## Sheet1
seg_num | t_start | t_end | mileage | soc_start | soc_end | volt_start | volt_end | volt_end_cell | cap | temp_ch | soh | car_identifier | cap_corr | volt_1 | dcr_1 | dV_1 | volt_10 | dcr_10 | dV_10 | temp_rest | curr_0 | rest_volt1_mean | rest_volt1_std | rest_volt1_range | rest_volt1_skew | rest_volt1_kurt | rest_dcr1_mean | rest_dcr1_std | rest_dcr1_range | rest_dcr1_skew | rest_dcr1_kurt | rest_dv1_mean | rest_dv1_std | rest_dv1_range | rest_dv1_skew | rest_dv1_kurt | rest_volt10_mean | rest_volt10_std | rest_volt10_range | rest_volt10_skew | rest_volt10_kurt | rest_dcr10_mean | rest_dcr10_std | rest_dcr10_range | rest_dcr10_skew | rest_dcr10_kurt | rest_dv10_mean | rest_dv10_std | rest_dv10_range | rest_dv10_skew | rest_dv10_kurt | vf001_mo | vf002_mo | vf003_mo | vf004_mo | zf001_mo | zf001_ph | zf002_mo | zf002_ph | zf003_mo | zf003_ph | zf004_mo | zf004_ph | vf001_mo_mean | vf001_mo_std | vf001_mo_range | vf001_mo_skew | vf001_mo_kurt | vf002_mo_mean | vf002_mo_std | vf002_mo_range | vf002_mo_skew | vf002_mo_kurt | vf003_mo_mean | vf003_mo_std | vf003_mo_range | vf003_mo_skew | vf003_mo_kurt | vf004_mo_mean | vf004_mo_std | vf004_mo_range | vf004_mo_skew | vf004_mo_kurt | zf001_mo_mean | zf001_mo_std | zf001_mo_range | zf001_mo_skew | zf001_mo_kurt | zf002_mo_mean | zf002_mo_std | zf002_mo_range | zf002_mo_skew | zf002_mo_kurt | zf003_mo_mean | zf003_mo_std | zf003_mo_range | zf003_mo_skew | zf003_mo_kurt | zf004_mo_mean | zf004_mo_std | zf004_mo_range | zf004_mo_skew | zf004_mo_kurt | zf001_ph_mean | zf001_ph_std | zf001_ph_range | zf001_ph_skew | zf001_ph_kurt | zf002_ph_mean | zf002_ph_std | zf002_ph_range | zf002_ph_skew | zf002_ph_kurt | zf003_ph_mean | zf003_ph_std | zf003_ph_range | zf003_ph_skew | zf003_ph_kurt | zf004_ph_mean | zf004_ph_std | zf004_ph_range | zf004_ph_skew | zf004_ph_kurt | soc
97 | 2022-04-15 13:38 | 2022-04-15 14:24 | 15528.16 | 19 | 97 | 378.156 | 444.012 | 3.584 | 135.3881 | 45.85409 | 0.9775311 | HQ01 | 135.3881 | [6 empty] | 51.4125 | 64.66942 | [102 empty] | 0.9775311
98 | 2022-04-16 23:25 | 2022-04-17 00:11 | 15774.09 | 23 | 100 | 384.693 | 441.787 | 3.565 | 133.462 | 48.28023 | 0.9636246 | HQ01 | 133.462 | 3.573 | 0.3047825 | 0.02 | 3.556 | 0.5638476 | 0.037 | 51.84167 | 65.66495 | 3.562569 | 0.008440032 | 0.026 | 0.003142341 | -1.851686 | 0.4368344 | 0.1287516 | 0.365739 | -0.002188594 | -1.843994 | 0.02866532 | 0.008448755 | 0.024 | -0.002188594 | -1.843994 | 3.554323 | 0.001675012 | 0.01 | -0.3976083 | 0.7784406 | 0.5624958 | 0.02685672 | 0.121913 | -0.189078 | -0.3273011 | 0.03691129 | 0.001762353 | 0.008 | -0.189078 | -0.3273011 | 0.04587528 | 0.03473006 | 0.02595107 | 0.02935682 | 0.7272894 | -0.5423979 | 0.5623003 | -0.4915569 |  | -0.2408031 | 0.4619247 | -0.2584235 | 0.04736302 | 0.002577726 | 0.01298138 | -0.1678567 | -0.1291084 | 0.03390933 | 0.002328211 | 0.01171273 | 0.1231407 | -0.2860929 | 0.0294421 | 0.002304387 | 0.01029277 | 0.3061473 | -0.6398421 | 0.02764042 | 0.002204342 | 0.01205724 | -0.2847636 | 0.3714011 | 0.7508755 | 0.04086629 | 0.2058018 | -0.1678567 | -0.1291084 | 0.5490121 | 0.03769511 | 0.189636 | 0.1231407 | -0.2860929 |  | 0.03653928 | 0.1632063 | 0.3061473 | -0.6398421 |  | 0.03468495 | 0.1897186 | -0.2847636 | 0.3714011 | -0.5755406 | 0.04207602 | 0.2370762 | 0.004520046 | 0.190771 | -0.4452648 | 0.05751954 | 0.2923557 | -0.09262726 | -0.2282472 | -0.3045747 | 0.06702939 | 0.322792 | -0.08133668 | -0.4346767 | -0.1368218 | 0.07404062 | 0.3992307 | -0.2226749 | 0.1605306 | 0.9636246
100 | 2022-04-18 15:28 | 2022-04-18 16:09 | 16248.62 | 23 | 99 | 391.991 | 445.239 | 3.593 | 131.9235 | 47.99924 | 0.9525165 | HQ01 | 131.9235 | 3.571 | 0.3040579 | 0.022 |  | 0.3040579 | 0.022 | 51.22917 | 73.34178 |  | 0.001838934 | 0.011 |  |  | 0.3004912 | 0.03009908 | 0.1520289 |  |  | 0.02174194 | 0.002177808 | 0.011 |  |  |  | 0.001842668 | 0.011 | -0.5091481 | 1.093966 | 0.3004912 | 0.0301602 | 0.1520289 | -0.3549528 | -0.3347309 | 0.02174194 | 0.00218223 | 0.011 | -0.3549528 | -0.3347309 | [72 empty] | 0.9525165
103 | 2022-04-22 01:16 | 2022-04-22 02:07 | 17018.71 | 19 | 99 | 378.797 | 443.786 | 3.578 | 135.3038 | 43.15408 | 0.9769229 | HQ01 | 135.3038 | 3.567 | 0.3735436 | 0.011 | 3.556 | 0.7470873 | 0.022 | 47.91827 | 73.36118 | 3.561548 | 0.005005026 | 0.019 | -0.04545158 | -1.587297 | 0.5898922 | 0.1676462 | 0.5093777 | -0.002516845 | -1.72109 | 0.01737097 | 0.004936795 | 0.015 | -0.002516845 | -1.72109 | 3.556815 | 0.001649671 | 0.009 | -0.9128489 | 1.791612 | 0.7506474 | 0.04619741 | 0.2037511 | 0.004140602 | -0.3294215 | 0.02210484 | 0.001360407 | 0.006 | 0.004140602 | -0.3294215 | [72 empty] | 0.9769229
109 | 2022-04-28 00:08 | 2022-04-28 01:10 | 18261.09 | 17 | 100 | 368.156 | 443.084 | 3.577 | 131.7085 | 30.4443 | 0.950964 | HQ01 | 131.7085 | 3.562 | 0.5801037 | 0.015 | 3.556 | 0.8121452 | 0.021 | 25.63068 | 25.83497 | 3.559016 | 0.003727529 | 0.019 | -0.02695639 | -1.143366 | 0.5507866 | 0.1465223 | 0.5801037 | 0.06282849 | -1.187102 | 0.01424194 | 0.003788692 | 0.015 | 0.06282849 | -1.187102 | 3.55571 | 0.001641802 | 0.012 | -0.8891629 | 3.303249 | 0.6786589 | 0.07118338 | 0.3480622 | 0.482348 | -0.2301694 | 0.01754839 | 0.00184062 | 0.009 | 0.482348 | -0.2301694 | [72 empty] | 0.950964
113 | 2022-05-01 00:04 | 2022-05-01 01:03 | 19116.06 | 13 | 100 | 374.42 | 441.58 | 3.562 | 132.5473 | 30.69929 | 0.9570202 | HQ01 | 132.5473 | 3.566 | 0.3483617 | 0.009 | 3.546 | 1.122499 | 0.029 | 25.72596 | 25.83522 | 3.555621 | 0.00980547 |  |  | -1.503709 | 0.7485406 |  |  | -0.02541439 | -1.726447 | 0.01933871 | 0.00969944 |  | -0.02541439 | -1.726447 | 3.546218 | 0.00188516 | 0.011 | -1.149327 | 2.912591 | 1.11251 | 0.08518525 |  | 0.3064853 |  | 0.02874194 | 0.002200779 | 0.014 | 0.3064853 |  | 0.03343319 | 0.01932658 | 0.01921618 | 0.01757388 | 1.320637 | -0.8385651 | 0.9979533 | -0.9980495 | 0.6355885 |  | 0.6599035 | -0.1657478 | 0.03223 |  |  |  |  | 0.01946773 | 0.004186481 | 0.02347003 |  |  | 0.01986431 | 0.002376665 | 0.01126494 | 0.3459656 | 0.1108517 | 0.0169866 | 0.001890814 | 0.01242022 | -0.2368976 |  | 1.27311 | 0.2501917 | 1.216069 |  |  | 1.005242 | 0.2161744 | 1.211906 |  |  | 0.657026 | 0.07860985 | 0.3725957 | 0.3459656 | 0.1108517 | 0.6378508 | 0.07100054 | 0.4663824 | -0.2368976 |  | -0.7644783 | 0.1963182 | 1.035679 |  |  | -0.8199979 | 0.10815 | 0.5644718 | 0.5522038 | 0.6590084 | -0.443549 | 0.1541594 | 0.9322212 |  |  | -0.1611267 | 0.1258583 | 0.8103577 | -0.8290466 |  | 0.9570202
114 | 2022-05-02 00:07 | 2022-05-02 01:19 | 19391.46 | 18 | 100 | 377.921 | 442.372 | 3.567 | 131.0483 | 26.09462 | 0.9461975 | HQ01 | 131.0483 | 3.564 | 0.105589 | 0.003 | 3.555 | 0.4223562 | 0.012 | 25.6875 | 28.44619 | 3.559524 | 0.003560839 | 0.018 | -0.08577178 | -1.131522 | 0.2812869 | 0.1194718 | 0.3871598 | 0.01386414 | -1.594599 | 0.007991935 | 0.003394437 | 0.011 | 0.01386414 | -1.594599 | 3.556339 | 0.00159209 | 0.011 | -1.051713 | 3.177566 | 0.3934043 | 0.04163239 | 0.2111781 | -0.1113044 | -0.4966219 | 0.01117742 | 0.001182861 | 0.006 | -0.1113044 | -0.4966219 | [72 empty] | 0.9461975
116 | 2022-05-04 00:05 | 2022-05-04 00:51 | 19880.25 | 23 | 100 | 395.038 | 442.303 | 3.567 | 131.2528 | 30.0065 | 0.9476737 | HQ01 | 131.2528 | 3.561 | 0.2110382 | 0.006 | 3.555 | 0.4220764 | 0.012 | 26.31818 | 28.42711 | 3.557315 | 0.003642678 | 0.019 | -0.04037712 | -0.9969875 | 0.3392496 | 0.1281496 | 0.5275955 |  | -1.162468 | 0.009645161 | 0.003643404 | 0.015 |  | -1.162468 | 3.554105 | 0.00169081 | 0.012 | -0.9261088 | 4.024757 | 0.4521437 | 0.06306211 | 0.3517303 | 0.4022653 | 0.1133269 | 0.01285484 | 0.001792911 | 0.01 | 0.4022653 | 0.1133269 | [72 empty] | 0.9476737
117 | 2022-05-05 02:00 | 2022-05-05 02:44 | 20174.35 | 23 | 99 | 394.388 | 442.853 | 3.571 | 133.83 | 33.14074 | 0.9662815 | HQ01 | 133.83 | 3.559 | 0.4148549 | 0.012 | 3.552 | 0.6568536 | 0.019 | 28.09091 | 28.41257 | 3.554923 | 0.003656033 | 0.018 | 0.004170495 | -1.223649 | 0.5694497 | 0.124664 | 0.4839974 | 0.04989594 | -1.412414 | 0.01647177 | 0.003606002 | 0.014 | 0.04989594 | -1.412414 | 3.551605 | 0.001435998 | 0.01 | -1.20181 | 3.742269 | 0.6841761 | 0.05127255 | 0.2419987 | 0.1401464 | -0.6206365 | 0.01979032 | 0.001483098 | 0.007 | 0.1401464 | -0.6206365 | [72 empty] | 0.9662815
118 | 2022-05-06 00:10 | 2022-05-06 01:03 | 20433.8 | 26 | 100 | 386.125 | 443.496 | 3.577 | 131.2477 | 29.18633 | 0.9476365 | HQ01 | 131.2477 | 3.564 | 0.6982982 | 0.013 | 3.557 | 1.074305 | 0.02 | 24.74432 | 26.89212 | 3.559746 | 0.003424723 | 0.015 | -0.03405443 | -1.233739 | 0.9042788 | 0.1801493 | 0.7520135 | 0.01233758 | -1.23776 | 0.01683468 | 0.003353783 | 0.014 | 0.01233758 | -1.23776 | 3.556758 | 0.001624863 | 0.01 | -0.247605 | 1.418845 | 1.064775 | 0.08163533 | 0.3760067 | 0.249306 | -0.4673418 | 0.01982258 | 0.00151978 | 0.007 | 0.249306 | -0.4673418 | [72 empty] | 0.9476365
121 | 2022-05-09 00:58 | 2022-05-09 01:41 | 21173.04 | 18 | 100 | 388 | 440.908 | 3.556 | 130.009 | 35.95608 | 0.9386931 | HQ01 | 130.009 | 3.552 | 0.140698 | 0.004 | 3.547 | 0.3165705 | 0.009 | 31.16146 | 28.45947 | 3.548984 | 0.003030169 | 0.015 | 0.00847022 | -0.8917519 | 0.2365769 | 0.09629955 | 0.351745 | -0.02346976 | -1.292777 | 0.006725806 | 0.002737766 | 0.01 | -0.02346976 | -1.292777 | 3.546565 | 0.001707192 | 0.009 | -0.2415049 | 0.1737979 | 0.3216765 | 0.04410513 | 0.211047 | -0.1785437 | -0.4078337 | 0.009145161 | 0.001253895 | 0.006 | -0.1785437 | -0.4078337 | [72 empty] | 0.9386931
122 | 2022-05-10 01:04 | 2022-05-10 02:00 | 21417.06 | 28 | 100 | 385.776 | 442.029 | 3.565 | 127.9248 | 28.11063 | 0.923645 | HQ01 | 127.9248 | 3.572 | 0.4489214 | 0.024 | 3.55 | 0.8604327 | 0.046 | 24.89286 | 52.75507 | 3.559935 | 0.009969786 | 0.033 | 0.01053513 | -1.866092 | 0.6462296 | 0.1866162 | 0.5424467 | 0.01501045 | -1.86891 | 0.03454839 | 0.009976779 | 0.029 | 0.01501045 | -1.86891 | 3.550169 | 0.001774809 | 0.012 | -0.8283952 | 2.52791 | 0.8289056 | 0.03900097 | 0.2057556 | -0.2857025 | -0.007466097 | 0.04431452 | 0.002085049 | 0.011 | -0.2857025 | -0.007466097 | 0.05657816 | 0.0392862 | 0.03878031 | 0.03273522 | 1.071029 | -0.5998144 | 0.7559569 | -0.4469621 | 0.7348595 | -0.2626958 | 0.6298892 | -0.2014966 | 0.05506205 | 0.002489042 | 0.01233996 | -0.008949852 | -0.400304 | 0.03942744 | 0.002265522 | 0.01093131 | 0.2560205 | -0.2991024 | 0.0355888 | 0.002630972 | 0.01258086 | 0.04567479 | -0.1695043 | 0.03325619 | 0.002225155 | 0.01274142 | -0.09648202 | 0.2063641 | 1.042329 | 0.04711778 | 0.2335965 | -0.008949852 | -0.400304 | 0.7586748 | 0.04359386 | 0.2103435 | 0.2560205 | -0.2991024 | 0.6743826 | 0.04985508 | 0.2383984 | 0.04567479 | -0.1695043 | 0.6399137 | 0.0428163 | 0.2451696 | -0.09648202 | 0.2063641 | -0.6000283 | 0.03937506 | 0.224488 | -0.1357655 | 0.2149932 | -0.4258963 | 0.04902692 | 0.2566844 | 0.03572712 | 0.3195636 | -0.2550546 | 0.05634471 | 0.3082814 | -0.6858154 | 0.6836559 | -0.1364107 | 0.05946502 | 0.3123246 | -0.1017946 | -0.06130035 | 0.923645
123 | 2022-05-10 22:58 | 2022-05-10 23:40 | 21713.58 | 17 | 100 | 387.5 | 440.785 | 3.557 | 130.4225 | 38.27307 | 0.9416787 | HQ01 | 130.4225 | 3.554 | 0.1116062 | 0.003 | 3.546 | 0.4092229 | 0.011 | 33.22396 | 25.84274 | 3.548734 | 0.003552062 | 0.016 | 0.03140078 | -1.021105 | 0.2226124 | 0.1211151 | 0.4092229 |  | -1.511761 | 0.005983871 | 0.0032556 | 0.011 |  | -1.511761 | 3.545718 | 0.001727635 | 0.01 | -0.5245703 | 1.144673 | 0.3348187 | 0.0495271 | 0.2604146 | -0.02101265 | 0.09408778 | 0.009 | 0.001331299 | 0.007 | -0.02101265 | 0.09408778 | [72 empty] | 0.9416787
128 | 2022-05-18 00:05 | 2022-05-18 00:47 | 22867.64 | 26 | 99 | 374.072 | 445.373 | 3.592 | 132.0052 | 33.28671 | 0.9531059 | HQ01 | 132.0052 | 3.562 | 0.5605741 | 0.03 | 3.555 | 0.6913748 | 0.037 | 28.78125 | 54.23554 | 3.557891 | 0.004788676 | 0.021 | 0.06219287 | -1.26961 | 0.6320775 | 0.08982309 | 0.3550303 | 0.03943175 | -1.311811 | 0.03382661 | 0.004807023 | 0.019 | 0.03943175 | -1.311811 | 3.553597 | 0.001937727 | 0.012 | -0.3466217 | 0.6334274 | 0.712321 | 0.04178903 | 0.186858 | -0.07865782 | -0.5675581 | 0.03812097 | 0.002236405 | 0.01 | -0.07865782 | -0.5675581 | [72 empty] | 0.9531059
129 | 2022-05-19 00:07 | 2022-05-19 00:50 | 23136.37 | 19 | 100 | 387.559 | 441.982 | 3.565 | 130.4602 | 33.1405 | 0.9419506 | HQ01 | 130.4602 | 3.56 | 0.1808627 | 0.005 | 3.548 | 0.6149333 | 0.017 | 29.22083 | 59.48794 | 3.55469 | 0.006479208 | 0.023 | 0.06411497 | -1.655523 | 0.3502028 | 0.2280312 | 0.6149333 | 0.01579462 | -1.850886 | 0.009681452 | 0.006303985 | 0.017 | 0.01579462 | -1.850886 | 3.548532 | 0.001693774 | 0.01 | -0.3879865 | 0.9580099 | 0.5729265 | 0.04976155 | 0.2170353 | -0.02808083 | -0.7533156 | 0.01583871 | 0.001375672 | 0.006 | -0.02808083 | -0.7533156 | 0.03066031 | 0.01516137 | 0.01072126 | 0.01212983 |  | -1.069431 |  | -0.8608598 |  | -0.2931318 |  | -0.04410269 | 0.02743737 | 0.002509956 | 0.01318519 | 0.0850095 | -0.05831183 | 0.01495724 | 0.001980437 | 0.01030064 | -0.204431 | 0.4541279 | 0.0112991 | 0.002001437 | 0.01012758 | 0.005924111 | -0.3915222 | 0.01017305 | 0.00172631 |  | -0.1141361 | 0.05373127 |  |  |  | 0.0850095 | -0.05831183 |  |  |  | -0.204431 | 0.4541279 |  |  |  | 0.005924111 | -0.3915222 |  |  |  | -0.1141361 | 0.05373127 | -0.977228 | 0.07517198 | 0.4022331 | 0.2665945 | 0.019446 | -0.8120057 | 0.1295797 | 0.5947584 | -0.1446047 | -0.7221594 | -0.5394826 | 0.1807803 | 0.8247398 | 0.3360366 | -0.03145291 |  | 0.1952524 | 1.061774 | -0.4327173 | 0.6425272 | 0.9419506
132 | 2022-05-21 00:10 | 2022-05-21 01:04 | 23626.29 | 14 | 99 | 364.982 | 443.834 | 3.581 | 131.3819 | 31.13327 | 0.9486055 | HQ01 | 131.3819 | 3.569 | 0.4218948 | 0.012 | 3.552 | 1.019579 | 0.029 | 28.20833 | 59.50622 | 3.559351 | 0.007684171 | 0.026 | 0.04520547 | -1.724793 | 0.7015985 | 0.2661472 | 0.7734737 | 0.01789962 | -1.845061 | 0.01995565 | 0.007570054 | 0.022 | 0.01789962 | -1.845061 | 3.55196 | 0.001791576 | 0.01 | -0.5162128 | 0.6517677 | 0.961455 | 0.05897447 | 0.2461053 | 0.02413503 | -0.5963733 | 0.02734677 | 0.001677417 | 0.007 | 0.02413503 | -0.5963733 | [72 empty] | 0.9486055
134 | 2022-05-23 01:49 | 2022-05-23 02:33 | 24011.46 | 17 | 99 | 386.531 | 442.565 | 3.571 | 131.6861 | 35.12837 | 0.9508023 | HQ01 | 131.6861 | 3.556 | 0.5091673 | 0.015 | 3.548 | 0.7807232 | 0.023 | 30.27841 | 29.44965 | 3.55125 | 0.00388733 | 0.019 |  | -0.97539 | 0.6049783 | 0.1269387 | 0.5431118 |  | -0.9755383 | 0.01782258 | 0.003739597 | 0.016 |  | -0.9755383 | 3.548387 | 0.001646428 | 0.011 | -0.819092 | 2.23974 | 0.7021581 | 0.05395243 | 0.3055004 | 0.0001035927 | 0.3033296 | 0.02068548 | 0.001589431 | 0.009 | 0.0001035927 | 0.3033296 | [72 empty] | 0.9508023
136 | 2022-05-25 01:33 | 2022-05-25 02:21 | 24443.34 | 20 | 99 | 372.502 | 443.708 | 3.579 | 131.7433 | 29.0094 | 0.9512151 | HQ01 | 131.7433 | 3.564 | 0.5576763 | 0.015 |  |  | 0.047 | 25.81731 | 26.88937 | 3.548274 |  |  | 0.006353144 | -1.955764 | 1.115952 |  |  | 0.01930734 | -1.961083 | 0.03001613 |  |  | 0.01930734 | -1.961083 |  | 0.001785655 | 0.011 | -1.019625 | 2.123441 |  | 0.08265462 | 0.4089627 | 0.4854999 | -0.07830123 | 0.04587097 | 0.002223188 | 0.011 | 0.4854999 | -0.07830123 | 0.03293542 | 0.01993117 | 0.01726808 | 0.01839238 | 0.9974756 | -0.7313511 | 0.7515406 | -0.5835227 | 0.7282268 | -0.2506195 | 0.7881985 | -0.0910643 | 0.03473119 | 0.002522021 | 0.01133194 | 0.2784315 | -0.466094 | 0.02094105 | 0.003600081 | 0.01670629 | -0.1422469 | -0.2856559 | 0.01789468 | 0.001751765 | 0.008874499 | -0.1508928 | -0.1194621 | 0.01669868 | 0.002563805 |  | 0.09593103 | -0.2878103 | 1.051862 | 0.07638143 | 0.3431968 | 0.2784315 | -0.466094 | 0.7896198 | 0.1357475 | 0.6299405 | -0.1422469 | -0.2856559 | 0.7546518 | 0.07387516 | 0.374254 | -0.1508928 | -0.1194621 | 0.7156156 | 0.1098709 | 0.5981441 | 0.09593103 | -0.2878103 | -0.6664138 | 0.1970119 | 0.9114857 | 0.1174625 |  | -0.5027077 | 0.1307981 | 0.6014491 | 0.8868575 | 0.5544261 | -0.3263297 | 0.1049161 | 0.4622927 | 0.1398857 | -0.4357678 | -0.1611825 | 0.09038924 | 0.45587 | 0.08682073 | -0.003488951 | 0.9512151
137 | 2022-05-26 03:17 | 2022-05-26 03:58 | 24650.7 | 39 | 99 | 384.962 | 445.652 | 3.594 | 130.8298 | 26.63622 | 0.9446197 | HQ01 | 130.8298 | 3.568 | 0.4789245 | 0.026 | 3.554 | 0.736807 | 0.04 | 25.3375 | 55.28306 | 3.560165 | 0.007151971 | 0.026 | 0.004638055 | -1.713598 | 0.6226464 | 0.130773 | 0.3868237 | 0.01813776 | -1.760686 | 0.03380242 | 0.007099444 | 0.021 | 0.01813776 | -1.760686 | 3.553315 | 0.001926988 | 0.011 | -0.5540991 | 0.9721021 | 0.7488395 | 0.0353145 | 0.1473614 | -0.1964366 | -0.6767574 | 0.04065323 | 0.001917164 | 0.008 | -0.1964366 | -0.6767574 | [72 empty] | 0.9446197
138 | 2022-05-27 00:55 | 2022-05-27 01:23 | 24770.99 | 62 | 97 | 403.178 | 444.483 | 3.585 | 125.4649 | 26.49665 | 0.9058841 | HQ01 | 125.4649 | [6 empty] | 24.875 | 54.31381 | [102 empty] | 0.9058841
140 | 2022-05-29 02:20 | 2022-05-29 03:11 | 25164.43 | 23 | 100 | 384.7 | 443.168 | 3.576 | 129.7571 | 26.95222 | 0.9368747 | HQ01 | 129.7571 | 3.568 | 0.1547659 | 0.008 | 3.556 | 0.3869148 | 0.02 | 25.65625 | 51.71399 | 3.561198 | 0.005868091 | 0.021 | -0.0159243 | -1.634367 | 0.2464242 | 0.1110303 | 0.3482234 | 0.01309851 | -1.800821 | 0.0127379 | 0.005739262 | 0.018 | 0.01309851 | -1.800821 | 3.555629 | 0.001791887 | 0.01 | -0.8562031 | 1.468706 | 0.3541519 | 0.02715556 | 0.1547659 | -0.09673803 | -0.04014403 | 0.01830645 | 0.001403697 | 0.008 | -0.09673803 | -0.04014403 | [72 empty] | 0.9368747
142 | 2022-05-31 01:09 | 2022-05-31 01:58 | 25634.96 | 48 | 100 | 388.339 | 442.6 | 3.57 | 129.4696 | 23.93622 | 0.9347984 | HQ01 | 129.4696 | 3.576 | 0.4421618 | 0.024 | 3.555 | 0.8290533 | 0.045 | 23.075 | 54.31089 | 3.56475 | 0.01170288 | 0.036 | 0.009532126 | -1.899041 | 0.6206014 | 0.2155272 | 0.6079724 | -0.003576882 | -1.905573 | 0.03368548 | 0.01169855 | 0.033 | -0.003576882 | -1.905573 | 3.553234 | 0.001799317 | 0.012 |  |  | 0.8327677 | 0.03460526 | 0.1473873 | 0.2412902 | -0.5173288 | 0.04520161 | 0.001878331 | 0.008 | 0.2412902 | -0.5173288 | 0.06000247 | 0.04246299 | 0.03475203 | 0.03456725 | 1.113446 | -0.6202396 | 0.7881612 | -0.497366 | 0.6450371 | -0.2657038 | 0.641453 | -0.1921536 |  | 0.002494414 | 0.01375331 | 0.07668825 | 0.2672898 | 0.04208089 | 0.002269346 | 0.01157928 | 0.1050708 | -0.06876262 |  | 0.00225407 | 0.009923111 | -0.01278673 | -0.5947835 | 0.03172292 | 0.002511183 | 0.0109555 | -0.0230889 |  | 1.117235 | 0.04628801 | 0.2552157 | 0.07668825 | 0.2672898 | 0.781069 | 0.04212164 | 0.2149246 | 0.1050708 | -0.06876262 | 0.6560242 | 0.0418381 | 0.1841842 | -0.01278673 | -0.5947835 | 0.5886717 | 0.04659919 | 0.2032976 | -0.0230889 |  | -0.6473332 | 0.03593858 | 0.2022326 | 0.2004956 | 0.1957643 | -0.5063173 | 0.0463852 | 0.2514802 | -0.06683693 | -0.06822273 | -0.338169 | 0.06108526 | 0.3054908 | -0.2966262 | 0.04296445 | -0.1860983 | 0.06660217 | 0.3437711 | -0.005764741 | -0.03104558 | 0.9347984
145 | 2022-06-03 02:28 | 2022-06-03 03:21 | 26189.59 | 22 | 99 | 379.702 | 444.425 | 3.586 | 131.9875 | 28.58687 | 0.9529784 | HQ01 | 131.9875 | 3.572 | 0.3515596 | 0.014 | 3.555 | 0.7784533 | 0.031 | 25.20536 | 54.31582 | 3.561657 | 0.0086684 | 0.028 | 0.02485617 | -1.780107 | 0.5628801 | 0.2154615 | 0.6528963 | 0.03497061 | -1.849415 | 0.02241532 | 0.008580229 | 0.026 | 0.03497061 | -1.849415 | 3.553274 |  | 0.011 | -0.6262789 | 1.073201 | 0.7733905 | 0.04991355 | 0.2762254 | -5.953741e-05 | 0.03618961 | 0.03079839 | 0.001987685 |  | -5.953741e-05 | 0.03618961 | 0.04926047 | 0.02802721 | 0.02629459 | 0.0217365 | 1.833335 | -0.8889559 | 1.043093 | -0.474793 | 0.9786098 | -0.2533966 | 0.8089704 | -0.1227478 | 0.04452442 |  | 0.01183067 | 0.1489355 | -0.5473957 | 0.02548286 | 0.002194705 | 0.01083252 | -0.3131349 | -0.06616144 | 0.02609673 | 0.002256557 | 0.01247406 | 0.2127222 | 0.2339554 | 0.02318591 | 0.002351558 |  | -0.05949137 | 0.2917156 | 1.657072 | 0.1028951 | 0.4403039 | 0.1489355 | -0.5473957 | 0.9483994 | 0.08168066 | 0.4031557 | -0.3131349 | -0.06616144 | 0.9712459 | 0.08398263 | 0.4642491 | 0.2127222 | 0.2339554 | 0.8629137 | 0.08751827 | 0.4905679 | -0.05949137 | 0.2917156 | -0.8230087 | 0.0440301 | 0.2217786 | -0.002021637 | 0.01548483 | -0.534523 | 0.07759221 | 0.3755326 | -0.2358694 | -0.5368092 | -0.2666943 | 0.06896778 | 0.4031028 | -0.2901371 | 0.1590044 | -0.2918697 | 0.09119401 | 0.4819899 | 0.1116812 | 0.2301321 | 0.9529784
147 | 2022-06-04 13:13 | 2022-06-04 13:59 | 26459.08 | 38 | 99 | 389.684 | 445.595 | 3.596 | 131.1475 | 26.72364 | 0.9469136 | HQ01 | 131.1475 | 3.568 | 0.5110224 | 0.028 | 3.551 | 0.8212859 | 0.045 | 24.83173 | 54.29797 | 3.55794 | 0.00820785 | 0.029 | 0.02257509 | -1.797158 | 0.6491544 | 0.1495779 | 0.45627 | 0.02720516 | -1.794605 |  | 0.008195692 | 0.025 | 0.02720516 | -1.794605 | 3.549984 | 0.001762223 | 0.012 | -0.6364872 |  | 0.7943513 | 0.03748717 | 0.182508 | 0.2565917 | -0.3581882 | 0.04352419 | 0.002054001 |  | 0.2565917 | -0.3581882 | [72 empty] | 0.9469136
149 | 2022-06-06 00:49 | 2022-06-06 02:01 | 26939.94 | 21 | 100 | 371.885 | 442.827 | 3.573 | 129.9394 | 26.42845 | 0.9381903 | HQ01 | 129.9394 | 3.573 | 0.3497618 | 0.019 | 3.554 | 0.6995237 | 0.038 | 24.05804 | 54.32877 | 3.56277 | 0.00864596 | 0.027 | 0.02492674 | -1.830466 | 0.4804771 | 0.1577592 | 0.4418044 | 0.01357068 | -1.884899 | 0.02610081 | 0.008569903 | 0.024 | 0.01357068 | -1.884899 | 3.554355 | 0.001673289 | 0.01 | -0.8433432 | 1.076965 | 0.6353908 | 0.03001364 | 0.1472681 | 0.3025346 | -0.2417237 | 0.03451613 | 0.001630422 | 0.008 | 0.3025346 | -0.2417237 | 0.04976289 | 0.03589968 | 0.02866452 | 0.02862189 |  | -0.4409552 |  | -0.5494406 |  |  |  | -0.1296255 | 0.0464366 | 0.002544316 | 0.01251174 | -0.03321661 | -0.5781159 | 0.03086241 | 0.002197915 | 0.009161486 | 0.1870001 |  | 0.02731464 | 0.002052805 | 0.01154325 | 0.3398364 | 0.3690398 | 0.02564296 | 0.002152002 | 0.01110657 | 0.2614677 | -0.1221272 |  |  |  | -0.03321661 | -0.5781159 |  |  |  | 0.1870001 |  |  |  |  | 0.3398364 | 0.3690398 |  |  |  | 0.2614677 | -0.1221272 |  | 0.04161133 | 0.1848594 | 0.08494828 | -0.4915527 | -0.4948333 | 0.06359029 | 0.33499 | 0.2061915 | 0.2434797 | -0.2261247 | 0.06464282 | 0.3120395 | -0.2887222 |  | -0.1437627 | 0.07357907 | 0.4249469 | -0.160133 | 0.3209095 | 0.9381903
154 | 2022-06-11 01:39 | 2022-06-11 02:30 | 27763.96 | 22 | 99 | 388.398 | 443.575 | 3.578 | 131.1089 | 24.60714 | 0.946635 | HQ01 | 131.1089 | 3.567 | 0.3978604 | 0.011 | 3.555 | 0.8318899 | 0.023 | 26 | 28.40507 | 3.560879 | 0.005970362 | 0.021 | 0.005361839 | -1.705399 | 0.5909569 | 0.2128446 | 0.6148752 | 0.01716139 | -1.812018 | 0.01633871 | 0.005884705 | 0.017 | 0.01716139 | -1.812018 | 3.555161 | 0.001609863 | 0.01 | -0.6471819 | 1.108052 | 0.7977626 | 0.05142097 | 0.2170148 | -0.0665008 | -0.3967727 | 0.02205645 | 0.001421681 | 0.006 | -0.0665008 | -0.3967727 | [72 empty] | 0.946635
155 | 2022-06-12 00:28 | 2022-06-12 01:41 | 28026.72 | 18 | 100 | 376.121 | 441.958 | 3.564 | 131.6035 | 24.6611 | 0.9502057 | HQ01 | 131.6035 | 3.567 |  | 0.018 | 3.554 |  | 0.031 | 24.125 | 55.27065 | 3.559903 | 0.007609305 | 0.024 | -0.003721001 | -1.788745 |  | 0.2798967 | 0.7815853 | 0.01701253 | -1.883733 | 0.02245161 | 0.007520396 | 0.021 | 0.01701253 | -1.883733 | 3.552524 | 0.001778205 | 0.009 | -0.7237698 | 0.3790615 |  | 0.0552897 | 0.2977468 | 0.03910162 | 0.2254062 | 0.02983065 | 0.00148555 | 0.008 | 0.03910162 | 0.2254062 | 0.03867015 | 0.02649083 | 0.02558553 | 0.0265751 | 1.43293 | -0.6724679 | 1.015975 |  | 0.9518084 | -0.2606621 | 1.01919 | -0.1416396 | 0.03840463 | 0.002572563 | 0.01625636 | 0.4096564 | 0.7408065 | 0.0258706 |  | 0.01009049 | -0.340122 | -0.02003037 | 0.02337382 | 0.001752632 | 0.008640708 | -0.7590445 | 0.8123686 | 0.02147202 | 0.00195957 | 0.01005656 | 0.2967824 | -0.1219711 | 1.423091 | 0.09532678 | 0.6023822 | 0.4096564 | 0.7408065 | 0.9921878 | 0.07246095 | 0.3869899 | -0.340122 | -0.02003037 | 0.8695307 | 0.06519974 | 0.3214434 | -0.7590445 | 0.8123686 | 0.8234801 | 0.07515207 | 0.3856822 | 0.2967824 | -0.1219711 | -0.6405546 | 0.05342192 |  | -0.1838305 | 1.280009 | -0.4873107 | 0.07763843 | 0.4116741 | -0.1934479 | 0.332396 | -0.2763214 | 0.08802556 | 0.4082158 |  | 0.01832765 | -0.1201183 | 0.08556924 | 0.4129708 | 0.2098331 | -0.3516583 | 0.9502057
186 | 2022-10-15 23:28 | 2022-10-16 00:21 | 33169.73 | 39 | 99 | 386.445 | 443.836 | 3.579 | 131.762 | 18.55083 | 0.9513502 | HQ01 | 131.762 | 3.566 | 0.4701544 | 0.013 | 3.558 | 0.7594802 | 0.021 | 22.375 | 26.88741 | 3.561069 | 0.004674781 | 0.019 | 0.003550972 | -1.471034 | 0.6601703 | 0.1653483 | 0.5786516 | -0.009215091 | -1.621001 | 0.01825403 | 0.00457196 | 0.016 | -0.009215091 | -1.621001 | 3.556742 | 0.001686247 | 0.011 | -0.5878625 | 1.484086 | 0.8166454 | 0.05219498 | 0.2893258 | -0.1224571 | 0.5638949 | 0.02258065 | 0.001443217 | 0.008 | -0.1224571 | 0.5638949 | [72 empty] | 0.9513502
187 | 2022-10-17 01:13 | 2022-10-17 02:17 | 33346.66 | 31 | 100 | 393.575 | 445.117 | 3.59 | 124.0071 | 14.8734 | 0.9529083 | HQ01 | 131.9778 | 3.573 | 0.4470159 | 0.017 |  | 0.6836714 | 0.026 | 18.61932 | 42.38634 |  | 0.005562285 | 0.019 | 0.01956113 | -1.648436 | 0.5829444 | 0.1450011 | 0.473311 | -0.002366372 | -1.699514 | 0.02216935 | 0.005514386 | 0.018 | -0.002366372 | -1.699514 |  | 0.001659044 | 0.009 |  | 0.004393263 | 0.7216296 | 0.04151557 | 0.1840654 | -0.1087672 | -0.6893517 | 0.02744355 | 0.001578836 | 0.007 | -0.1087672 | -0.6893517 | [72 empty] | 0.9529083
191 | 2022-10-21 23:41 | 2022-10-22 00:33 | 34067.48 | 32 | 99 | 394.27 | 443.796 | 3.58 | 129.8734 | 21.22963 | 0.9377144 | HQ01 | 129.8734 | 3.566 | 0.4834483 | 0.014 | 3.558 | 0.7597044 | 0.022 | 25.5 | 28.45434 | 3.561121 | 0.004724975 | 0.019 | 0.02144999 | -1.502166 | 0.6173991 | 0.1580528 | 0.5870443 | 0.0143127 | -1.685744 | 0.01787903 | 0.004576994 | 0.017 | 0.0143127 | -1.685744 | 3.556742 | 0.001661966 | 0.01 | -0.2931294 | 0.733721 | 0.7686159 | 0.04636533 | 0.2762562 | 0.1508837 | 0.2959433 | 0.02225806 | 0.001342676 | 0.008 | 0.1508837 | 0.2959433 | [72 empty] | 0.9377144
193 | 2022-10-23 23:40 | 2022-10-24 00:28 | 34556.97 | 20 | 95 | 388.854 | 445.27 | 3.592 | 132.3617 | 23.17002 | 0.9556802 | HQ01 | 132.3617 | [6 empty] | 27.8875 | 67.2379 | [102 empty] | 0.9556802
194 | 2022-10-29 11:25 | 2022-10-29 12:22 | 34778.37 | 35 | 100 | 392.482 | 443.423 | 3.577 | 125.1557 | 14.91848 | 0.9529083 | HQ01 | 131.9778 | 3.569 |  | 0.008 | 3.555 |  | 0.022 | 19.8125 | 52.69036 | 3.561185 | 0.006573 | 0.022 | 0.003855564 | -1.722543 |  | 0.1221996 | 0.3602677 | -0.005573796 | -1.866601 | 0.01480645 | 0.006444629 | 0.019 | -0.005573796 | -1.866601 | 3.554879 | 0.001737172 | 0.009 | -0.6621493 | 0.5409544 |  | 0.02371612 | 0.1327302 | -0.5209429 | 0.926213 | 0.0211129 | 0.001250754 | 0.007 | -0.5209429 | 0.926213 | [72 empty] | 0.9529083
198 | 2022-11-04 23:27 | 2022-11-05 00:21 | 35516.79 | 18 | 100 | 384.807 | 441.818 | 3.564 | 130.7259 | 24.43712 | 0.9438696 | HQ01 | 130.7259 | 3.561 |  | 0.003 | 3.553 |  | 0.011 | 26.43229 | 28.41737 |  | 0.003781478 | 0.017 | -0.01022578 | -1.250351 |  | 0.1266762 | 0.4568435 | 0.01112368 | -1.514924 | 0.007544355 | 0.003604716 | 0.013 | 0.01112368 | -1.514924 | 3.552153 | 0.001696694 | 0.01 | -0.3353341 | 0.7166333 |  | 0.04759669 | 0.2459926 | -0.2457468 | -0.05813596 | 0.01089516 | 0.001354418 | 0.007 | -0.2457468 | -0.05813596 | [72 empty] | 0.9438696
202 | 2022-11-07 23:46 | 2022-11-08 00:24 | 36198.77 | 51 | 100 | 401.767 | 443.513 | 3.579 | 127.035 | 24.00768 | 0.9172205 | HQ01 | 127.035 | 3.569 | 0.1825049 | 0.01 | 3.546 | 0.602266 | 0.033 | 24.11607 | 55.31662 | 3.55648 | 0.01192655 | 0.034 | 0.01226952 |  | 0.3693516 | 0.2163387 | 0.5292641 | 0.01006868 | -1.965368 | 0.0202379 | 0.01185386 | 0.029 | 0.01006868 | -1.965368 | 3.544726 | 0.001693309 | 0.011 | -0.3358606 | 1.27164 | 0.5838683 | 0.02758473 | 0.1277534 | -0.1727911 | -0.2831596 | 0.03199194 | 0.001511452 | 0.007 | -0.1727911 | -0.2831596 | 0.04398152 | 0.02938222 | 0.0239106 | 0.01952197 | 9.261396 | -1.037446 | 6.11161 | -0.5888888 | 4.954629 | -0.5042515 | 4.044078 | -0.2376088 | 0.03773622 | 0.003869531 | 0.02228359 | 0.5465684 | 0.9821631 | 0.023269 | 0.004837098 | 0.02565702 | 0.2264106 | 0.06282554 | 0.0184145 | 0.002199644 | 0.01117496 | -0.1970523 | -0.347831 | 0.0162634 | 0.003132501 | 0.01680381 | 0.1499784 | -0.1995063 | 7.946293 | 0.8148253 | 4.692361 | 0.5465684 | 0.9821631 | 4.840039 | 1.006134 | 5.336756 | 0.2264106 | 0.06282554 | 3.815755 | 0.4557987 | 2.315617 | -0.1970523 | -0.347831 | 3.369048 | 0.6489137 | 3.480996 | 0.1499784 | -0.1995063 | -0.823769 | 0.1944732 | 0.9282276 | 0.213336 | -0.4134889 | -0.6583501 | 0.08069568 | 0.4074777 | 0.2132099 | 0.01503534 | -0.4402749 | 0.08744407 | 0.4496216 | 0.2053507 | 0.1254572 | -0.2355434 | 0.09557936 | 0.5849856 | -0.0887453 | 0.5156088 | 0.9172205
204 | 2022-11-09 22:40 | 2022-11-09 23:27 | 36597.59 | 35 | 100 | 391.646 | 442.906 | 3.575 | 128.3135 | 26.61114 | 0.926451 | HQ01 | 128.3135 | 3.565 | 0.1896025 | 0.01 | 3.552 | 0.4360858 | 0.023 | 25.38021 | 51.66074 | 3.558121 | 0.006258394 | 0.025 | -0.02140106 | -1.606574 | 0.259786 | 0.1152229 | 0.3602448 | 0.03357447 | -1.809564 | 0.01370161 | 0.006077076 | 0.019 | 0.03357447 | -1.809564 | 3.55221 | 0.002057207 | 0.013 | -0.3042746 | 1.14506 | 0.3718656 | 0.02837192 | 0.151682 | 0.3330174 | 0.1342024 | 0.0196129 | 0.00149639 | 0.008 | 0.3330174 | 0.1342024 | [72 empty] | 0.926451
205 | 2022-11-12 01:06 | 2022-11-12 01:48 | 36855.78 | 20 | 99 | 388.513 | 446.062 | 3.598 | 130.2422 | 31.4863 | 0.9403772 | HQ01 | 130.2422 | [6 empty] | 28.6375 | 57.94692 | [102 empty] | 0.9403772
207 | 2022-11-13 22:55 | 2022-11-13 23:39 | 37208.87 | 46 | 100 | 397.559 | 444.903 | 3.585 | 129.0283 | 20.81063 | 0.9316126 | HQ01 | 129.0283 | 3.569 | 0.2948213 | 0.016 | 3.557 | 0.5159373 | 0.028 | 23.92708 | 54.25503 | 3.562871 | 0.006446878 | 0.023 | 0.0007375322 | -1.673046 | 0.4616985 | 0.155494 | 0.5712163 |  |  | 0.02505645 | 0.008438683 | 0.031 |  |  | 3.556734 | 0.001861501 | 0.012 | -0.5948904 | 1.488839 | 0.5747827 |  | 0.3501003 | 1.090989 | -0.5078394 | 0.03119355 |  | 0.019 | 1.090989 | -0.5078394 | [72 empty] | 0.9316126
210 | 2023-01-03 14:47 | 2023-01-03 15:20 | 43662.55 | 49 | 99 | 401.549 | 445.298 | 3.593 | 129.0758 | 29.60025 | 0.9319555 | HQ01 | 129.0758 | 3.565 | 0.5110755 | 0.028 | 3.548 | 0.8213713 | 0.045 | 26.375 | 54.32174 | 3.556141 | 0.007717707 | 0.028 | 0.01265591 | -1.707695 | 0.6383291 | 0.1397671 | 0.4563174 | -0.001623813 | -1.76244 | 0.03497177 | 0.007657338 | 0.025 | -0.001623813 | -1.76244 | 3.548742 | 0.002011637 | 0.013 | -0.8024557 | 2.24603 | 0.7733844 | 0.03487116 | 0.2007796 | 0.1090818 | -0.02668808 | 0.04237097 | 0.001910466 | 0.011 | 0.1090818 | -0.02668808 | [72 empty] | 0.9319555
223 | 2023-01-17 23:44 | 2023-01-18 00:20 | 45802.06 | 29 | 100 | 395.58 | 441.281 | 3.562 | 127.2447 | 36.38271 | 0.9187341 | HQ01 | 127.2447 | 3.556 | 0.2035006 | 0.006 | 3.548 | 0.4748348 | 0.014 | 32.70833 | 72.38258 | 3.550004 | 0.004956898 | 0.022 | 0.02954295 | -1.344936 |  | 0.1579773 | 0.5765851 |  | -1.649381 | 0.00871371 | 0.004657793 | 0.017 |  | -1.649381 | 3.545565 | 0.002000983 | 0.012 | -0.4892466 | 1.053701 |  | 0.05280009 | 0.2713341 | 0.1479068 | -0.1247289 | 0.01315323 | 0.001556755 | 0.008 | 0.1479068 | -0.1247289 | [72 empty] | 0.9187341
225 | 2023-01-20 00:38 | 2023-01-20 02:01 | 46157.49 | 27 | 100 | 380.294 | 440.494 | 3.553 | 127.9651 | 26.02565 | 0.9239356 | HQ01 | 127.9651 | 3.559 | 0.5192984 | 0.018 | 3.548 | 0.8366475 | 0.029 | 25.125 | 34.64557 | 3.55269 | 0.005749527 | 0.021 | 0.004505603 | -1.65887 | 0.6499374 | 0.1643089 | 0.5481484 | 0.01348439 | -1.708625 | 0.02252823 | 0.0056953 | 0.019 | 0.01348439 | -1.708625 | 3.547226 | 0.001656908 | 0.01 | -0.8359613 | 1.37893 | 0.8075649 | 0.0466057 | 0.2019494 | 0.1779084 | -0.2921951 | 0.02799194 | 0.001615454 | 0.007 | 0.1779084 | -0.2921951 | 0.03585998 | 0.02438066 | 0.02498123 | 0.02382401 | 1.05391 | -0.6642695 | 0.6981003 | -0.4488255 | 0.7152968 | -0.1592759 |  | -0.2221102 | 0.03297896 | 0.002192555 | 0.0127769 | -0.07431123 | -0.1155249 | 0.02488827 | 0.002101265 | 0.01377258 | -0.1802772 | 0.9412687 | 0.02300831 | 0.002074657 | 0.01160744 | 0.536097 |  | 0.02201792 | 0.002187006 | 0.01108241 | 0.1569531 | 0.06344367 | 0.9692379 | 0.06443827 | 0.3755078 | -0.07431123 | -0.1155249 | 0.7126348 | 0.06016629 | 0.3943553 | -0.1802772 | 0.9412687 | 0.6588054 | 0.05940442 | 0.3323599 | 0.536097 |  | 0.6470975 | 0.06427519 | 0.3257075 | 0.1569531 | 0.06344367 | -0.5824211 | 0.06764327 | 0.3498485 | 0.08996991 | -0.2770715 |  | 0.08014418 | 0.3866455 | -0.06041178 | -0.5208229 |  | 0.08268108 | 0.4300021 | -0.04515088 | 0.3262144 | -0.124302 | 0.08413306 | 0.4325883 | 0.21013 | -0.2260309 | 0.9239356
227 | 2023-01-21 22:42 | 2023-01-21 23:16 | 46626.03 | 39 | 100 | 398.772 | 445.602 | 3.595 | 126.5809 | 34.00684 | 0.9139413 | HQ01 | 126.5809 | 3.564 | 0.4722495 | 0.031 | 3.551 | 0.6702896 | 0.044 | 30.19886 | 63.09503 | 3.555315 | 0.007593271 | 0.029 | 0.02713569 | -1.634201 | 0.5826949 | 0.1152069 | 0.3808464 | 0.03430421 | -1.695192 | 0.03825 | 0.00756256 | 0.025 | 0.03430421 | -1.695192 | 3.548089 | 0.002075847 | 0.013 | -1.212136 | 2.795014 | 0.6927718 | 0.03541966 | 0.1828063 | 0.08448874 | -0.1456621 | 0.04547581 | 0.002325062 | 0.012 | 0.08448874 | -0.1456621 | [72 empty] | 0.9139413
229 | 2023-01-24 00:31 | 2023-01-24 01:15 | 46988.71 | 39 | 99 | 389.729 | 445.223 | 3.592 | 128.8756 | 26.73656 | 0.9305099 | HQ01 | 128.8756 | 3.567 | 0.4397659 | 0.025 | 3.552 | 0.7036254 | 0.04 | 26.25 | 56.84755 | 3.558879 | 0.007983376 | 0.029 | 0.005112924 | -1.769696 | 0.5563748 | 0.1398942 | 0.4045846 | 0.02119762 | -1.81827 | 0.03162903 | 0.007952763 | 0.023 | 0.02119762 | -1.81827 | 3.551145 | 0.001824377 | 0.013 | -1.20662 | 4.396302 | 0.6924185 | 0.03329549 | 0.1407251 | 0.2379991 | -0.6224004 | 0.0393629 | 0.001892796 | 0.008 | 0.2379991 | -0.6224004 | [72 empty] | 0.9305099
231 | 2023-01-25 23:33 | 2023-01-26 00:12 | 47357.64 | 38 | 100 | 396.61 | 442.217 | 3.569 | 128.0422 | 27.53549 | 0.9244926 | HQ01 | 128.0422 | 3.562 | 0.1278292 | 0.007 | 3.55 |  | 0.019 | 25.5625 | 52.74472 | 3.554238 | 0.006141702 | 0.024 | 0.01384859 | -1.542951 |  | 0.1079717 | 0.3104424 | 0.01271312 | -1.820396 | 0.01202823 | 0.005912589 | 0.017 | 0.01271312 | -1.820396 | 3.548484 | 0.001997901 | 0.012 | -0.6970824 | 1.212496 |  | 0.02481465 | 0.1095679 | 0.2260553 | -0.4910541 | 0.01778226 | 0.001358864 | 0.006 | 0.2260553 | -0.4910541 | [72 empty] | 0.9244926
235 | 2023-01-29 23:45 | 2023-01-30 00:43 | 48045.74 | 23 | 100 | 382.931 | 443.346 | 3.578 | 127.653 | 26.56015 | 0.9216824 | HQ01 | 127.653 | 3.571 | 0.1248801 | 0.007 | 3.556 |  | 0.022 | 25.42708 | 54.31459 | 3.562181 | 0.006237809 | 0.025 | 0.01708196 | -1.600544 |  | 0.1077964 | 0.3032802 | 0.01798454 | -1.844456 | 0.01318952 | 0.006042392 | 0.017 | 0.01798454 | -1.844456 | 3.556282 | 0.001850337 | 0.011 | -0.9631317 | 2.531865 |  | 0.02386041 | 0.1070401 | 0.1048554 | -0.5246319 | 0.01908871 | 0.001337466 | 0.006 | 0.1048554 | -0.5246319 | [72 empty] | 0.9216824
237 | 2023-01-30 23:12 | 2023-01-31 00:02 | 48284.89 | 43 | 99 | 390.148 | 445.261 | 3.592 | 128.0918 | 25.80652 | 0.9248505 | HQ01 | 128.0918 | 3.57 | 0.4056276 | 0.022 | 3.552 | 0.7375047 | 0.04 | 25.68229 | 54.28225 | 3.558827 | 0.008551237 | 0.027 | 0.03579048 | -1.787583 | 0.5897807 | 0.1570321 | 0.4609404 | 0.00463253 | -1.796313 | 0.0319879 | 0.008516943 | 0.025 | 0.00463253 | -1.796313 | 3.550556 | 0.001818167 | 0.01 | -0.7274787 | 1.427665 | 0.7422628 | 0.03686556 | 0.1659386 | 0.1955466 | -0.4790554 | 0.04025806 | 0.001999475 | 0.009 | 0.1955466 | -0.4790554 | [72 empty] | 0.9248505
242 | 2023-02-04 23:52 | 2023-02-05 00:46 | 49338.48 | 27 | 99 | 376.393 | 445.126 | 3.592 | 131.5468 | 29.41168 | 0.9497967 | HQ01 | 131.5468 | 3.571 | 0.418855 | 0.021 | 3.552 | 0.797819 | 0.04 | 25.77604 | 50.1003 | 3.56054 | 0.008509484 | 0.03 | 0.01426049 | -1.788393 | 0.5821183 | 0.1688403 | 0.5385278 | 0.02821652 | -1.829802 | 0.02918548 | 0.008465091 | 0.027 | 0.02821652 | -1.829802 | 3.55229 | 0.001890387 | 0.013 | -0.6187861 | 2.346854 | 0.7466685 | 0.04007231 | 0.2194002 | -0.01719294 | 0.04599859 | 0.03743548 | 0.002009093 | 0.011 | -0.01719294 | 0.04599859 | [72 empty] | 0.9497967
243 | 2023-02-06 00:47 | 2023-02-06 01:25 | 49550.71 | 37 | 100 | 400.014 | 441.855 | 3.565 | 125.6225 | 29.03739 | 0.9070215 | HQ01 | 125.6225 | 3.565 | 0.448196 | 0.024 | 3.545 | 0.8216926 | 0.044 | 26.16667 | 54.25488 | 3.553839 | 0.009786703 | 0.033 | 0.01989113 | -1.797505 | 0.6317816 | 0.1816466 | 0.5228953 | 0.02043763 | -1.855614 | 0.03383065 | 0.009726812 | 0.028 | 0.02043763 | -1.855614 | 3.544331 | 0.002035146 | 0.012 | -1.036025 | 2.371924 | 0.8093431 | 0.03955349 | 0.1867483 | 0.04566634 | 0.08883964 | 0.04333871 | 0.002118011 | 0.01 | 0.04566634 | 0.08883964 | 0.054314 | 0.0402702 | 0.03446722 | 0.03225386 | 1.004357 | -0.641496 | 0.7437129 | -0.4601093 | 0.6271809 | -0.214866 | 0.6056318 | -0.1602185 | 0.05402779 | 0.002729365 | 0.01698124 | 0.3292999 | 0.7913873 | 0.03859774 | 0.002584033 | 0.01545954 | 0.289863 | 0.9070798 | 0.03445188 | 0.002259497 | 0.01116457 | 0.04173015 | -0.2914448 | 0.0328453 | 0.002410081 | 0.01249548 | 0.3894502 | 0.04459319 | 0.9990646 | 0.05047055 | 0.3140117 | 0.3292999 | 0.7913873 | 0.7128258 | 0.0477221 | 0.2855079 | 0.289863 | 0.9070798 | 0.6269017 | 0.04111482 | 0.2031554 | 0.04173015 | -0.2914448 | 0.6167374 | 0.04525418 | 0.2346281 | 0.3894502 | 0.04459319 | -0.6114498 | 0.04199939 | 0.2100665 |  | -0.02413764 | -0.4297458 | 0.05117111 | 0.2771016 | -0.005275066 | 0.1712182 | -0.250217 | 0.05642418 | 0.2961742 | -0.182865 | -0.0583794 | -0.1195724 | 0.05813121 | 0.3280306 | -0.2973713 | 0.748214 | 0.9070215
245 | 2023-02-07 23:58 | 2023-02-08 00:37 | 49944.8 | 28 | 100 | 393.094 | 440.887 | 3.557 | 126.6654 | 35.78443 | 0.9145516 | HQ01 | 126.6654 | 3.557 | 0.3615686 | 0.01 | 3.547 | 0.7231372 | 0.02 | 31.23558 | 28.44471 | 3.550927 | 0.005028137 | 0.019 | 0.006672664 | -1.431279 | 0.5823004 | 0.1752584 | 0.5785098 | -0.001702677 | -1.663649 | 0.01610484 | 0.004847168 | 0.016 | -0.001702677 | -1.663649 | 3.546315 | 0.001901505 | 0.011 | -0.462109 | 1.268649 | 0.7490885 | 0.05288298 | 0.253098 | -0.05125677 | -0.2232161 | 0.02071774 | 0.001462599 | 0.007 | -0.05125677 | -0.2232161 | [72 empty] | 0.9145516
247 | 2023-02-09 15:15 | 2023-02-09 15:47 | 50233.31 | 46 | 99 | 386.535 | 442.279 | 3.568 | 129.6516 | 35.0405 | 0.9361129 | HQ01 | 129.6516 | 3.553 | 0.542212 | 0.015 | 3.547 | 0.7590967 | 0.021 | 31.43125 | 26.87255 | 3.549121 | 0.002818656 | 0.016 |  |  | 0.6378278 | 0.09098194 | 0.3976221 | 0.008909642 |  | 0.01764516 | 0.002516966 | 0.011 | 0.008909642 |  | 3.546968 | 0.001869461 | 0.012 | -0.7188823 | 2.146186 | 0.7156615 | 0.04722731 | 0.2168848 | 0.04819688 | -0.701313 | 0.01979839 | 0.001306518 | 0.006 | 0.04819688 | -0.701313 | [72 empty] | 0.9361129
252 | 2023-02-14 00:56 | 2023-02-14 01:35 | 50965.83 | 28 | 100 | 374.777 | 441.02 | 3.559 | 128.364 | 31.97181 | 0.9268158 | HQ01 | 128.364 | 3.568 | 0.4670512 | 0.028 | 3.547 | 0.8173395 | 0.049 | 28.7875 | 60.48064 | 3.555044 | 0.01022233 | 0.033 | 0.03976266 | -1.80998 | 0.6341914 | 0.1699911 | 0.4837316 | 0.02503994 | -1.833253 | 0.03802016 | 0.01019107 | 0.029 | 0.02503994 | -1.833253 | 3.545113 | 0.001959798 | 0.012 | -0.766474 | 1.944375 | 0.799852 | 0.03989795 | 0.1834844 | -0.01439233 | -0.178289 | 0.04795161 | 0.002391907 | 0.011 | -0.01439233 | -0.178289 | 0.0635431 | 0.04482242 | 0.0392718 | 0.03718804 | 1.061614 | -0.586921 | 0.7542491 | -0.4155522 | 0.6468057 | -0.2268288 | 0.6165299 | -0.1589777 | 0.05877334 | 0.003245671 | 0.0159678 | 0.05022876 | -0.4473816 | 0.04303898 | 0.002587745 | 0.01101277 | 0.0739443 | -0.5193015 | 0.03899814 | 0.002596863 | 0.01265782 | 0.1592458 | -0.1956708 | 0.03676801 | 0.00245856 | 0.0153685 | -0.01770274 |  | 0.9819258 | 0.0542254 | 0.2667739 | 0.05022876 | -0.4473816 |  | 0.04354526 | 0.1853174 | 0.0739443 | -0.5193015 | 0.6422985 | 0.04277028 | 0.2084741 | 0.1592458 | -0.1956708 | 0.6095664 | 0.04075976 | 0.25479 | -0.01770274 |  | -0.5828903 | 0.03798214 | 0.1895946 | 0.04304602 | -0.2299792 | -0.4162775 | 0.05011562 | 0.2604266 | -0.1779674 | 0.009789268 | -0.2543466 | 0.05340868 | 0.2330653 | -0.1560947 | -0.5561211 | -0.1260074 | 0.05246585 | 0.3174622 | -0.4861437 | 0.9782353 | 0.9268158
254 | 2023-02-16 02:15 | 2023-02-16 03:29 | 51395.93 | 32 | 100 | 384.048 | 442.003 | 3.567 | 126.7245 | 26.99491 | 0.9149781 | HQ01 | 126.7245 | 3.56 | 0.1396126 | 0.007 | 3.549 |  | 0.018 | 24.8125 | 50.10786 | 3.552956 | 0.005778822 | 0.023 | -0.01496108 | -1.528838 |  | 0.1111285 | 0.3390593 | -0.005353183 | -1.80341 | 0.01158468 | 0.005571843 | 0.017 | -0.005353183 | -1.80341 | 3.54754 | 0.001956433 | 0.012 | -0.8294917 | 1.512418 |  | 0.02478854 | 0.119668 | 0.2324223 | 0.3097687 | 0.017 | 0.001242866 | 0.006 | 0.2324223 | 0.3097687 | [72 empty] | 0.9149781
256 | 2023-02-18 01:22 | 2023-02-18 02:51 | 51813.81 | 24 | 99 | 374.027 | 445.566 | 3.597 | 129.836 | 27.71706 | 0.9374442 | HQ01 | 129.836 | 3.572 | 0.4672473 | 0.025 | 3.552 | 0.8410452 | 0.045 | 23.97917 | 54.25864 | 3.561423 | 0.009752928 | 0.031 | 0.01366659 | -1.844851 | 0.5952882 | 0.1816942 | 0.5046271 | 0.007631641 | -1.866153 | 0.03185081 | 0.009721523 | 0.027 | 0.007631641 | -1.866153 | 3.551903 | 0.001871565 | 0.01 | -0.6816844 | 0.9625445 | 0.773219 | 0.0361019 | 0.168209 | 0.2097227 | -0.217604 | 0.04137097 | 0.001931627 | 0.009 | 0.2097227 | -0.217604 | [72 empty] | 0.9374442
257 | 2023-02-18 23:22 | 2023-02-19 00:02 | 52053.05 | 25 | 99 | 391.907 | 443.109 | 3.575 | 127.7551 | 33.08402 | 0.9224193 | HQ01 | 127.7551 | 3.563 | 0.422169 | 0.012 | 3.55 | 0.8795188 | 0.025 | 29.09615 | 28.40865 | 3.556121 | 0.006706203 | 0.027 | 0.01673064 | -1.593261 | 0.6099888 | 0.2309621 | 0.7387958 | 0.03120269 | -1.780274 | 0.01733871 | 0.006565012 | 0.021 | 0.03120269 | -1.780274 | 3.549766 | 0.001988213 | 0.013 | -0.8372063 | 2.489008 | 0.8335568 | 0.06121122 | 0.281446 | 0.02179889 | -0.4271751 | 0.02369355 | 0.001739907 | 0.008 | 0.02179889 | -0.4271751 | [72 empty] | 0.9224193
263 | 2023-02-23 15:18 | 2023-02-23 15:57 | 52961.93 | 57 | 100 | 396.728 | 441.857 | 3.565 | 128.084 | 31.88668 | 0.9247946 | HQ01 | 128.084 | 3.565 | 0.4975874 | 0.018 | 3.556 | 0.746381 | 0.027 | 27.40625 | 36.17816 | 3.558302 | 0.005425356 | 0.022 | 0.0004622392 | -1.539284 | 0.6151847 | 0.1453965 | 0.5252311 | 0.002343107 | -1.717884 | 0.02225403 | 0.005259653 | 0.019 | 0.002343107 | -1.717884 | 3.553242 | 0.001831837 | 0.011 | -0.7035087 | 1.647758 | 0.7550754 | 0.03867345 | 0.2211499 | 0.4164679 | 0.1774903 | 0.02731452 | 0.001398995 | 0.008 | 0.4164679 | 0.1774903 | [72 empty] | 0.9247946
265 | 2023-02-25 00:54 | 2023-02-25 01:38 | 53350.62 | 24 | 99 | 386.382 | 442.407 | 3.569 | 129.1377 | 34.55716 | 0.9324018 | HQ01 | 129.1377 | 3.557 | 0.4463757 | 0.012 | 3.549 | 0.7439595 | 0.02 | 29.77574 | 26.86756 | 3.551109 | 0.004892389 | 0.021 |  | -1.354635 | 0.6208162 | 0.1756116 | 0.5951676 | 0.04073517 | -1.663756 | 0.01668952 | 0.004720998 | 0.016 | 0.04073517 | -1.663756 | 3.546605 | 0.001851471 | 0.011 | -1.13729 | 2.979939 | 0.7883571 | 0.0558579 | 0.2603858 | 0.08799148 | -0.1943415 | 0.02119355 | 0.001501638 | 0.007 | 0.08799148 | -0.1943415 | 0.02770385 | 0.01747875 | 0.02018654 | 0.01635523 | 1.029894 | -0.7996197 | 0.6497742 | -0.5173928 | 0.7504369 |  | 0.6080072 |  | 0.02564369 | 0.002312841 | 0.01257196 | 0.3007326 | 0.04896518 | 0.01900007 | 0.002339678 | 0.01231542 | -0.2787696 | 0.2104629 | 0.01678943 | 0.0019736 | 0.009991964 | -0.2704448 | -0.3732413 | 0.016016 | 0.001975123 | 0.01069887 | 0.2190664 | -0.1897038 | 0.9533067 | 0.08598012 | 0.4673639 | 0.3007326 | 0.04896518 | 0.7063297 | 0.08697779 | 0.4578268 | -0.2787696 | 0.2104629 | 0.6241487 | 0.07336879 | 0.3714523 | -0.2704448 | -0.3732413 | 0.5953963 | 0.07342539 | 0.3977316 | 0.2190664 | -0.1897038 | -0.6285004 | 0.08094785 | 0.3761942 | -0.02222824 | -0.1163381 | -0.4197152 | 0.09186108 | 0.4633895 | 0.1012796 | -0.07683534 | -0.2457102 | 0.1130026 | 0.6257214 | 0.003969233 | 0.1200339 | -0.1190564 | 0.119192 | 0.6057781 | 0.2070479 | -0.2961042 | 0.9324018
267 | 2023-02-25 22:51 | 2023-02-25 23:28 | 53727.66 | 32 | 100 | 393.853 | 445.723 | 3.597 | 127.2674 | 33.4884 | 0.9188981 | HQ01 | 127.2674 | 3.566 | 0.4793312 | 0.031 | 3.549 | 0.7421903 | 0.048 | 30.19886 | 64.61544 | 3.555734 | 0.007468269 | 0.029 | 0.01545815 | -1.647083 | 0.6000369 | 0.1152428 | 0.3710951 | 0.04129291 | -1.671876 | 0.03880645 | 0.007453149 | 0.024 | 0.04129291 | -1.671876 | 3.548621 | 0.002082028 | 0.013 | -0.9155486 | 2.649841 | 0.7100187 | 0.03638788 | 0.1700853 | 0.166667 | -0.4838857 | 0.04591935 | 0.002353329 | 0.011 | 0.166667 | -0.4838857 | [72 empty] | 0.9188981
268 | 2023-02-26 15:25 | 2023-02-26 16:08 | 53862.76 | 53 | 99 | 393.994 | 446.136 | 3.6 | 130.3238 | 24.06131 | 0.9409659 | HQ01 | 130.3238 | 3.574 | 0.4792335 | 0.026 | 3.558 | 0.7741464 | 0.042 | 23.07955 | 54.28891 | 3.564282 | 0.008023307 | 0.029 | 0.002975324 | -1.780173 | 0.619109 | 0.1466054 | 0.4239373 | 0.004102555 | -1.860557 | 0.03358871 | 0.007953826 | 0.023 | 0.004102555 | -1.860557 | 3.5565 | 0.001823514 | 0.012 | -0.9852983 | 3.108566 | 0.7625521 | 0.02958739 | 0.1474565 | -0.1219652 | 0.03244295 | 0.04137097 | 0.001605214 | 0.008 | -0.1219652 | 0.03244295 | [72 empty] | 0.9409659
272 | 2023-03-01 00:15 | 2023-03-01 00:57 | 54490.68 | 40 | 100 | 384.583 | 441.922 | 3.565 | 125.6818 | 31.93924 | 0.9074501 | HQ01 | 125.6818 | 3.559 | 0.1160427 | 0.006 | 3.545 |  | 0.02 | 27.22917 | 50.16349 | 3.550645 | 0.006185648 | 0.028 | -0.02163248 | -1.45439 |  | 0.1158826 | 0.3674685 | 0.02945582 | -1.78007 | 0.01324194 | 0.005991723 | 0.019 | 0.02945582 | -1.78007 | 3.544847 | 0.00210707 | 0.014 | -1.188537 | 3.72097 |  | 0.03064442 | 0.1547236 | 0.02001953 | 0.08442445 | 0.01904032 | 0.001584473 | 0.008 | 0.02001953 | 0.08442445 | [72 empty] | 0.9074501
273 | 2023-03-01 16:56 | 2023-03-01 17:52 | 54614.29 | 48 | 98 | 388.452 | 444.788 | 3.59 | 130.3634 | 27.82972 | 0.9412521 | HQ01 | 130.3634 | [6 empty] | 23.125 | 52.77302 | [102 empty] | 0.9412521
275 | 2023-03-03 22:35 | 2023-03-03 23:12 | 54964.51 | 28 | 100 | 393.017 | 441.191 | 3.559 | 126.3445 | 36.66528 | 0.9122347 | HQ01 | 126.3445 | 3.555 | 0.2498178 | 0.004 | 3.549 | 0.6245444 | 0.01 | 33.01442 | 28.4523 | 3.549944 | 0.0042537 | 0.022 |  |  | 0.5026575 | 0.2484047 |  | 0.0507764 | -1.613917 | 0.008048387 | 0.003977375 | 0.014 | 0.0507764 | -1.613917 | 3.546185 | 0.001981077 | 0.013 | -1.518118 | 4.969802 | 0.7373653 |  |  | 0.09227538 | -0.4590262 | 0.01180645 | 0.001383277 | 0.006 | 0.09227538 | -0.4590262 | [72 empty] | 0.9122347
277 | 2023-03-05 00:01 | 2023-03-05 00:35 | 55242.01 | 41 | 99 | 384.351 | 445.271 | 3.592 | 129.2189 | 32.07104 | 0.9329882 | HQ01 | 129.2189 | 3.568 | 0.3866341 | 0.024 | 3.548 | 0.7088292 | 0.044 | 28.97159 | 60.49422 | 3.555798 | 0.00896776 | 0.033 | 0.02001434 | -1.744781 | 0.5654004 | 0.1434384 | 0.4349634 | 0.01344221 | -1.803693 | 0.03509677 | 0.008903822 | 0.027 | 0.01344221 | -1.803693 | 3.547145 | 0.002086322 | 0.013 | -1.129719 | 3.166234 | 0.7048018 | 0.034351 | 0.1772073 | -0.0508199 | 0.1748576 | 0.04375 | 0.00213231 | 0.011 | -0.0508199 | 0.1748576 | [72 empty] | 0.9329882
279 | 2023-03-06 02:05 | 2023-03-06 02:50 | 55590.78 | 39 | 99 | 392.047 | 444.175 | 3.584 | 127.5663 | 29.65613 | 0.921056 | HQ01 | 127.5663 | 3.563 | 0.4189725 | 0.021 | 3.547 | 0.7381897 | 0.037 | 25.77604 | 50.11063 | 3.552528 | 0.00814191 | 0.03 | 0.0409354 | -1.671608 | 0.5891198 | 0.1601921 | 0.4788257 | -0.001605693 | -1.786575 | 0.02952823 | 0.008029249 | 0.024 | -0.001605693 | -1.786575 | 3.544758 | 0.002057589 | 0.013 | -1.335892 | 3.464424 | 0.7441428 | 0.03973797 | 0.1995107 | -0.528218 | 0.08232371 | 0.03729839 | 0.001991771 | 0.01 | -0.528218 | 0.08232371 | [72 empty] | 0.921056
280 | 2023-03-07 02:11 | 2023-03-07 03:21 | 55811.1 | 25 | 100 | 379.468 | 442.504 | 3.57 | 127.4709 | 29.18585 | 0.9203672 | HQ01 | 127.4709 | 3.576 | 0.4550999 | 0.024 | 3.555 | 0.8533123 | 0.045 | 25.17083 | 54.27627 | 3.563758 | 0.01066446 | 0.032 | 0.02236637 | -1.868549 | 0.6315735 | 0.2015514 | 0.5878374 | 0.02161253 | -1.892224 | 0.03330645 | 0.01062895 | 0.031 | 0.02161253 | -1.892224 | 3.553315 | 0.001795962 | 0.009 | -0.7235039 | 0.3276518 | 0.8296092 | 0.03926009 | 0.22755 | 0.07856033 | 0.5831173 | 0.04375 | 0.002070407 | 0.012 | 0.07856033 | 0.5831173 | 0.05644678 | 0.04174711 | 0.03601057 | 0.03527291 | 1.068411 | -0.6311194 | 0.8032194 | -0.475377 | 0.6823014 | -0.2231485 | 0.6786528 | -0.1489977 | 0.05645384 | 0.002902466 | 0.01492429 | 0.008469814 | -0.06356924 | 0.03964333 | 0.002392097 | 0.01134374 | 0.3621701 | -0.2252362 | 0.03465776 | 0.002358922 | 0.01291184 | -0.08401953 | 0.1590355 | 0.03161714 | 0.002251984 | 0.01100505 | -0.03255031 | -0.2630442 | 1.068544 | 0.05493718 | 0.2824834 | 0.008469814 | -0.06356924 | 0.7627423 | 0.04602422 | 0.2182548 | 0.3621701 | -0.2252362 | 0.6566694 | 0.04469509 | 0.2446439 | -0.08401953 | 0.1590355 | 0.6083155 | 0.04332831 | 0.2117378 | -0.03255031 | -0.2630442 | -0.6226945 | 0.03505126 | 0.1968088 | 0.07801348 | 0.02592897 | -0.469129 | 0.04961967 | 0.2567144 | -0.2880081 | -0.009162906 | -0.2919556 | 0.05565537 | 0.3018911 | 0.03365141 | 0.4412483 | -0.1474776 | 0.0544613 | 0.2646122 | 0.07653915 | -0.09719097 | 0.9203672
282 | 2023-03-09 00:13 | 2023-03-09 00:55 | 56320.41 | 28 | 100 | 384.926 | 442.455 | 3.571 | 126.444 | 32.61632 | 0.9129532 | HQ01 | 126.444 | 3.562 | 0.1427112 | 0.009 | 3.548 | 0.3647064 | 0.023 | 30.046875 | 63.10082 | 3.554077 | 0.006898203 | 0.03 | 0.02588104 | -1.526762 |  | 0.1053275 | 0.3012792 | 0.01622759 | -1.842348 | 0.01410887 | 0.006642417 | 0.019 | 0.01622759 | -1.842348 | 3.547597 | 0.002141041 | 0.016 | -1.047214 | 4.341935 |  | 0.02366778 | 0.1109976 | -0.1447835 | -0.3063753 | 0.02058871 | 0.001492595 | 0.007 | -0.1447835 | -0.3063753 | [72 empty] | 0.9129532
283 | 2023-03-10 04:55 | 2023-03-10 05:58 | 56564.82 | 24 | 100 | 381.12 | 441.679 | 3.565 | 125.0401 | 27.18783 | 0.9028163 | HQ01 | 125.0401 | 3.555 | 0.2389691 | 0.01 | 3.545 | 0.4779383 | 0.02 | 24.5 | 41.31751 | 3.549101 | 0.004872662 | 0.023 | -0.05598082 | -1.255612 | 0.3065165 | 0.1102516 | 0.3584537 | 0.02764101 | -1.739695 | 0.01282661 | 0.004613632 | 0.015 | 0.02764101 | -1.739695 | 3.544669 | 0.001924264 | 0.014 | -1.592037 | 5.508345 |  | 0.03208582 | 0.1433815 | -0.2587766 | -0.4503534 | 0.01725806 | 0.001342676 | 0.006 | -0.2587766 | -0.4503534 | [72 empty] | 0.9028163
284 | 2023-03-10 15:17 | 2023-03-10 15:59 | 56713.72 | 53 | 99 | 394.818 | 445.268 | 3.594 | 127.852 | 29.70331 | 0.9231195 | HQ01 | 127.852 | 3.571 | 0.4363441 | 0.023 | 3.555 | 0.7398878 | 0.039 | 25.4375 | 51.73841 | 3.560431 | 0.008151112 | 0.027 | 0.01751208 | -1.776499 | 0.5774827 | 0.1530391 | 0.4742871 | 0.01243106 | -1.829834 | 0.03043952 | 0.008066799 | 0.025 | 0.01243106 | -1.829834 | 3.552573 | 0.001926171 | 0.011 | -0.5320885 | 0.7753005 | 0.7265772 | 0.03471971 | 0.1707433 | -0.0149166 | -0.1712703 | 0.03829839 | 0.0018301 | 0.009 | -0.0149166 | -0.1712703 | [72 empty] | 0.9231195
285 | 2023-03-11 03:13 | 2023-03-11 03:43 | 56859.43 | 47 | 100 | 387.487 | 440.972 | 3.559 | 125.9678 | 33.26318 | 0.9095148 | HQ01 | 125.9678 | 3.552 | 0.1041614 | 0.007 | 3.538 |  | 0.021 | 30.68229 | 67.14994 | 3.543738 | 0.006580539 | 0.029 | -0.01670642 | -1.484749 |  | 0.09359469 | 0.2678436 | 0.006837564 | -1.867488 | 0.0124879 | 0.006289881 | 0.018 | 0.006837564 | -1.867488 | 3.537581 | 0.002141714 | 0.015 | -1.735341 | 7.293494 |  |  | 0.0892812 | -0.08766246 | -0.07658863 | 0.01864516 | 0.001263583 | 0.006 | -0.08766246 | -0.07658863 | [72 empty] | 0.9095148
286 | 2023-03-11 12:25 | 2023-03-11 12:58 | 57015.79 | 40 | 100 | 394.756 | 441.691 | 3.565 | 125.6296 | 35.03825 | 0.9070732 | HQ01 | 125.6296 | 3.555 | 0.08363974 | 0.003 | 3.545 | 0.3624389 | 0.013 | 32.359375 | 69.82473 | 3.547895 | 0.004470902 | 0.023 |  |  |  | 0.1147976 | 0.3903188 | 0.001477623 | -1.681727 | 0.007967742 | 0.004117575 | 0.014 | 0.001477623 | -1.681727 | 3.543976 | 0.002030114 | 0.015 | -1.886582 | 7.290685 |  | 0.03505166 | 0.1951594 | -0.3824287 | 0.1083724 | 0.0118871 | 0.001257237 | 0.007 | -0.3824287 | 0.1083724 | [72 empty] | 0.9070732
288 | 2023-03-13 03:12 | 2023-03-13 04:14 | 57395.5 | 27 | 99 | 382.518 | 444.354 | 3.587 | 126.3366 | 27.70081 | 0.9121778 | HQ01 | 126.3366 | 3.562 | 0.4737996 | 0.025 | 3.547 | 0.7580794 | 0.04 | 24.77841 | 52.75269 | 3.552343 | 0.007542556 | 0.028 | 0.01297911 | -1.686488 | 0.5904919 | 0.1407578 | 0.4548476 | -0.001731726 | -1.784704 | 0.03115726 | 0.007427072 | 0.024 | -0.001731726 | -1.784704 | 3.545137 | 0.001976836 | 0.014 | -1.355271 | 5.072912 | 0.7270531 | 0.03281109 | 0.1705679 | 0.3403006 | -0.2037083 | 0.0383629 | 0.001731275 | 0.009 | 0.3403006 | -0.2037083 | [72 empty] | 0.9121778
290 | 2023-03-15 03:36 | 2023-03-15 04:34 | 57752.93 | 20 | 99 | 372.566 | 441.51 | 3.561 | 127.2984 | 30.72796 | 0.9191221 | HQ01 | 127.2984 | 3.55 | 0.3865336 | 0.011 | 3.542 | 0.6676489 | 0.019 | 26.225 | 28.4538 | 3.544778 | 0.005774018 | 0.026 | -0.02004677 | -1.366042 | 0.554721 | 0.1955799 | 0.6325095 | -0.004376184 | -1.758055 | 0.01578629 | 0.005565827 | 0.018 | -0.004376184 | -1.758055 | 3.539411 | 0.001991903 | 0.014 | -1.971718 | 6.961894 | 0.743312 | 0.04990517 | 0.2811153 | -0.0331364 | 0.2639394 | 0.02115323 | 0.001420205 | 0.008 | -0.0331364 | 0.2639394 | 0.02931724 | 0.01795034 | 0.0133229 | 0.01645555 | 1.031875 | -0.7074804 | 0.6317962 | -0.2681139 | 0.4689246 | -0.4099738 | 0.5791842 | -0.1795612 | 0.02783295 | 0.002431977 | 0.01314548 | 0.4862618 | 0.4446322 | 0.01981852 | 0.002297375 | 0.01098715 | -0.07863544 | -0.3335741 | 0.01682624 | 0.002182515 | 0.008649165 | -0.1583062 | -0.9260182 | 0.01517761 | 0.001891921 | 0.01124373 | -0.07743776 | 0.4915125 | 0.9796331 | 0.08559803 | 0.46268 | 0.4862618 | 0.4446322 | 0.6975501 | 0.08086044 | 0.3867134 | -0.07863544 | -0.3335741 | 0.5922314 | 0.07681773 | 0.3044237 | -0.1583062 | -0.9260182 | 0.5342047 | 0.06658974 | 0.3957444 | -0.07743776 | 0.4915125 | -0.6767582 | 0.07187563 | 0.4009974 | -0.1691518 | 0.4147058 | -0.4836318 | 0.09630533 | 0.4896064 | 0.06833986 | -0.09813891 | -0.341953 | 0.1286172 | 0.6000287 | -0.287589 | -0.005686567 | -0.1801165 | 0.1342641 | 0.6827996 | -0.07032386 | -0.3295794 | 0.9191221
294 | 2023-03-20 03:54 | 2023-03-20 04:23 | 58346.77 | 54 | 100 | 392.375 | 441.538 | 3.562 | 125.1291 | 35.43497 | 0.9034596 | HQ01 | 125.1291 | 3.574 | 0.2463149 | 0.017 | 3.546 | 0.6520099 | 0.045 | 37.77083 | 70.83355 | 3.557375 | 0.01240741 | 0.039 | 0.06759057 | -1.844317 | 0.4852099 | 0.1797719 | 0.536097 |  | -1.847314 | 0.0334879 | 0.01240738 | 0.037 |  | -1.847314 | 3.545242 | 0.001614824 | 0.012 | -1.449313 | 5.820713 | 0.6610072 | 0.02805608 | 0.1448911 | -0.1932986 | -0.3485597 | 0.04562097 | 0.001936356 | 0.01 | -0.1932986 | -0.3485597 | 0.06418085 | 0.04510931 | 0.03699754 | 0.02937942 | 0.918997 | -0.6902652 | 0.6538061 | -0.5574012 | 0.5300787 | -0.4310852 | 0.4258232 | -0.2820275 | 0.06208349 | 0.003302151 | 0.01751327 | 0.3149757 | 0.3167321 | 0.04354303 | 0.002911269 | 0.01440633 | 0.09878361 | -0.3371324 | 0.03559174 | 0.002324276 | 0.01169026 | -0.2487202 | -0.3471414 | 0.03146289 | 0.00290606 | 0.01420476 | -0.2522327 | -0.141944 | 0.8889652 | 0.04728305 | 0.2507702 | 0.3149757 | 0.3167321 | 0.6311048 | 0.0421954 | 0.2088027 | 0.09878361 | -0.3371324 | 0.5099372 | 0.03330084 | 0.1674911 | -0.2487202 | -0.3471414 | 0.4560209 | 0.04212022 | 0.2058828 | -0.2522327 | -0.141944 | -0.6035188 | 0.03777988 | 0.1878411 | 0.1356084 | 0.1465981 | -0.5042329 | 0.0580523 | 0.2692946 | -0.07885601 | -0.3519037 | -0.3684938 | 0.09434801 | 0.4327951 | -0.2196616 | -0.4869076 | -0.2108328 | 0.07838771 | 0.3544664 | -0.07043945 | -0.4741174 | 0.9034596
295 | 2023-03-20 14:42 | 2023-03-20 15:03 | 58452.61 | 69 | 99 | 420.781 | 444.967 | 3.588 | 125.2559 | 38.15896 | 0.904375 | HQ01 | 125.2559 | 3.566 | 0.3149747 | 0.022 | 3.546 | 0.6013154 | 0.042 | 39.325 | 70.85155 | 3.55452 | 0.01065732 | 0.033 | 0.01449393 | -1.879442 | 0.4856823 | 0.1526238 | 0.415194 | -0.00654755 | -1.881931 | 0.03392339 | 0.01066029 | 0.029 | -0.00654755 | -1.881931 | 3.544065 | 0.001751849 | 0.011 | -1.169784 | 3.267115 | 0.6353761 | 0.02742067 | 0.1145363 | -0.189126 | -0.8304223 | 0.04437903 | 0.001915248 | 0.008 | -0.189126 | -0.8304223 | 0.05599408 | 0.03910388 | 0.03684648 | 0.03230923 | 0.8024288 | -0.6676162 | 0.5603821 | -0.5105059 | 0.5280321 | -0.3154932 | 0.4630107 | -0.1628103 | 0.05774768 | 0.002763986 | 0.01394925 | 0.2589269 | -0.3533322 | 0.04156066 | 0.002512037 | 0.01318091 | 0.05176511 | -0.3809349 | 0.03553614 | 0.002113397 | 0.01155271 | -0.09963453 | 0.02107385 | 0.03227936 | 0.002399898 | 0.01062561 | 0.004404515 | -0.6889745 | 0.827559 | 0.03960958 | 0.1999012 | 0.2589269 | -0.3533322 | 0.5955892 | 0.035999 | 0.1888903 | 0.05176511 | -0.3809349 | 0.5092543 | 0.03028624 | 0.1655573 | -0.09963453 | 0.02107385 | 0.4625826 | 0.03439198 | 0.1522714 | 0.004404515 | -0.6889745 | -0.6074097 | 0.03978326 | 0.1756833 | 0.2824174 | -0.3420925 | -0.4665762 | 0.05150672 | 0.2576424 | 0.01565819 | -0.3531196 | -0.3140857 | 0.06191938 | 0.3462973 | -0.09957779 | 0.4468262 | -0.1562907 | 0.06138844 | 0.2947758 | 0.1959795 | -0.2931472 | 0.904375
298 | 2023-03-23 02:26 | 2023-03-23 02:57 | 58898.4 | 51 | 100 | 391.042 | 441.25 | 3.558 | 125.2005 | 35.25491 | 0.903975 | HQ01 | 125.2005 | 3.558 | 0.127995 | 0.009 | 3.544 |  | 0.023 | 37.99167 | 70.76025 | 3.550859 | 0.007830714 | 0.029 | -0.02126391 | -1.769333 | 0.4341622 | 0.1853479 | 0.639975 |  |  | 0.03052823 | 0.01303278 | 0.045 |  |  | 3.54325 | 0.001801648 | 0.013 | -2.094619 | 8.621049 | 0.542373 |  |  |  |  | 0.0381371 |  |  |  |  | 0.03323849 | 0.02028542 | 0.01540139 | 0.01582724 | 12.75185 | 0.008565515 | 26.66583 | 0.8256943 | 19.06204 | -0.6783421 | 15.83564 | 0.4423172 | 0.04827657 | 0.009140905 | 0.02715559 | -0.6741238 | -1.330777 | 0.0352893 |  | 0.03057829 | -0.6536386 |  | 0.03143073 |  |  |  | -1.357098 | 0.02992357 |  |  |  | -1.318077 | 18.52116 |  | 10.41816 | -0.6741238 | -1.330777 |  |  |  | -0.6536386 |  | 38.90129 |  |  |  | -1.357098 | 29.93944 |  |  |  | -1.318077 | 0.2311551 | 0.1503899 | 0.5126532 |  |  | 1.137888 |  | 0.7491599 |  | -0.6354107 | -0.5047571 | 0.1389636 | 0.611049 |  | -0.09072886 | 0.3567463 | 0.09446006 | 0.4831863 | -1.183808 |  | 0.903975
300 | 2023-03-25 00:12 | 2023-03-25 00:38 | 59156.88 | 58 | 99 | 410.568 | 444.906 | 3.589 | 124.0409 | 35.46266 | 0.8956024 | HQ01 | 124.0409 | [6 empty] | 37.3 | 70.80797 | [102 empty] | 0.8956024
301 | 2023-03-26 03:23 | 2023-03-26 04:09 | 59357.29 | 41 | 99 | 389.062 | 444.188 | 3.582 | 126.9601 | 35.01717 | 0.9166794 | HQ01 | 126.9601 | 3.562 | 0.282496 | 0.02 | 3.538 | 0.6214911 | 0.044 | 38.62083 | 70.82991 | 3.547734 | 0.01065211 | 0.036 | 0.003183093 | -1.859134 | 0.4862803 | 0.1506366 | 0.4237439 | -0.008585422 | -1.863376 | 0.03442742 | 0.01066469 | 0.03 | -0.008585422 | -1.863376 | 3.537298 | 0.001904124 | 0.014 | -2.017436 | 7.942516 | 0.6336794 | 0.02866764 | 0.1129984 | -0.1663381 | -0.8169703 | 0.0448629 | 0.002029597 | 0.008 | -0.1663381 | -0.8169703 | 0.05827325 | 0.04510931 | 0.03627986 | 0.02937942 | 0.8230878 | -0.6497505 | 0.6371521 | -0.5574046 | 0.5124394 | -0.3483483 | 0.4149732 | -0.2820131 | 0.05813292 | 0.002620489 | 0.01324433 | -0.09289236 | -0.09996248 | 0.04237479 | 0.002144171 | 0.009923957 | 0.1082418 | -0.2999264 | 0.03615955 | 0.002276918 | 0.01045454 | -0.01425746 | -0.2628153 | 0.03268908 | 0.002603754 | 0.01188778 | -0.1232003 | -0.6125162 | 0.8211056 | 0.03701343 | 0.1870712 | -0.09289236 | -0.09996248 | 0.598528 | 0.03028561 | 0.1401722 | 0.1082418 | -0.2999264 | 0.51074 | 0.03216062 | 0.1476665 | -0.01425746 | -0.2628153 | 0.4617209 | 0.03677704 | 0.1679105 | -0.1232003 | -0.6125162 | -0.5917012 | 0.03679219 | 0.1866202 | 0.1378758 | -0.1310907 | -0.4456316 | 0.05036158 | 0.2544487 | -0.2211619 | -0.149119 | -0.3251527 | 0.059225 | 0.2627828 | 0.004843236 | -0.6044387 | -0.1584108 | 0.05995624 | 0.251298 | -0.340767 | -0.657531 | 0.9166794
302 | 2023-03-28 02:04 | 2023-03-28 02:44 | 59608.1 | 24 | 100 | 382.292 | 441.252 | 3.56 | 128.368 | 41.73288 | 0.9268448 | HQ01 | 128.368 | 3.565 | 0.3412279 | 0.024 | 3.546 | 0.6113666 | 0.043 | 46.65 | 70.86918 | 3.554706 | 0.009138501 | 0.029 | -0.00276628 | -1.881389 | 0.4655765 | 0.1306128 | 0.3838814 | -0.01289307 | -1.84228 | 0.03274597 | 0.00918655 | 0.027 | -0.01289307 | -1.84228 | 3.545742 | 0.001642282 | 0.011 | -1.143668 | 4.142664 | 0.593021 | 0.02632112 | 0.1279605 | -0.2836758 | -0.5708688 | 0.04170968 | 0.001851276 | 0.009 | -0.2836758 | -0.5708688 | 0.05318703 | 0.03784334 | 0.03548436 | 0.02734742 | 0.7503609 | -0.5523489 | 0.5403178 | -0.3786207 | 0.5008924 | -0.2596674 | 0.3904606 | -0.02774172 | 0.05289707 | 0.002219597 | 0.01273842 | -0.4121268 | 0.729278 | 0.03786431 | 0.002115597 | 0.01366454 | -0.5795391 |  | 0.0336831 | 0.002615351 | 0.01086921 | -0.263926 | -0.6895974 | 0.03138996 | 0.002658142 | 0.01203745 | -0.1399253 | -0.6892049 | 0.7462701 | 0.031314 | 0.1797132 | -0.4121268 | 0.729278 | 0.5406171 | 0.03020597 | 0.1950989 | -0.5795391 |  | 0.4754659 | 0.03691794 | 0.1534283 | -0.263926 | -0.6895974 | 0.448179 | 0.03795238 | 0.1718681 | -0.1399253 | -0.6892049 | -0.5612763 | 0.0392341 | 0.2301475 | -0.03084795 | 0.1381142 | -0.4151068 | 0.05148559 | 0.2501796 | -0.189719 | -0.4739914 | -0.268716 | 0.06038456 | 0.3007031 | 0.1299729 | -0.3959667 | -0.1286495 | 0.0595358 | 0.3211343 | -0.4426141 | 0.4489218 | 0.9268448
304 | 2023-04-03 05:12 | 2023-04-03 06:05 | 59940.96 | 41 | 99 | 382.404 | 443.431 | 3.579 | 125.7742 | 26.15566 | 0.9081172 | HQ01 | 125.7742 | 3.55 | 0.5496248 | 0.029 | 3.537 | 0.7960083 | 0.042 | 23.06818 | 52.70338 | 3.542867 | 0.00653815 | 0.026 | -0.02172242 | -1.609716 | 0.6290269 | 0.1229456 | 0.3790516 | 0.01584513 | -1.710593 | 0.03318952 | 0.006487014 | 0.02 | 0.01584513 | -1.710593 | 3.536661 | 0.001869251 | 0.014 | -2.196962 | 9.562958 | 0.7466399 | 0.03655749 | 0.1516206 | -0.2454508 | -0.6041254 | 0.03939516 | 0.001928893 | 0.008 | -0.2454508 | -0.6041254 | [72 empty] | 0.9081172
305 | 2023-04-04 04:25 | 2023-04-04 05:21 | 60117.18 | 36 | 99 | 387.357 | 444.242 | 3.586 | 128.3656 | 26.62425 | 0.9268276 | HQ01 | 128.3656 | 3.558 | 0.5235328 | 0.028 | 3.543 | 0.8039968 | 0.043 | 24.07955 | 52.73558 | 3.54875 | 0.006695367 | 0.028 | -0.03513557 | -1.585187 | 0.6328535 | 0.1232025 | 0.3926496 | 0.01955309 | -1.745875 | 0.03384677 | 0.006589213 | 0.021 | 0.01955309 | -1.745875 | 3.542403 | 0.002027932 | 0.015 | -1.848908 | 7.968607 | 0.7515229 | 0.03394306 | 0.186976 | -0.03627954 | -0.1577082 | 0.04019355 | 0.00181537 | 0.01 | -0.03627954 | -0.1577082 | [72 empty] | 0.9268276
306 | 2023-04-05 06:59 | 2023-04-05 07:58 | 60330.81 | 33 | 99 | 386.263 | 444.319 | 3.586 | 128.0974 | 26.58081 | 0.924891 | HQ01 | 128.0974 | 3.558 | 0.5159576 | 0.028 | 3.544 | 0.7739364 | 0.042 | 23.80682 | 54.33132 | 3.548718 | 0.006922428 | 0.03 | -0.01404863 | -1.580803 | 0.6357335 | 0.1257023 | 0.3869682 | -0.002700086 | -1.750584 | 0.0345 | 0.006821614 | 0.021 | -0.002700086 | -1.750584 | 3.542145 | 0.002006873 | 0.016 | -1.956883 | 10.38233 | 0.7568468 | 0.03274261 | 0.1474165 | -0.09368894 | -0.5781567 | 0.04107258 | 0.001776877 | 0.008 | -0.09368894 | -0.5781567 | [72 empty] | 0.924891
308 | 2023-04-10 12:11 | 2023-04-10 12:47 | 60660.03 | 38 | 100 | 400.578 | 442.363 | 3.571 | 127.1546 | 32.73585 | 0.9180835 | HQ01 | 127.1546 | 3.571 | 0.4672366 | 0.029 | 3.551 | 0.7894688 | 0.049 | 29.24583 | 62.04392 | 3.558419 | 0.009244845 | 0.032 | 0.0107831 | -1.833706 | 0.4893251 | 0.2328436 |  |  |  | 0.03037097 | 0.01445191 |  |  |  | 3.549395 | 0.001766069 | 0.012 | -1.502317 | 5.952743 | 0.6347194 |  |  | -0.357771 |  | 0.03939516 |  |  | -0.357771 |  | 0.06000049 | 0.04320176 | 0.04162862 | 0.03834851 |  | -0.3432849 | 28.99751 | 0.1557401 |  |  |  | 0.7262231 | 0.05111378 | 0.00883737 | 0.02718286 | -0.3057494 | -1.586998 | 0.03600588 |  | 0.03035156 | -0.3393337 |  | 0.0322823 |  |  | -0.3411679 | -1.668786 | 0.0298097 |  |  | -0.344902 | -1.746512 | 29.28428 |  |  | -0.3057494 | -1.586998 | 24.16756 |  | 20.37231 | -0.3393337 |  | 29.50005 |  |  | -0.3411679 | -1.668786 |  |  |  | -0.344902 | -1.746512 | -0.4371077 | 0.1531503 | 0.4936657 | -0.3976289 |  | 0.04308686 | 0.165011 | 0.5684227 | -0.4528861 |  |  | 0.1610526 | 0.6600656 | -0.6282865 | -0.8762981 | 0.6974471 | 0.1236059 | 0.6134052 | -0.8629964 | 0.1324234 | 0.9180835
309 | 2023-04-11 06:04 | 2023-04-11 06:38 | 60826.22 | 46 | 99 | 403.149 | 444.412 | 3.587 | 130.6948 | 30.32302 | 0.9436447 | HQ01 | 130.6948 | 3.561 | 0.4742332 | 0.026 | 3.544 | 0.7843087 | 0.043 | 27.02841 | 54.22996 | 3.551464 | 0.007471314 | 0.028 | -0.02000523 | -1.684723 | 0.592865 | 0.1355729 | 0.419514 | 0.01690857 | -1.748225 | 0.03250403 | 0.007432829 | 0.023 | 0.01690857 | -1.748225 | 3.544306 | 0.002052868 | 0.014 | -1.442399 | 4.608246 | 0.7234115 | 0.03727796 | 0.1641576 | -0.08239317 | -0.5747216 | 0.03966129 | 0.002043777 | 0.009 | -0.08239317 | -0.5747216 | [72 empty] | 0.9436447
310 | 2023-04-12 07:03 | 2023-04-12 07:57 | 61005.26 | 45 | 99 | 384.301 | 444.614 | 3.588 | 130.4992 | 25.73137 | 0.9422325 | HQ01 | 130.4992 | 3.561 | 0.504669 | 0.027 | 3.546 | 0.7850407 | 0.042 | 22.8125 | 54.26612 | 3.552222 | 0.007147039 | 0.029 | -0.004918618 | -1.685698 | 0.623827 | 0.1320514 | 0.4485947 | 0.01741778 | -1.798875 | 0.033375 | 0.007064803 | 0.024 | 0.01741778 | -1.798875 | 3.545355 | 0.001835484 | 0.015 | -1.844983 | 8.296231 | 0.7521799 | 0.03165329 | 0.1869145 | 0.2453913 | 0.6621739 | 0.04024194 | 0.001693464 | 0.01 | 0.2453913 | 0.6621739 | [72 empty] | 0.9422325
313 | 2023-04-14 03:07 | 2023-04-14 04:05 | 61523.96 | 25 | 100 | 383.906 | 443.831 | 3.582 | 126.9417 | 28.01207 | 0.9165468 | HQ01 | 126.9417 | 3.571 | 0.2085902 | 0.011 |  | 0.3792549 | 0.02 | 24.84375 | 52.75636 | 3.563677 | 0.005617423 | 0.022 | 0.01909024 | -1.626155 | 0.2959105 | 0.1044452 | 0.3413294 | 0.02106667 | -1.762912 | 0.01560484 | 0.005507916 | 0.018 | 0.02106667 | -1.762912 |  | 0.001628973 | 0.011 | -0.911841 | 2.427602 |  | 0.02737553 | 0.1327392 | 0.2770209 | 0.2314534 | 0.02092742 | 0.001443648 | 0.007 | 0.2770209 | 0.2314534 | [72 empty] | 0.9165468
314 | 2023-04-15 02:04 | 2023-04-15 02:45 | 61751.04 | 24 | 99 | 387.794 | 442.569 | 3.57 | 127.7666 | 36.37371 | 0.9225026 | HQ01 | 127.7666 | 3.557 | 0.457048 | 0.013 | 3.548 | 0.7734659 | 0.022 | 32.31771 | 28.44878 | 3.551218 | 0.005118136 | 0.022 | -0.06901649 | -1.419014 | 0.6288663 | 0.1758139 | 0.5976782 | 0.002366603 | -1.677084 | 0.0178871 | 0.005000744 | 0.017 | 0.002366603 | -1.677084 | 3.546452 | 0.001853824 | 0.013 | -1.572166 | 5.705197 | 0.7964317 | 0.05190452 | 0.2812603 | 0.1876434 | 0.06850845 | 0.02265323 | 0.001476341 | 0.008 | 0.1876434 | 0.06850845 | [72 empty] | 0.9225026
315 | 2023-04-15 12:23 | 2023-04-15 12:47 | 61854.06 | 61 | 98 | 415.231 | 445.138 | 3.593 | 124.4827 | 33.37325 | 0.898792 | HQ01 | 124.4827 | [6 empty] | 30.7375 | 65.63479 | [102 empty] | 0.898792
316 | 2023-04-18 15:11 | 2023-04-18 15:43 | 62052.44 | 43 | 100 | 396.823 | 440.849 | 3.558 | 125.3878 | 35.77774 | 0.9053272 | HQ01 | 125.3878 | 3.566 | 0.3247846 | 0.023 | 3.539 | 0.7060535 | 0.05 | 32.75481 | 70.87144 | 3.550444 | 0.01179638 | 0.04 | 0.01408421 | -1.859061 | 0.5246433 | 0.1665751 | 0.4801164 | 0.01402377 | -1.86652 | 0.03715323 | 0.01179621 | 0.034 | 0.01402377 | -1.86652 | 3.538895 | 0.002019493 | 0.016 | -2.154165 | 10.43852 | 0.6877189 | 0.03430609 | 0.1694528 | 0.03696668 | -0.1768457 | 0.04870161 | 0.002429426 | 0.012 | 0.03696668 | -0.1768457 | [72 empty] | 0.9053272
318 | 2023-04-19 23:06 | 2023-04-19 23:37 | 62370.23 | 29 | 96 | 394.607 | 441.686 | 3.564 | 125.1968 | 36.78657 | 0.9039483 | HQ01 | 125.1968 | [6 empty] | 35.1 | 70.86844 | [102 empty] | 0.9039483
319 | 2023-04-20 13:04 | 2023-04-20 13:39 | 62527.26 | 37 | 99 | 380.635 | 445.405 | 3.595 | 127.9446 | 35.35175 | 0.9237881 | HQ01 | 127.9446 | 3.555 | 0.5624079 | 0.04 | 3.545 | 0.7030098 | 0.05 | 32.5625 | 70.80698 | 3.548718 | 0.005442464 | 0.027 | -0.05319908 | -1.22103 | 0.6082169 | 0.07684172 | 0.2812039 | 0.04335969 |  | 0.04325806 | 0.005465195 | 0.02 | 0.04335969 |  | 3.54375 | 0.00205464 | 0.015 | -2.171766 | 8.63809 | 0.6780643 | 0.03334192 | 0.140602 | 0.03471172 | -0.6408495 | 0.04822581 | 0.00237137 | 0.01 | 0.03471172 | -0.6408495 | [72 empty] | 0.9237881
321 | 2023-04-21 07:17 | 2023-04-21 08:00 | 62710.72 | 28 | 100 | 384.418 | 445.068 | 3.593 | 125.1213 | 31.01226 | 0.9034029 | HQ01 | 125.1213 | 3.561 | 0.5651667 | 0.032 | 3.55 | 0.7594428 | 0.043 | 28.3 | 57.92386 | 3.553887 | 0.00683846 | 0.026 | 0.01312954 | -1.627712 | 0.6247029 | 0.1205104 | 0.3885521 | 0.01142284 | -1.651624 | 0.03537097 | 0.006823356 | 0.022 | 0.01142284 | -1.651624 | 3.547403 | 0.001920871 | 0.011 | -1.591606 | 4.079707 | 0.7392176 | 0.03739404 | 0.1766146 | 0.172818 | -0.2813543 | 0.04185484 | 0.002117268 | 0.01 | 0.172818 | -0.2813543 | [72 empty] | 0.9034029
325 | 2023-04-24 02:32 | 2023-04-24 03:10 | 63398.77 | 23 | 100 | 374.675 | 441.767 | 3.566 | 124.9554 | 35.72333 | 0.902205 | HQ01 | 124.9554 | 3.559 | 0.2529621 | 0.007 |  |  | 0.032 | 31.99519 | 69.76856 | 3.545508 | 0.01230746 | 0.037 | 0.003969989 | -1.923615 | 0.6189994 |  |  | 0.01546478 | -1.958295 | 0.01712903 | 0.01225602 | 0.031 | 0.01546478 | -1.958295 |  | 0.001702865 | 0.011 | -2.130711 | 7.468734 |  |  | 0.2890995 | 0.1884908 | -0.05949813 | 0.02927419 | 0.001698104 | 0.008 | 0.1884908 | -0.05949813 | 0.0383858 | 0.02522221 | 0.01491255 | 0.01680407 | 10.97566 |  | 11.29739 | 0.002426391 | 4.666593 | -0.143012 | 7.626389 | 0.2291135 | 0.02844897 | 0.003564156 | 0.01900262 | 0.7369221 | 0.7179302 | 0.01587986 | 0.004319648 | 0.02199588 | 0.1152936 | -0.2783842 | 0.01287317 | 0.001900416 | 0.009288441 | -0.2301559 | -0.2765976 | 0.01059672 | 0.002894709 | 0.01347202 | 0.03751904 | -0.4675759 | 8.134423 | 1.0191 | 5.433426 | 0.7369221 | 0.7179302 | 7.112817 | 1.934832 | 9.852267 | 0.1152936 | -0.2783842 | 4.028407 | 0.5946982 | 2.906637 | -0.2301559 | -0.2765976 | 4.809236 | 1.31374 | 6.114166 | 0.03751904 | -0.4675759 |  | 0.231896 |  | 0.4254423 | -0.1991345 | 0.02155791 | 0.1008859 | 0.5356842 | 0.2320278 | -0.02321731 | -0.1203514 | 0.1199955 | 0.7007607 | 0.5700335 | 1.00986 | 0.03908331 | 0.1464249 |  | -0.9674261 |  | 0.902205
326 | 2023-04-25 00:25 | 2023-04-25 00:58 | 63576.72 | 39 | 99 | 393.821 | 445.125 | 3.591 | 127.8226 | 33.3590625 | 0.9229067 | HQ01 | 127.8226 | 3.555 | 0.556955 | 0.036 |  | 0.9127873 | 0.059 | 30.11458 | 65.70745 | 3.542976 | 0.01008624 | 0.035 | 0.005918018 | -1.815557 | 0.7231431 | 0.1569406 | 0.4796001 |  | -1.779366 | 0.04674194 | 0.0101442 | 0.031 |  | -1.779366 |  | 0.001982417 | 0.015 | -2.323762 | 10.19332 | 0.8752328 | 0.04245725 | 0.2011226 | 0.3616277 | -0.2806699 | 0.05657258 |  | 0.013 | 0.3616277 | -0.2806699 | 0.03428712 | 0.02136655 | 0.0171042 | 0.01308876 | 2.343624 |  | 3.015664 | 0.724628 | 3.821507 |  | 3.942292 | 0.3242053 | 0.03593867 | 0.008271507 |  | 0.1918969 | 0.09441968 | 0.02292091 | 0.003680724 | 0.0197035 | -0.1302951 | 0.2094986 | 0.01627525 | 0.003129563 | 0.01829195 | 0.09803491 | 0.3175181 | 0.01366395 | 0.002006444 | 0.01201616 | 0.0214755 | 0.2132744 | 2.456512 | 0.5653814 | 2.937556 | 0.1918969 | 0.09441968 | 3.235045 | 0.5194954 | 2.780941 | -0.1302951 | 0.2094986 | 3.636298 | 0.6992226 | 4.086879 | 0.09803491 | 0.3175181 | 4.115538 | 0.6043345 | 3.61923 | 0.0214755 | 0.2132744 |  | 0.1911125 |  |  |  | 0.5957365 | 0.08695824 | 0.4225652 | -0.1670141 | 0.1533551 |  | 0.09450531 | 0.5672718 |  | 1.325249 | 0.4238993 | 0.1053148 | 0.5309739 | -0.1541285 | -0.04014386 | 0.9229067
330 | 2023-04-28 02:21 | 2023-04-28 03:16 | 64186.75 | 24 | 99 | 382.534 | 444.805 | 3.59 | 126.4828 | 29.37067 | 0.9132334 | HQ01 | 126.4828 | 3.568 | 0.4479957 | 0.022 | 3.551 | 0.7941741 | 0.039 | 25.86538 | 49.09279 | 3.557173 | 0.008454102 | 0.028 | 0.02141982 | -1.811819 | 0.6101642 | 0.1718575 | 0.509086 | 0.02471779 | -1.833878 | 0.02996371 | 0.008439514 | 0.025 | 0.02471779 | -1.833878 | 3.548952 | 0.001705347 | 0.01 | -0.9431507 | 2.088523 | 0.7775878 | 0.04075724 | 0.2036344 | -0.2225855 | -0.008782437 | 0.03818548 | 0.002001491 | 0.01 | -0.2225855 | -0.008782437 | [72 empty] | 0.9132334
332 | 2023-05-03 02:05 | 2023-05-03 03:13 | 64690.04 | 33 | 99 | 388.737 | 443.565 | 3.58 | 127.1256 | 25.1678 | 0.9178745 | HQ01 | 127.1256 | 3.559 | 0.4778625 | 0.021 | 3.548 | 0.7281715 | 0.032 | 24.11364 | 43.96948 | 3.549774 | 0.006231484 | 0.025 | -0.01163463 | -1.62029 | 0.6226527 | 0.1399393 | 0.4551072 | 0.01158479 | -1.737058 | 0.0273629 | 0.00614973 | 0.02 | 0.01158479 | -1.737058 | 3.543855 | 0.001842116 | 0.013 | -1.282073 | 3.85246 | 0.7573497 | 0.03844674 | 0.1820429 | -0.1252558 | -0.4735881 | 0.03328226 | 0.001689569 | 0.008 | -0.1252558 | -0.4735881 | [72 empty] | 0.9178745
333 | 2023-05-03 14:52 | 2023-05-03 15:27 | 64904.92 | 34 | 100 | 396.782 | 441.548 | 3.564 | 125.133 | 33.39137 | 0.9034872 | HQ01 | 125.133 | 3.575 | 0.3249787 | 0.021 | 3.548 | 0.7428085 | 0.048 | 30.31731 | 64.59811 | 3.556266 | 0.01142099 | 0.04 | 0.03225363 | -1.834439 | 0.559852 | 0.1772287 | 0.5416312 | -0.008571511 | -1.82431 | 0.03617742 | 0.01145245 | 0.035 | -0.008571511 | -1.82431 | 3.545105 | 0.001933103 | 0.013 | -1.770436 | 5.992189 | 0.7325749 | 0.03738324 | 0.1857021 | -0.07864784 | -0.036852 | 0.04733871 | 0.002415691 | 0.012 | -0.07864784 | -0.036852 | [72 empty] | 0.9034872
335 | 2023-05-05 15:27 | 2023-05-05 16:05 | 65247.61 | 28 | 100 | 375.317 | 441.208 | 3.562 | 126.313 | 35.2115 | 0.9120073 | HQ01 | 126.313 | 3.565 | 0.4839044 | 0.013 | 3.552 | 0.9678088 | 0.026 | 32.18269 | 70.80819 | 3.555464 | 0.006197712 | 0.026 | -0.007171657 | -1.517272 | 0.7064944 | 0.2238535 | 0.7072449 | 0.02198082 | -1.772945 | 0.01897984 | 0.006013783 | 0.019 | 0.02198082 | -1.772945 | 3.549653 | 0.002060248 | 0.014 | -0.9455769 | 3.114524 | 0.9227805 |  |  | -0.2111145 | -0.302007 | 0.02479032 | 0.001609293 | 0.008 | -0.2111145 | -0.302007 | [72 empty] | 0.9120073
336 | 2023-05-06 12:20 | 2023-05-06 13:41 | 65470.76 | 23 | 100 | 373.502 | 441.603 | 3.565 | 127.3156 | 25.79081 | 0.9192463 | HQ01 | 127.3156 | 3.565 | 0.5462952 | 0.024 | 3.55 | 0.8877297 | 0.039 | 22.50833 | 43.94399 | 3.554528 | 0.007078451 | 0.028 | 0.01899756 | -1.678514 | 0.6702947 | 0.1591011 | 0.5007706 | 0.01672677 | -1.80021 | 0.02944758 | 0.006989674 | 0.022 | 0.01672677 | -1.80021 | 3.547742 | 0.001766311 | 0.012 | -1.839592 | 7.126788 | 0.8247663 | 0.03916915 | 0.2048607 | -0.1558884 | -0.3125251 | 0.03623387 | 0.00172079 | 0.009 | -0.1558884 | -0.3125251 | 0.04637966 | 0.0369464 | 0.03241801 | 0.02854757 | 17.79762 | 0.3044537 |  | 1.189438 |  | -0.4840293 | 28.58238 | 0.4088411 | 0.04361786 | 0.002553219 | 0.01162 | -0.2213784 | -0.496193 | 0.03304233 | 0.002213409 | 0.01310745 | 0.1138997 |  | 0.03057418 | 0.002173783 | 0.01027653 | -0.286468 | -0.2645459 | 0.02843717 | 0.001788267 | 0.00953484 | -0.1237195 | 0.1758163 | 16.73781 | 0.979766 | 4.459029 | -0.2213784 | -0.496193 |  | 2.909887 | 17.23188 | 0.1138997 |  | 37.89045 | 2.69396 | 12.73566 | -0.286468 | -0.2645459 | 28.47185 | 1.790448 | 9.546469 | -0.1237195 | 0.1758163 | 0.2740023 | 0.04775625 | 0.2660001 | -0.05610494 | -0.05779523 | 1.218999 | 0.0580981 | 0.3018616 | -0.149362 | 0.1464461 | -0.4516755 | 0.0648981 | 0.3533958 | -0.1509576 | 0.2642498 | 0.3871444 | 0.06366126 | 0.3555252 | -0.132036 | 0.1732267 | 0.9192463
487 | 2024-04-04 13:47 | 2024-04-04 14:21 | 75944.35 | 64 | 95 | 420.801 | 441.605 | 3.562 | 112.8576 | 25.12864 | 0.9158662 | HQ01 | 126.8475 | [6 empty] | 24.95139 | 27.74119 | [102 empty] | 0.9158662