## Sheet1
seg_num | t_start | t_end | mileage | soc_start | soc_end | volt_start | volt_end | volt_end_cell | cap | temp_ch | soh | car_identifier | cap_corr | volt_1 | dcr_1 | dV_1 | volt_10 | dcr_10 | dV_10 | temp_rest | curr_0 | rest_volt1_mean | rest_volt1_std | rest_volt1_range | rest_volt1_skew | rest_volt1_kurt | rest_dcr1_mean | rest_dcr1_std | rest_dcr1_range | rest_dcr1_skew | rest_dcr1_kurt | rest_dv1_mean | rest_dv1_std | rest_dv1_range | rest_dv1_skew | rest_dv1_kurt | rest_volt10_mean | rest_volt10_std | rest_volt10_range | rest_volt10_skew | rest_volt10_kurt | rest_dcr10_mean | rest_dcr10_std | rest_dcr10_range | rest_dcr10_skew | rest_dcr10_kurt | rest_dv10_mean | rest_dv10_std | rest_dv10_range | rest_dv10_skew | rest_dv10_kurt | vf001_mo | vf002_mo | vf003_mo | vf004_mo | zf001_mo | zf001_ph | zf002_mo | zf002_ph | zf003_mo | zf003_ph | zf004_mo | zf004_ph | vf001_mo_mean | vf001_mo_std | vf001_mo_range | vf001_mo_skew | vf001_mo_kurt | vf002_mo_mean | vf002_mo_std | vf002_mo_range | vf002_mo_skew | vf002_mo_kurt | vf003_mo_mean | vf003_mo_std | vf003_mo_range | vf003_mo_skew | vf003_mo_kurt | vf004_mo_mean | vf004_mo_std | vf004_mo_range | vf004_mo_skew | vf004_mo_kurt | zf001_mo_mean | zf001_mo_std | zf001_mo_range | zf001_mo_skew | zf001_mo_kurt | zf002_mo_mean | zf002_mo_std | zf002_mo_range | zf002_mo_skew | zf002_mo_kurt | zf003_mo_mean | zf003_mo_std | zf003_mo_range | zf003_mo_skew | zf003_mo_kurt | zf004_mo_mean | zf004_mo_std | zf004_mo_range | zf004_mo_skew | zf004_mo_kurt | zf001_ph_mean | zf001_ph_std | zf001_ph_range | zf001_ph_skew | zf001_ph_kurt | zf002_ph_mean | zf002_ph_std | zf002_ph_range | zf002_ph_skew | zf002_ph_kurt | zf003_ph_mean | zf003_ph_std | zf003_ph_range | zf003_ph_skew | zf003_ph_kurt | zf004_ph_mean | zf004_ph_std | zf004_ph_range | zf004_ph_skew | zf004_ph_kurt
2 | 2021-07-29 18:34 | 2021-07-30 06:06 | 22016.37 | 46 | 99 | 385.02 | 440.419 | 3.554 | 136.0473 | 25.87286 | 0.9822906 | HQ02 | 136.0473 | 3.55 | 0.6411235 | 0.004 | 3.551 | 0.4808426 | 0.003 | 26.55833 | 6.234192 | 3.548476 | 0.001704786 | 0.01 | -0.551432 | 0.5012268 | 0.5286683 | 0.2177596 | 0.9616852 | -0.02719618 | -0.7132714 | 0.003298387 | 0.001358612 | 0.006 | -0.02719618 | -0.7132714 | 3.547677 | 0.001517102 | 0.01 | -0.5156031 | 1.419446 | 0.6566345 | 0.1832839 | 0.9616852 | -0.6233995 | 0.6029213 | 0.004096774 | 0.001143517 | 0.006 | -0.6233995 | 0.6029213 | 0.003575642 | 0.002854102 | 0.008013413 | 0.003854102 | 0.5726919 | 0.038816 | 0.4571266 | 0.3397214 | 1.283466 | -0.5267767 | 0.6172913 | 0.1531065 | 0.005328036 | 0.001849035 | 0.008097868 | 0.1813108 | -0.6407927 | 0.004063003 | 0.001768801 | 0.007863349 | 0.2237639 | -0.2345698 | 0.003911108 | 0.001809109 | 0.008020308 | 0.42644 | -0.231097 | 0.003833507 | 0.001587316 | 0.007068771 | 0.03559249 | -0.7209598 | 0.8533637 | 0.2961503 | 1.296993 | 0.1813108 | -0.6407927 | 0.65075 | 0.2832996 | 1.259431 | 0.2237639 | -0.2345698 | 0.6264217 | 0.2897556 | 1.284571 | 0.42644 | -0.231097 | 0.6139927 | 0.2542321 | 1.132168 | 0.03559249 | -0.7209598 | -0.5889562 | 0.5179408 | 3.610807 | 0.904535 | 3.058132 | -0.4688307 | 0.5877913 | 3.693358 | 0.1843725 | 0.8684729 | -0.203541 | 0.7301274 | 5.026548 | -0.4711358 | 2.464029 | 0.003841951 | 0.6985414 | 4.910565 | 0.4856448 | 2.497896
4 | 2021-08-10 19:42 | 2021-08-11 09:09 | 22344.27 | 24 | 95 | 372.975 | 437.272 | 3.529 | 130.0136 | 25.74831 | 0.9387265 | HQ02 | 130.0136 | [6 empty] | 26.6754 | 6.234704
10 | 2021-08-17 23:50 | 2021-08-18 11:34 | 23810.67 | 45 | 99 | 385.163 | 440.033 | 3.549 | 132.377 | 30.71506 | 0.9557908 | HQ02 | 132.377 | [6 empty] | 31.9375 | 6.237187
13 | 2021-08-20 23:39 | 2021-08-21 10:21 | 24537.07 | 43 | 99 | 384.328 | 439.885 | 3.547 | 127.6246 | 26.49797 | 0.9214771 | HQ02 | 127.6246 | [6 empty] | 26.175 | 6.243415
14 | 2021-08-21 23:30 | 2021-08-22 10:47 | 24750.27 | 41 | 96 | 383.022 | 437.619 | 3.528 | 126.6463 | 30.15213 | 0.9144134 | HQ02 | 126.6463 | [6 empty] | 31 | 6.234665
32 | 2021-09-10 02:00 | 2021-09-10 12:23 | 29171.67 | 39 | 98 | 382.048 | 438.362 | 3.535 | 127.4853 | 25.12848 | 0.9204717 | HQ02 | 127.4853 | [6 empty] | 26.27431 | 7.804316
34 | 2021-09-11 23:14 | 2021-09-12 09:37 | 29539.97 | 39 | 96 | 381.826 | 437.043 | 3.524 | 128.9582 | 25.00798 | 0.9311065 | HQ02 | 128.9582 | [6 empty] | 25.05 | 7.792928
41 | 2021-09-18 00:54 | 2021-09-18 07:31 | 30814.07 | 65 | 99 | 406.396 | 440.256 | 3.55 | 127.7762 | 24.38361 | 0.922572 | HQ02 | 127.7762 | 3.547 | 0.480528 | 0.003 | 3.546 | 0.640704 | 0.004 | 23.875 | 6.241846 | 3.546403 | 0.001644125 | 0.009 | -0.378305 | 0.202756 | 0.6484544 | 0.2295792 | 1.121232 | -0.0106537 | -0.3609578 | 0.004048387 | 0.001433293 | 0.007 | -0.0106537 | -0.3609578 | 3.545581 | 0.00137986 | 0.007 | -0.6989474 | 0.9479878 | 0.7802121 | 0.1915674 | 1.121232 | -0.1817663 | 0.1672317 | 0.004870968 | 0.001195981 | 0.007 | -0.1817663 | 0.1672317 | 0.006002869 | 0.004985389 | 0.002639234 | 0.0042598 | 0.9624735 | -0.1591041 | 0.7993351 | -0.2667896 | 0.4231631 | 0.2245939 | 0.6829975 | -0.5227118 | 0.005701635 | 0.001806565 | 0.00857149 | 0.2425294 | -0.2165933 | 0.004729846 | 0.001881812 | 0.009184902 | 0.5110625 | 0.2378994 | 0.00439026 | 0.0016091 | 0.007793168 | 0.06539531 | -0.331665 | 0.004495591 | 0.001570277 | 0.008410498 | 0.1465062 | 0.1675128 | 0.9141749 | 0.2896567 | 1.374315 | 0.2425294 | -0.2165933 | 0.7583625 | 0.3017214 | 1.472666 | 0.5110625 | 0.2378994 | 0.7039149 | 0.2579959 | 1.249522 | 0.06539531 | -0.331665 | 0.7208031 | 0.2517713 | 1.348502 | 0.1465062 | 0.1675128 | -0.4574015 | 0.3483502 | 1.797818 | 0.04350612 | -0.1617955 | -0.3319298 | 0.5449476 | 2.742707 | 0.02831343 | 0.192154 | -0.2405802 | 0.590485 | 3.410683 | -0.6960648 | 1.470474 | -0.1026586 | 0.45134 | 3.169908 | 0.1599926 | 2.019249
43 | 2021-09-20 00:56 | 2021-09-20 09:42 | 31245.37 | 53 | 99 | 391.99 | 440.653 | 3.555 | 130.5077 | 21.88525 | 0.9422936 | HQ02 | 130.5077 | 3.551 | 0.6408733 | 0.004 | 3.548 | 1.121528 | 0.007 | 22.01667 | 6.236166 | 3.550214 | 0.001946317 | 0.012 | 0.1077772 | 0.4168843 | 0.6118014 | 0.2652192 | 0.9613099 | -0.2367169 | -0.8358381 | 0.003818548 | 0.001655361 | 0.006 | -0.2367169 | -0.8358381 | 3.549194 | 0.00156526 | 0.01 | -0.4306902 | 1.579773 | 0.7752499 | 0.1854403 | 0.8010916 | -0.1905284 | -0.338805 | 0.00483871 | 0.001157423 | 0.005 | -0.1905284 | -0.338805 | 0.006294286 | 0.006657795 | 0.006114079 | 0.005354789 | 1.007726 | -0.3069964 | 1.065925 | -0.1093444 | 0.9788748 | 0.1934775 | 0.8573111 | -0.6123029 | 0.00658314 | 0.002279763 | 0.01136368 | 0.02179188 | -0.3079496 | 0.005312877 | 0.002006719 | 0.009496755 | 0.2199472 | -0.1412255 | 0.004454298 | 0.001589076 | 0.008089899 | 0.5878205 | 0.3873622 | 0.004208602 | 0.00182185 | 0.01010572 | 0.2967922 | 0.1903607 | 1.053972 | 0.3649941 | 1.819345 | 0.02179188 | -0.3079496 | 0.8506009 | 0.3212792 | 1.520447 | 0.2199472 | -0.1412255 | 0.7131409 | 0.2544139 | 1.295207 | 0.5878205 | 0.3873622 | 0.6738046 | 0.2916813 | 1.617943 | 0.2967922 | 0.1903607 | -0.4765035 | 0.3738295 | 2.202913 | 0.2368788 | 0.8189694 | -0.3788663 | 0.440457 | 2.556731 | 0.6276311 | 0.8242688 | -0.211675 | 0.5485416 | 3.779079 | 0.03397601 | 1.419029 | -0.2530298 | 0.6882953 | 4.479248 | -0.1502814 | 1.126798
56 | 2021-10-02 00:05 | 2021-10-02 11:49 | 33742.07 | 37 | 99 | 380.923 | 440.018 | 3.549 | 129.3326 | 24.71674 | 0.9338092 | HQ02 | 129.3326 | 3.548 |  |  | 3.544 |  |  | 25.66518 | 6.237261 | 3.544093 | 0.002331675 | 0.014 | -0.2172713 | -0.03042308 |  | 0.3468178 | 1.442927 | -0.0707957 | -0.9063356 |  | 0.002163213 | 0.009 | -0.0707957 | -0.9063356 | 3.542339 | 0.001529584 | 0.01 | -1.088111 | 3.133395 |  | 0.1897802 | 0.9619515 | 0.09677901 | 0.1338154 |  | 0.00118372 | 0.006 | 0.09677901 | 0.1338154
64 | 2021-10-09 23:57 | 2021-10-10 10:31 | 35298.27 | 43 | 99 | 383.593 | 440.676 | 3.555 | 132.0498 | 13.54126 | 0.9534283 | HQ02 | 132.0498 | 3.55 | 0.6409861 | 0.005 | 3.547 | 1.025578 | 0.008 | 13.025 | 6.241957 | 3.548351 | 0.001963719 | 0.012 | -0.3633417 | 0.3167864 | 0.703534 |  |  | -0.09017197 | -0.6109752 | 0.005487903 | 0.001678591 | 0.008 | -0.09017197 | -0.6109752 | 3.547177 | 0.001582672 | 0.009 | -0.7101166 | 1.534256 | 0.853959 |  | 0.7691834 | -0.3701519 | -0.134443 | 0.00666129 | 0.001215664 | 0.006 | -0.3701519 | -0.134443 | 0.009310581 | 0.009420332 | 0.005129628 | 0.006801276 | 1.491327 | -0.1265997 | 1.508907 | -0.4157011 | 0.8216409 | -0.3798801 | 1.089398 | -0.3529753 | 0.008029863 | 0.001877925 | 0.009184598 | 0.2088772 | -0.1207031 | 0.006373349 | 0.001954727 | 0.009473241 | -0.04595031 | -0.2809838 | 0.005416564 | 0.00193347 | 0.00890439 | -0.01802388 | -0.3033692 | 0.005921951 | 0.001833686 | 0.009320867 | -0.1327885 | -0.1373617 | 1.286188 | 0.3007977 | 1.471148 | 0.2088772 | -0.1207031 | 1.020855 | 0.3130995 | 1.517381 | -0.04595031 | -0.2809838 | 0.867601 | 0.3096946 | 1.426265 | -0.01802388 | -0.3033692 | 0.9485517 | 0.2937116 | 1.492975 | -0.1327885 | -0.1373617 | -0.521198 | 0.2798966 | 1.323264 | -0.04620782 | -0.26092 | -0.3935166 | 0.3537504 | 1.997511 | -0.7970847 | 1.279688 | -0.1750645 | 0.4219428 | 2.382844 | -0.2132694 | 0.366016 | -0.1450568 | 0.3725406 | 2.241379 | -0.2728445 | 0.4984143
65 | 2021-10-11 00:53 | 2021-10-11 09:54 | 35477.77 | 47 | 98 | 387.059 | 438.4 | 3.535 | 121.3813 | 12.56776 | 0.8763991 | HQ02 | 121.3813 | [6 empty] | 12.5 | 7.79456
69 | 2021-10-17 00:06 | 2021-10-17 07:52 | 36192.17 | 57 | 98 | 396.064 | 439.849 | 3.547 | 123.8381 | 17.30701 | 0.8941376 | HQ02 | 123.8381 | [6 empty] | 16.75 | 6.236559
70 | 2021-10-18 00:03 | 2021-10-18 08:44 | 36338.57 | 49 | 97 | 388.223 | 438.596 | 3.538 | 123.1075 | 13.84447 | 0.8888629 | HQ02 | 123.1075 | [6 empty] | 12.90278 | 6.241974
71 | 2021-10-18 23:43 | 2021-10-19 07:28 | 36447.87 | 59 | 99 | 397.867 | 440.951 | 3.557 | 127.6516 | 13.31872 | 0.9216723 | HQ02 | 127.6516 | 3.553 | 0.6415824 | 0.004 | 3.55 | 1.122769 | 0.007 | 12.54167 | 6.242321 | 3.551056 | 0.001989049 | 0.012 | -0.3586746 | 0.7125135 | 0.801978 | 0.287577 | 1.283165 | -0.09772673 | -0.6418754 | 0.005 | 0.001792924 | 0.008 | -0.09772673 | -0.6418754 | 3.549863 | 0.001609599 | 0.01 | -0.9503785 | 2.645875 | 0.9934179 | 0.2041988 | 0.801978 | -0.05868339 | -0.6881544 | 0.006193548 | 0.001273095 |  | -0.05868339 | -0.6881544 | 0.008282315 | 0.008785234 | 0.004404912 | 0.00740403 | 1.326085 | -0.4584578 | 1.406607 | -0.3307672 | 0.7052721 | -0.3907125 | 1.185462 | -0.2404726 | 0.00740111 | 0.001726361 | 0.008363205 | 0.01953574 | -0.2749125 | 0.006389184 | 0.002101514 | 0.01045416 | 0.06569935 | -0.4414256 | 0.005244885 | 0.002000099 | 0.009296876 | 0.2533072 | -0.2892556 | 0.005612929 | 0.001904816 | 0.009116918 | -0.03433912 | -0.5053333 | 1.184995 | 0.2764084 | 1.339036 | 0.01953574 | -0.2749125 | 1.022975 | 0.3364742 | 1.673819 | 0.06569935 | -0.4414256 | 0.8397605 | 0.3202366 | 1.488526 | 0.2533072 | -0.2892556 | 0.8986882 | 0.3049809 | 1.459713 | -0.03433912 | -0.5053333 | -0.5805431 | 0.2422841 | 1.644323 | 0.08537928 | 1.299453 | -0.36806 | 0.356733 | 1.938014 | 0.04801695 | 0.3945769 | -0.2329165 | 0.4763881 | 2.982489 | 0.06298255 | 0.4395401 | -0.1217336 | 0.4140285 | 2.126683 | -0.09707703 | 0.01445073
72 | 2021-10-20 21:27 | 2021-10-21 07:04 | 36607.37 | 48 | 99 | 388.075 | 440.184 | 3.549 | 128.9247 | 17.22996 | 0.9308645 | HQ02 | 128.9247 | 3.547 | 0.3203404 | 0.002 | 3.546 | 0.4805106 | 0.003 | 17.425 | 6.243778 | 3.54525 | 0.001724437 | 0.012 | -0.4877089 |  | 0.7401414 | 0.2408212 | 1.121191 |  | -0.1691765 | 0.004620968 | 0.001503533 | 0.007 |  | -0.1691765 | 3.544427 | 0.001546953 | 0.009 | -0.9198979 | 1.91429 | 0.8718943 | 0.1830242 | 0.8008511 | -0.07492481 | -0.4778571 | 0.005443548 | 0.001142686 |  | -0.07492481 | -0.4778571 | 0.006345905 | 0.00395901 | 0.002594126 | 0.005596985 | 1.017514 | -0.4419936 | 0.6347948 | -0.7554674 | 0.4159468 |  | 0.8974305 | 0.4167063 | 0.006415235 | 0.001812549 | 0.01052344 | -0.1102303 |  | 0.005349028 | 0.001818139 | 0.009038073 | 0.2068613 | -0.2776115 | 0.005249656 | 0.001881343 | 0.009634935 | 0.3155201 | -0.1251882 | 0.004685121 | 0.001864656 | 0.007648757 | -0.1941938 | -0.6563084 | 1.02863 | 0.2906274 | 1.687348 | -0.1102303 |  | 0.8576726 | 0.2915236 | 1.449181 | 0.2068613 | -0.2776115 | 0.8417392 | 0.3016578 | 1.544883 | 0.3155201 | -0.1251882 | 0.7512206 | 0.2989822 | 1.226415 | -0.1941938 | -0.6563084 | -0.4633092 | 0.3342846 | 2.040011 |  | 1.843082 | -0.287561 | 0.4504274 |  | -0.8129927 |  | -0.1797397 | 0.4517792 | 2.348351 | -0.391402 | -0.00637912 | -0.06006397 |  | 2.75088 | 0.2601356 | 0.2747026
73 | 2021-11-09 19:48 | 2021-11-10 06:19 | 36756.27 | 43 | 99 | 384.672 | 440.254 | 3.552 | 130.9732 | 16.43656 | 0.945655 | HQ02 | 130.9732 | 3.546 | 0.9616743 | 0.006 | 3.546 | 0.9616743 | 0.006 | 16.6875 | 6.236845 | 3.546101 | 0.001900863 | 0.011 | -0.3346548 | 0.6004043 | 0.694758 | 0.2521318 | 1.121953 | -0.05660109 | -0.3885447 | 0.004334677 | 0.00157308 | 0.007 | -0.05660109 | -0.3885447 | 3.545145 | 0.00150713 | 0.009 | -1.047713 | 2.297149 | 0.8479279 | 0.1947244 | 0.9616743 | 0.08683062 | -0.1380544 | 0.005290323 | 0.001214909 | 0.006 | 0.08683062 | -0.1380544 | 0.005243417 | 0.006218823 | 0.008093613 | 0.007370633 | 0.8409687 | -0.6812696 | 0.9974098 | -0.09465842 | 1.298099 | -0.408687 | 1.182144 | 0.129394 | 0.006416546 | 0.001593121 | 0.008560532 | -0.3106924 | 0.1335634 | 0.005202099 | 0.001745046 | 0.008978507 | 0.2425431 | 0.2324854 | 0.004854549 | 0.001741932 | 0.00797937 | 0.374598 | -0.1980835 | 0.004884931 |  | 0.008570254 | 0.1099861 | 0.6111875 | 1.029122 | 0.2555137 | 1.372986 | -0.3106924 | 0.1335634 | 0.8343418 | 0.2798804 | 1.440023 | 0.2425431 | 0.2324854 | 0.7785998 | 0.2793808 | 1.279776 | 0.374598 | -0.1980835 | 0.7834726 | 0.2594291 | 1.374545 | 0.1099861 | 0.6111875 | -0.4945393 | 0.3056031 | 2.031499 | -0.07429862 | 1.102266 | -0.4159556 | 0.3988554 | 2.307001 | 0.02561621 | 0.1500794 | -0.2236466 | 0.4676663 | 2.768126 | -0.4246948 | 1.054206 | -0.08300313 |  | 2.903987 | 0.3096511 | 0.9313499
75 | 2021-11-17 21:44 | 2021-11-18 05:17 | 37031.67 | 59 | 99 | 397.692 | 440.952 | 3.556 | 130.1171 | 13.02185 | 0.9394736 | HQ02 | 130.1171 | 3.552 | 0.6407121 | 0.004 | 3.55 | 0.9610682 | 0.006 | 13.1875 | 6.2442 | 3.551032 | 0.002092731 | 0.013 | -0.2194098 | 0.4432025 | 0.8060572 | 0.2960461 | 1.281424 | -0.1290754 | -0.8652751 | 0.005032258 | 0.001848231 | 0.008 | -0.1290754 | -0.8652751 | 3.549645 | 0.001536513 | 0.01 | -0.9552408 | 2.741506 | 1.02824 | 0.1839362 | 0.8008901 | -0.3230324 | -0.3630452 | 0.006419355 | 0.001148323 |  | -0.3230324 | -0.3630452 | 0.007561768 | 0.007356943 | 0.005900819 |  | 1.211357 | -0.9016007 | 1.178545 | -0.8583718 | 0.9452811 | 0.1766236 |  | 0.1351853 | 0.008054896 | 0.001717654 | 0.007042608 | -0.08413474 | -0.7146054 | 0.006232653 | 0.001663428 | 0.007477003 | 0.02544223 | -0.3245721 | 0.005425815 | 0.001616294 | 0.007933955 | -0.01999732 | -0.5245235 | 0.005470624 | 0.001802714 | 0.009344768 | 0.1126587 | 0.2756161 | 1.290353 | 0.2751595 | 1.12819 | -0.08413474 | -0.7146054 | 0.9984394 | 0.2664726 | 1.197778 | 0.02544223 | -0.3245721 | 0.869188 | 0.258922 | 1.270979 | -0.01999732 | -0.5245235 | 0.8763661 | 0.2887856 | 1.496984 | 0.1126587 | 0.2756161 | -0.563832 | 0.2671969 | 1.542075 | 0.1621577 | 0.2428749 | -0.445412 | 0.3485396 | 1.719503 | -0.08887583 | 0.1166118 | -0.2635427 | 0.4045949 | 2.327768 | 0.1632087 | 0.3357589 | -0.1019662 | 0.3807758 | 1.768165 | -0.3115932 | -0.3742869
76 | 2021-11-23 20:49 | 2021-11-24 04:16 | 37152.77 | 60 | 99 | 400.207 | 441.349 | 3.56 | 132.225 | 9.659626 | 0.9546935 | HQ02 | 132.225 | 3.554 | 0.9616092 | 0.006 | 3.554 | 0.9616092 | 0.006 | 10.17917 | 6.240071 | 3.553548 | 0.002047433 | 0.013 | -0.3739349 | 0.2878566 | 0.9163722 | 0.2808037 | 1.442414 | -0.05339497 | -0.5759399 | 0.005717742 | 0.001752086 | 0.009 | -0.05339497 | -0.5759399 | 3.552298 | 0.001540667 | 0.01 | -0.7855366 | 3.229785 | 1.116707 | 0.1894506 | 0.9616092 | 0.0632192 | -0.4314196 | 0.006967742 | 0.001182085 | 0.006 | 0.0632192 | -0.4314196 | 0.006320148 | 0.006434536 | 0.004696353 | 0.009518232 | 1.013747 | -0.4049383 | 1.032095 | -0.3368354 | 0.7532914 | 0.04782426 | 1.526717 | 0.1385279 | 0.007980934 | 0.002014049 | 0.01057559 | -0.1905475 | -0.1266815 | 0.006851062 | 0.00189645 | 0.01078582 | 0.3237371 | 0.3678694 | 0.006046119 | 0.001854368 | 0.008317625 | -0.4269508 | -0.3390382 | 0.006177823 | 0.001950427 | 0.009906827 | 0.0338653 | -0.06366097 | 1.280136 | 0.3230519 | 1.696317 | -0.1905475 | -0.1266815 | 1.098905 | 0.3041892 | 1.730037 | 0.3237371 | 0.3678694 | 0.9697928 | 0.2974392 | 1.334141 | -0.4269508 | -0.3390382 | 0.9909181 | 0.3128469 | 1.589047 | 0.0338653 | -0.06366097 | -0.5154759 | 0.2533668 | 1.730434 | -0.08856082 | 1.268596 | -0.3779882 | 0.3400658 | 1.954382 | 0.4550147 | 0.8830841 | -0.2271941 | 0.3376438 | 1.951132 | 0.09529795 | 0.2136284 | -0.1357688 | 0.3690408 | 1.772491 | -0.4916964 | 0.01775276
77 | 2021-11-28 20:04 | 2021-11-29 05:59 | 37335.17 | 45 | 99 | 384.418 | 440.393 | 3.552 | 131.1387 | 11.04091 | 0.9468497 | HQ02 | 131.1387 | 3.548 | 0.6409906 | 0.004 | 3.546 | 0.9614859 | 0.006 | 10.12083 | 6.243924 | 3.546302 | 0.001953217 | 0.011 | -0.4506662 | 0.8008369 | 0.8419463 | 0.2676403 | 1.121733 | 0.09623906 | -0.6625618 | 0.005254032 | 0.001670167 | 0.007 | 0.09623906 | -0.6625618 | 3.545105 | 0.001447277 | 0.009 | -1.134427 | 3.105955 | 1.033856 | 0.1920743 | 0.9614859 | 0.01519007 | 0.1467915 | 0.006451613 | 0.001198609 |  | 0.01519007 | 0.1467915 | 0.007711818 | 0.004392243 | 0.007108295 | 0.005719109 | 1.236946 | -0.7407597 | 0.7044988 | -0.3038944 | 1.140143 | -0.2912096 | 0.917323 | -0.3809967 | 0.00787601 | 0.001849854 | 0.01008545 | 0.305647 | 0.1326582 | 0.005913904 | 0.001813505 | 0.00887447 | 0.2775338 | -0.03800384 | 0.005703245 | 0.001820924 | 0.009112317 | 0.07242512 | -0.1135029 | 0.005785655 | 0.001748208 | 0.009877567 | 0.2130867 | 0.08737748 | 1.263282 | 0.2967094 | 1.617667 | 0.305647 | 0.1326582 | 0.9485675 | 0.2908792 | 1.423431 | 0.2775338 | -0.03800384 | 0.9147786 | 0.2920692 | 1.46158 | 0.07242512 | -0.1135029 | 0.9279968 | 0.2804059 | 1.584324 | 0.2130867 | 0.08737748 | -0.5663472 | 0.2700892 | 1.245988 | 0.1396664 | -0.4075759 | -0.3684498 | 0.348028 | 2.087913 | 0.2308979 | 0.8373475 | -0.1756763 | 0.3520624 | 1.890576 | 0.006094731 | 0.1644902 | -0.1713392 | 0.3590503 | 2.274005 | 0.2846696 | 1.07817
78 | 2021-12-01 18:59 | 2021-12-02 06:07 | 37501.17 | 35 | 99 | 380.898 | 441.299 | 3.56 | 121.4241 | 1.939801 | 0.8767087 | HQ02 | 121.4241 | 3.554 | 0.9609813 | 0.006 | 3.552 | 1.281308 | 0.008 | 2.4375 | 6.243434 | 3.551278 | 0.002213139 | 0.013 | -0.2071398 | 0.1637391 | 1.214789 | 0.312818 | 1.441472 | 0.008077394 | -0.7200915 | 0.007584677 | 0.001953116 | 0.009 | 0.008077394 | -0.7200915 | 3.549774 | 0.001576446 | 0.01 | -0.9860558 | 2.382133 | 1.45568 | 0.2021929 | 0.9609813 | -0.04622406 | -0.2118935 | 0.00908871 | 0.001262415 | 0.006 | -0.04622406 | -0.2118935 | 0.009735352 | 0.008571589 | 0.004819016 | 0.008032924 | 1.558901 | -0.3216525 | 1.37255 | -0.3672566 | 0.7716588 | -0.1513428 | 1.286295 | 0.09056936 | 0.0103457 | 0.001925764 | 0.008462469 | -0.1751262 | -0.349314 | 0.008392572 | 0.001789994 | 0.008566878 | 0.1671214 | -0.3641848 | 0.007878388 | 0.001780984 | 0.009811958 | 0.4538818 | 0.2830071 | 0.007531258 | 0.001962377 | 0.01021645 | -0.01695898 | -0.1015366 | 1.656635 | 0.3083685 | 1.355077 | -0.1751262 | -0.349314 | 1.343885 | 0.286628 | 1.371796 | 0.1671214 | -0.3641848 | 1.26155 | 0.2851852 | 1.571168 | 0.4538818 | 0.2830071 | 1.205965 | 0.3142313 | 1.635939 | -0.01695898 | -0.1015366 | -0.4990904 | 0.1878033 | 1.001287 | 0.05531443 | 0.1965281 | -0.3209775 | 0.2370467 | 1.265218 | -0.09950957 | 0.1017255 | -0.2050507 | 0.2372952 | 1.331157 | -0.1721689 | 0.2009518 | -0.1170605 | 0.2980805 | 1.800371 | -0.6982298 | 1.578334
79 | 2021-12-04 19:26 | 2021-12-05 04:57 | 37640.27 | 45 | 99 | 385.418 | 440.893 | 3.557 | 127.2525 | 3.895463 | 0.9187903 | HQ02 | 127.2525 | 3.552 | 0.8012123 | 0.005 | 3.549 | 1.28194 | 0.008 | 4.308333 | 6.234452 | 3.548706 | 0.002205543 | 0.012 | -0.3087793 | 0.01153991 | 1.102959 | 0.3233283 | 1.442182 | -0.03568811 | -0.7532139 | 0.006883065 | 0.002017744 | 0.009 | -0.03568811 | -0.7532139 | 3.547161 | 0.001604805 | 0.009 | -0.8553199 | 1.628866 | 1.35043 | 0.2075505 | 0.9614547 | -0.1341377 | -0.384213 | 0.008427419 | 0.001295228 | 0.006 | -0.1341377 | -0.384213 | 0.0103175 | 0.008719773 | 0.007109793 | 0.006853142 | 1.653756 | -0.7122843 | 1.397662 | -0.5768004 | 1.139604 | -0.3449452 | 1.098466 | -0.4432123 | 0.009645015 | 0.001823354 | 0.008876242 | 0.105914 | -0.2180595 | 0.007921893 | 0.001819836 | 0.01034054 | -0.2367371 | 0.05584194 | 0.006997365 | 0.00205094 | 0.009281028 | -0.0275656 | -0.526699 | 0.007020438 | 0.001799558 | 0.008675819 | 0.1095791 | -0.1711456 | 1.545966 | 0.292259 | 1.422742 | 0.105914 | -0.2180595 | 1.269772 | 0.2916951 | 1.657449 | -0.2367371 | 0.05584194 | 1.121583 | 0.3287381 | 1.487623 | -0.0275656 | -0.526699 | 1.125281 | 0.2884448 | 1.390617 | 0.1095791 | -0.1711456 | -0.5308652 | 0.2019152 | 1.152404 | -0.07661587 | -0.04920658 | -0.3913556 | 0.2121652 | 1.044071 | -0.2277901 | -0.149528 | -0.2133404 | 0.3188297 | 2.204072 | 0.06732554 |  | -0.07461031 | 0.2963264 | 1.508966 | -0.2013301 | -0.2098834
80 | 2021-12-08 14:11 | 2021-12-09 00:46 | 37798.97 | 41 | 99 | 383.362 | 440.839 | 3.556 | 122.6999 | 7.14816 | 0.8859195 | HQ02 | 122.6999 | 3.553 | 0.4272308 | 0.003 | 3.549 | 0.9968719 | 0.007 | 7.991667 | 6.245443 | 3.549448 | 0.002201691 | 0.013 | -0.0691914 | -0.05586957 | 0.8125425 | 0.2717668 | 1.281692 | -0.1716937 | -0.7362284 | 0.005705645 | 0.001908337 | 0.009 | -0.1716937 | -0.7362284 | 3.54796 | 0.001532304 | 0.009 | -0.6891685 | 0.9541977 | 1.024435 |  | 0.8544616 | -0.03337602 | 0.2470716 | 0.007193548 | 0.00107202 | 0.006 | -0.03337602 | 0.2470716 | 0.01271613 | 0.006560064 | 0.005029903 |  | 1.631767 | -0.5929995 | 0.8418042 | -0.2017181 | 0.64545 | -0.1728911 |  | -0.6053688 | 0.009120538 | 0.001981164 | 0.009556829 | 0.1536829 | -0.494817 | 0.006875416 | 0.001736051 | 0.01020623 | -0.126575 | 0.410001 | 0.006129078 | 0.001709011 | 0.009526212 | 0.1636824 | 0.1769936 | 0.005885109 | 0.001816741 | 0.009393414 | 0.0284659 | 0.4512004 | 1.170371 | 0.254228 | 1.226357 | 0.1536829 | -0.494817 | 0.8822709 |  | 1.309689 | -0.126575 | 0.410001 | 0.7864989 |  | 1.222428 | 0.1636824 | 0.1769936 | 0.7551922 |  | 1.205387 | 0.0284659 | 0.4512004 | -0.5416927 | 0.2179456 | 1.070162 | 0.2292235 | -0.4918049 | -0.4189646 | 0.3158271 | 2.234417 | 0.04867064 | 1.738381 | -0.2510113 | 0.3683876 | 2.402721 | 0.4665249 |  | -0.1219152 | 0.3564116 | 2.483655 | 0.373522 | 1.880076
81 | 2021-12-13 18:28 | 2021-12-14 03:14 | 37926.27 | 51 | 99 | 391.388 | 442.262 | 3.567 | 125.612 | 3.319749 | 0.9069455 | HQ02 | 125.612 | 3.56 | 1.122366 | 0.007 |  | 1.443042 | 0.009 | 2.9 | 6.239374 |  | 0.002480323 | 0.012 | -0.2426864 | -0.2485625 | 1.251024 | 0.3458662 | 1.60338 | 0.03097018 | -0.9443461 | 0.007802419 | 0.002157107 | 0.01 | 0.03097018 | -0.9443461 |  | 0.001761627 | 0.008 | -0.7367517 | 0.1828828 | 1.536141 | 0.1972723 | 0.9620277 | 0.1037679 | -0.2175148 | 0.009580645 | 0.001230353 | 0.006 | 0.1037679 | -0.2175148 | 0.008983774 | 0.00459472 | 0.008203158 | 0.007542449 | 1.439393 | -0.197565 | 0.7361727 | -0.481198 | 1.314322 | -0.3552381 | 1.208462 | 0.1751516 | 0.01113239 | 0.001903814 | 0.008826752 | -0.07420433 | -0.4298798 | 0.009227515 | 0.002069997 | 0.01129769 | -0.1220034 | 0.0580494 | 0.007911935 | 0.00205138 | 0.0103986 | 0.07552588 | 0.09862182 | 0.007996343 | 0.001791991 | 0.008729905 | 0.1771226 | -0.1939944 | 1.783648 | 0.3050317 | 1.414235 | -0.07420433 | -0.4298798 | 1.478446 | 0.3316578 | 1.810132 | -0.1220034 | 0.0580494 | 1.267661 | 0.328675 | 1.666078 | 0.07552588 | 0.09862182 | 1.281186 | 0.2871153 | 1.398718 | 0.1771226 | -0.1939944 | -0.5000767 | 0.1717797 | 0.9716905 | -0.09290791 | 0.2311498 | -0.3841435 | 0.1981226 | 1.172666 | 0.1964748 | 0.6125361 | -0.2665212 | 0.2316872 | 1.084335 | 0.1506221 | -0.2149257 | -0.1159987 | 0.2366083 | 1.24535 | 0.1618634 | 0.3731969
82 | 2021-12-16 16:44 | 2021-12-17 07:04 | 38148.47 | 15 | 99 | 368.226 | 441.192 | 3.56 | 126.232 | 3.140113 | 0.9114221 | HQ02 | 126.232 | 3.552 | 1.281916 | 0.008 | 3.55 | 1.602395 | 0.01 | 1.959821 | 6.240777 | 3.549976 | 0.00209284 | 0.012 | -0.3390526 | 0.2084521 | 1.285793 | 0.2912243 | 1.442155 | 0.04132521 | -0.4988015 | 0.008024194 | 0.001817431 | 0.009 | 0.04132521 | -0.4988015 | 3.548685 | 0.001669268 |  | -0.8309949 | 0.42817 | 1.492553 | 0.2097414 | 0.961437 | 0.01586119 | -0.4359933 | 0.009314516 | 0.001308925 | 0.006 | 0.01586119 | -0.4359933 | 0.0120747 | 0.007997847 | 0.01100916 | 0.009645436 | 1.548641 | -0.4251043 | 1.025764 | -0.3950063 | 1.41198 | 0.04079807 | 1.237076 | 0.07539642 | 0.01064972 | 0.001826209 | 0.008388804 | -0.2392284 | -0.2900498 | 0.008997201 | 0.001827172 | 0.01028199 | 0.00466318 | 0.2036589 | 0.008119497 | 0.00188766 | 0.009559607 | -0.1201448 | -0.06911451 | 0.008335477 | 0.001792176 | 0.009160532 | 0.08008428 | -0.1447036 | 1.36588 | 0.2342205 | 1.075906 | -0.2392284 | -0.2900498 | 1.153936 |  | 1.318716 | 0.00466318 | 0.2036589 | 1.041366 | 0.2421019 | 1.226068 | -0.1201448 | -0.06911451 | 1.069067 |  | 1.174884 | 0.08008428 | -0.1447036 | -0.4401761 | 0.1933948 | 0.9307282 | -0.1330788 | -0.1853633 | -0.2927362 | 0.2460925 | 1.695437 | 0.693234 | 2.431399 | -0.1498701 | 0.2523812 | 1.473424 | -0.3463882 | 0.5974899 | -0.06346527 | 0.2456211 | 1.328961 | 0.2686579 | 0.5649562
83 | 2021-12-20 16:15 | 2021-12-21 02:28 | 38303.87 | 42 | 99 | 384.437 | 441.226 | 3.56 | 121.5793 | 2.813774 | 0.8778287 | HQ02 | 121.5793 | 3.554 | 0.8545325 | 0.006 | 3.55 | 1.424221 | 0.01 | 3 | 7.795035 | 3.550859 | 0.002441262 | 0.013 | -0.269041 | -0.3133541 | 1.056106 | 0.3024925 | 1.281799 | -0.07201546 | -0.9915318 | 0.007415323 | 0.002123916 | 0.009 | -0.07201546 | -0.9915318 | 3.549161 | 0.00175484 | 0.01 | -0.5348861 | 0.90825 | 1.297879 | 0.178135 | 0.9969546 |  | 0.4050172 | 0.009112903 | 0.001250754 |  |  | 0.4050172 | 0.01022012 | 0.009856929 | 0.006967722 | 0.005276452 | 1.310651 | -0.4686805 | 1.264075 | -0.156759 | 0.8935565 | -0.1570538 |  | 0.06890214 | 0.01102874 | 0.0017851 | 0.008256824 | 0.1984519 | -0.4145833 | 0.008709753 | 0.002034249 | 0.01009111 | 0.004907428 | -0.5235056 | 0.007750773 | 0.002026884 | 0.009961921 | 0.6257093 | 0.6161293 | 0.007585267 | 0.001910376 | 0.01026753 | -0.2471599 | 0.2653081 | 1.41435 | 0.2289253 | 1.058874 | 0.1984519 | -0.4145833 | 1.116959 | 0.2608767 | 1.294106 | 0.004907428 | -0.5235056 | 0.9939768 | 0.2599323 | 1.277539 | 0.6257093 | 0.6161293 | 0.9727519 | 0.2449909 | 1.316731 | -0.2471599 | 0.2653081 | -0.5348637 | 0.1728653 | 1.073587 |  | 1.517805 | -0.3484246 | 0.2377822 | 1.216067 | 0.3260486 | 0.006207086 | -0.1979833 | 0.2521041 | 1.191117 | -0.1892685 | -0.1556274 | -0.09253309 | 0.2814935 | 1.524387 | 0.1875439 | 0.2411197
84 | 2021-12-24 17:43 | 2021-12-25 06:49 | 38512.17 | 22 | 99 | 372.836 | 441.161 | 3.56 | 127.9391 | 2.347873 | 0.9237484 | HQ02 | 127.9391 | 3.553 | 1.12223 | 0.007 | 3.549 | 1.763504 | 0.011 | 1.6875 | 6.23493 | 3.549645 | 0.002154718 | 0.012 | -0.1355176 | -0.2048141 | 1.299356 | 0.2873076 | 1.282549 | 0.0200095 | -0.590107 | 0.008104839 | 0.001792104 | 0.008 | 0.0200095 | -0.590107 | 3.548355 | 0.001638925 | 0.01 | -0.4415659 | 0.5131662 | 1.506219 | 0.1958897 | 1.12223 | 0.1524246 | 0.4592672 | 0.009395161 | 0.001221877 |  | 0.1524246 | 0.4592672 | 0.0123721 | 0.01093858 | 0.00974326 | 0.009399336 | 1.983697 | -0.350937 | 1.753851 | -0.2426858 | 1.562198 | -0.2731772 | 1.507055 | -0.4695733 | 0.010966 | 0.002007608 | 0.009379775 | -0.1924442 | -0.08473426 | 0.009025644 | 0.00173386 | 0.01051363 | 0.3126868 |  | 0.008150718 | 0.001701288 | 0.009802085 | -0.3516918 | 0.3996947 | 0.008361775 | 0.001860846 | 0.009263768 | 0.2691179 | -0.2122885 | 1.758248 | 0.3218923 | 1.503918 | -0.1924442 | -0.08473426 | 1.447138 | 0.2780007 | 1.685717 | 0.3126868 |  | 1.306856 | 0.2727782 | 1.57163 | -0.3516918 | 0.3996947 | 1.340696 | 0.2983611 | 1.485318 | 0.2691179 | -0.2122885 | -0.4506001 | 0.1759243 | 0.8738264 | 0.1085969 | -0.2371329 | -0.2804729 | 0.2054647 | 1.099167 | 0.5146353 | 0.551562 | -0.1524648 | 0.2607385 | 1.282694 | -0.1214925 | -0.2854425 | -0.05620918 | 0.2453331 | 1.21233 | -0.009786818 | -0.138064
85 | 2022-01-01 16:43 | 2022-01-02 05:03 | 38693.77 | 27 | 99 | 375.89 | 440.935 | 3.558 | 129.1794 | 5.817597 | 0.9327033 | HQ02 | 129.1794 | 3.552 | 0.9614741 | 0.006 | 3.548 | 1.602457 | 0.01 | 5.75 | 7.806002 | 3.548778 | 0.001976381 | 0.011 | -0.1165197 | -0.02109368 | 1.145627 | 0.2783914 | 1.442211 | -0.2315675 | -0.3860802 | 0.007149194 | 0.001737279 | 0.009 | -0.2315675 | -0.3860802 | 3.547621 | 0.001462778 | 0.008 | -0.5675711 | 0.8215961 | 1.331073 | 0.1874764 | 0.9614741 | 0.02917375 | -0.04393547 | 0.008306452 | 0.001169931 | 0.006 | 0.02917375 | -0.04393547 | 0.01296762 | 0.009208603 | 0.009941878 | 0.007758971 | 2.077289 | -0.3639884 | 1.475131 | -0.6190057 | 1.592594 | -0.1098392 | 1.242913 | -0.2590918 | 0.009275176 | 0.001891424 | 0.0104761 | -0.04888002 | -0.1161717 | 0.008080548 | 0.001848482 | 0.009046686 | 0.1190119 | -0.1807567 | 0.007208762 | 0.001905435 | 0.009628397 | -0.2144338 | -0.3270855 | 0.007359501 | 0.001805574 | 0.00993885 |  |  | 1.485795 | 0.3029881 | 1.678172 | -0.04888002 | -0.1161717 | 1.294427 | 0.2961093 | 1.449193 | 0.1190119 | -0.1807567 | 1.154775 | 0.3052325 | 1.542378 | -0.2144338 | -0.3270855 | 1.178922 | 0.2892358 | 1.592109 |  |  | -0.4938027 | 0.2294452 | 1.559579 |  | 2.956429 | -0.2899504 | 0.2597834 | 1.353641 | -0.07463579 | 0.2617012 | -0.1305089 | 0.3008124 | 1.800475 | 0.325306 | 0.7866574 | -0.06832135 | 0.280794 | 1.233036 | -0.075677 | -0.6220925
86 | 2022-01-07 20:16 | 2022-01-08 08:36 | 38896.67 | 28 | 99 | 375.46 | 440.906 | 3.556 | 130.4644 | 7.536909 | 0.941981 | HQ02 | 130.4644 | 3.552 | 0.6409549 | 0.004 | 3.55 | 0.9614324 | 0.006 | 6.691667 | 6.237657 | 3.549665 | 0.002158893 | 0.011 | -0.4055616 | -0.03733399 | 0.9659553 | 0.2973948 | 1.28191 | -0.01471568 | -0.8308799 | 0.006028226 | 0.001855948 | 0.008 | -0.01471568 | -0.8308799 | 3.548226 | 0.00167642 | 0.009 | -0.7008568 | 0.7977985 | 1.196622 | 0.188864 | 0.8011937 | -0.1335368 |  | 0.007467742 | 0.001178641 |  | -0.1335368 |  | 0.005793298 | 0.007044007 | 0.003665746 | 0.006883456 | 0.9283068 | -0.4876414 | 1.128718 | -0.3955877 | 0.587392 | -0.66618 | 1.102992 | 0.3353563 | 0.008832867 | 0.002020767 | 0.01045959 | 0.2219639 | -0.2705049 | 0.007006221 | 0.001909535 | 0.009219795 | 0.06023306 | -0.3268552 | 0.006622813 | 0.001772556 | 0.007883798 | -0.06062137 | -0.5802272 | 0.005969304 | 0.001730305 | 0.008710196 | 0.03735565 | -0.1050816 | 1.415361 | 0.3238037 | 1.676024 | 0.2219639 | -0.2705049 | 1.122663 | 0.3059802 | 1.477362 | 0.06023306 | -0.3268552 | 1.061227 | 0.2840309 | 1.263284 | -0.06062137 | -0.5802272 | 0.9565096 | 0.2772607 | 1.395705 | 0.03735565 | -0.1050816 | -0.5329296 | 0.2198684 | 1.364043 | 0.03570073 | 0.5821448 | -0.3683153 | 0.283006 | 1.820263 | -0.5477094 | 1.755475 | -0.2790258 | 0.3415839 | 1.771272 | 0.07771251 | 0.1033734 | -0.1400323 | 0.3399008 | 1.587086 | 0.02338884 | -0.3585485
88 | 2022-01-13 21:26 | 2022-01-14 08:14 | 39111.97 | 38 | 99 | 380.274 | 440.543 | 3.553 | 131.4616 | 7.23388 | 0.9491813 | HQ02 | 131.4616 | 3.547 | 0.9622293 | 0.006 | 3.546 | 1.122601 | 0.007 | 5.325 | 6.240671 | 3.546032 | 0.002234929 | 0.013 | -0.1569977 | -0.1721056 | 1.079921 | 0.3165663 | 1.443344 | -0.08009064 | -0.7841036 | 0.006733871 | 0.001973955 | 0.009 | -0.08009064 | -0.7841036 | 3.544548 | 0.001702962 | 0.01 | -0.2799134 | 1.198645 | 1.317892 | 0.2030211 | 0.9622293 | -0.3219493 | -0.124799 | 0.008217742 | 0.001265942 | 0.006 | -0.3219493 | -0.124799 | 0.007273914 | 0.007590654 | 0.008005634 | 0.007441906 | 1.16617 | -0.4030729 | 1.21695 | -0.6170206 | 1.28348 | 0.2220855 | 1.193102 | -0.1892631 | 0.009241993 | 0.002164203 | 0.009422824 | 0.009539377 | -0.4582267 | 0.007561056 | 0.001786427 | 0.009025011 | 0.1107309 | 0.0222017 | 0.006846113 | 0.001931167 | 0.01147108 | 0.08709565 | 0.3422417 | 0.006868673 | 0.001904824 | 0.009921501 | 0.02992681 | -0.2570453 | 1.481696 | 0.3469697 | 1.510687 | 0.009539377 | -0.4582267 | 1.212205 | 0.2864038 | 1.446909 | 0.1107309 | 0.0222017 | 1.097584 | 0.3096088 | 1.839069 | 0.08709565 | 0.3422417 | 1.1012 | 0.3053855 | 1.590636 | 0.02992681 | -0.2570453 | -0.5022725 | 0.2324969 | 1.249407 | 0.1335 | -0.1024421 | -0.3596796 | 0.2488559 | 1.797872 | -0.5094056 | 2.329827 | -0.1940633 | 0.3385025 | 1.935121 | 0.4515055 | 0.9786191 | -0.06616967 | 0.2920171 | 1.297503 | 0.08033277 | -0.4378333
89 | 2022-02-04 19:50 | 2022-02-05 06:26 | 39254.37 | 40 | 99 | 380.878 | 440.86 | 3.556 | 137.9762 | 6.056031 | 0.9962183 | HQ02 | 137.9762 | 3.549 | 1.122398 | 0.007 | 3.547 | 1.443083 | 0.009 | 5.520833 | 7.806821 | 3.54819 | 0.002292474 | 0.013 | -0.340369 | -0.03954434 | 1.143734 | 0.3112318 | 1.443083 | -0.1055246 | -0.6695858 | 0.007133065 | 0.001941043 | 0.009 | -0.1055246 | -0.6695858 | 3.54671 | 0.001894683 | 0.01 | -0.3673806 | 0.1425728 | 1.381015 | 0.193656 | 0.9620554 | -0.002108487 | -0.2453309 | 0.008612903 | 0.001207764 | 0.006 | -0.002108487 | -0.2453309 | 0.01144216 | 0.006814521 | 0.008128777 | 0.008158573 | 1.832462 | -0.4858535 | 1.091346 | -0.5293177 | 1.301824 | 0.2470527 | 1.306596 | -0.09972913 | 0.009748861 | 0.001731049 | 0.00868303 | -0.3223789 | -0.1227856 | 0.007970221 | 0.001950855 | 0.01080777 | -0.09329372 | -0.09492562 | 0.007325049 | 0.001677313 | 0.007765965 | -0.0774136 | -0.5594601 | 0.007219555 | 0.002065449 | 0.009871088 | 0.2177378 | -0.1413205 | 1.56128 | 0.2772276 | 1.390587 | -0.3223789 | -0.1227856 | 1.276431 | 0.3124295 | 1.730864 | -0.09329372 | -0.09492562 | 1.173107 | 0.2686217 | 1.243719 | -0.0774136 | -0.5594601 | 1.156212 | 0.3307817 | 1.580855 | 0.2177378 | -0.1413205 | -0.4848825 | 0.1999861 | 1.026533 | 0.1105827 | -0.2709695 | -0.3562774 | 0.2806712 | 1.479082 | 0.1477409 | -0.1936107 | -0.1625783 | 0.2800788 | 1.403025 | 0.09313086 | -0.2389555 | -0.1325291 | 0.2939058 | 1.660514 | 0.2345586 | 0.1272644
90 | 2022-02-06 23:54 | 2022-02-07 08:31 | 39403.37 | 45 | 95 | 386.394 | 438.032 | 3.533 | 127.5236 | 8.557056 | 0.9207478 | HQ02 | 127.5236 | [6 empty] | 7.875 | 6.235227
92 | 2022-02-10 00:31 | 2022-02-10 08:16 | 39861.57 | 56 | 99 | 395.147 | 441.059 | 3.556 | 130.5771 | 9.318251 | 0.942795 | HQ02 | 130.5771 | 3.551 | 0.8011996 | 0.005 | 3.549 | 1.121679 | 0.007 | 8.1875 | 6.238396 | 3.551016 | 0.00205977 | 0.011 | -0.01060558 | -0.1239292 | 0.9472246 | 0.2773654 | 1.281919 | 0.1094886 | -0.535765 | 0.00591129 | 0.001730938 | 0.008 | 0.1094886 | -0.535765 | 3.549742 | 0.001534805 | 0.009 | -0.3098169 | 0.9956328 | 1.151401 | 0.1963774 | 0.9614395 | 0.096134 | -0.06660999 | 0.007185484 | 0.001225521 | 0.006 | 0.096134 | -0.06660999 | 0.005150521 | 0.005224155 | 0.005955849 | 0.006380298 | 0.8249737 | -0.425631 | 0.8367679 | -0.1127517 | 0.9539654 | -0.2225101 | 1.021951 | 0.1496191 | 0.007985364 | 0.001875654 | 0.01019124 | 0.4327977 |  | 0.006993896 | 0.001920597 | 0.00918937 | 0.1017966 | -0.2418771 | 0.006128896 | 0.00184662 | 0.009978685 | 0.3771678 | 0.3876502 | 0.006119876 | 0.001681378 | 0.009302989 | 0.009965288 | 0.1343472 | 1.279039 | 0.3004288 | 1.632361 | 0.4327977 |  | 1.120232 | 0.3076275 | 1.471888 | 0.1017966 | -0.2418771 | 0.9816829 | 0.2957784 | 1.598315 | 0.3771678 | 0.3876502 | 0.9802381 | 0.2693112 | 1.490086 | 0.009965288 | 0.1343472 | -0.4935861 | 0.2665274 | 1.671375 | 0.1725832 | 0.725697 | -0.3303204 | 0.3185413 | 2.035845 | 0.1580407 | 0.7825413 | -0.2200779 | 0.3332447 | 1.674576 | 0.1521268 | 0.07989 | -0.0625409 | 0.3382536 | 2.345063 | 0.5479845 | 1.973695
96 | 2022-02-14 | 2022-02-14 09:23 | 40605.57 | 43 | 99 | 385.391 | 440.675 | 3.554 | 121.7299 | 4.472659 | 0.8789164 | HQ02 | 121.7299 | [6 empty] | 3.951923 | 6.235979 |  |  |  | -0.02509525 |  |  |  |  | 0.003533294 |  |  |  |  | 0.003533294 |  |  | 0.001719418 | 0.01 | -0.08735518 | 0.5862522 |  |  | 1.121524 | -0.09397189 | -0.2573815 |  |  |  | -0.09397189 | -0.2573815
98 | 2022-02-16 22:22 | 2022-02-17 08:30 | 40956.47 | 43 | 99 | 382.908 | 440.381 | 3.551 | 132.6939 | 9.269861 | 0.9580785 | HQ02 | 132.6939 | 3.547 | 0.6408981 | 0.004 | 3.545 | 0.9613471 | 0.006 | 8.5625 | 7.799647 | 3.545391 | 0.00218484 | 0.013 | -0.1453199 | 0.2228647 | 0.9723303 | 0.2727639 | 1.281796 | -0.07800125 | -0.3685165 | 0.006068548 | 0.001702385 | 0.008 | -0.07800125 | -0.3685165 | 3.544194 | 0.001842045 | 0.01 | -0.305709 | 0.3086727 | 1.164212 | 0.1862581 | 0.8011226 | 0.2522595 | -0.4162156 | 0.007266129 | 0.001162482 |  | 0.2522595 | -0.4162156 | 0.007987388 | 0.005585842 | 0.00626112 | 0.007469831 | 1.280221 | -0.8112597 | 0.8953 | -0.5074442 | 1.003534 | -0.4982148 | 1.197266 | 0.3081236 | 0.008001266 | 0.00191217 | 0.01023728 | -0.4101876 | 0.1519167 | 0.006704261 | 0.001829193 | 0.008421886 | -0.07667918 | -0.3095362 | 0.006269514 | 0.001766232 | 0.008526835 | -0.07975441 | -0.3972314 | 0.006317475 | 0.001785456 | 0.008934712 |  | -0.1359592 | 1.282445 | 0.306483 | 1.640834 | -0.4101876 | 0.1519167 | 1.074561 | 0.2931835 | 1.349862 | -0.07667918 | -0.3095362 | 1.004879 | 0.2830921 | 1.366683 | -0.07975441 | -0.3972314 | 1.012566 | 0.2861733 | 1.432058 |  | -0.1359592 | -0.511489523 | 0.2404005 | 1.224946 | 0.3544479 | 0.08043025 | -0.3743938 | 0.3169203 | 1.86893 | -0.2088791 | 0.8905701 | -0.1330004 | 0.3197751 | 1.680806 | -0.06234627 | -0.165195 | -0.06816789 | 0.3680692 | 2.323124 | -0.3984863 | 0.9904673
103 | 2022-02-25 22:28 | 2022-02-26 06:38 | 42016.07 | 54 | 99 | 390.94 | 440.499 | 3.552 | 135.5152 | 10.59348 | 0.978449 | HQ02 | 135.5152 | 3.546 | 1.281626 | 0.008 | 3.545 | 1.441829 | 0.009 | 9.0625 | 6.243744 | 3.547181 |  | 0.013 |  | -0.1892079 | 0.9076028 | 0.3699578 | 1.602032 |  | -0.3447222 | 0.005665323 | 0.002309303 | 0.01 |  | -0.3447222 | 3.545516 | 0.00179196 | 0.009 | -0.3282999 | 0.1010742 | 1.174393 | 0.1869187 | 0.9612192 | 0.1999029 | -0.002795705 | 0.007330645 | 0.00116676 | 0.006 | 0.1999029 | -0.002795705 | 0.009921577 | 0.003388254 | 0.01088863 |  | 1.589357 | -0.2160198 | 0.5427712 | 0.1743594 | 1.744272 | -0.1210015 |  | -0.08499107 | 0.009718583 |  | 0.01262855 | 0.3149302 | -0.2645353 | 0.007559708 |  | 0.01081888 | 0.166514 | -0.2874958 | 0.006576111 | 0.001816649 | 0.00880356 | -0.04074652 | -0.3112137 | 0.005799305 |  | 0.01017212 | 0.01701921 | -0.4228055 | 1.556839 |  | 2.022992 | 0.3149302 | -0.2645353 | 1.211005 |  | 1.733098 | 0.166514 | -0.2874958 | 1.05344 | 0.2910126 | 1.41026 | -0.04074652 | -0.3112137 | 0.9290022 |  | 1.629493 | 0.01701921 | -0.4228055 | -0.4982913 | 0.2003762 | 1.187834 | 0.03128979 | 0.2622476 | -0.4337624 | 0.3355406 | 1.956924 | 0.337897 | 0.07292425 | -0.3025526 | 0.3936324 | 1.801475 | -0.08906849 | -0.2771459 | -0.2114183 |  |  | -0.6239443
105 | 2022-03-01 23:57 | 2022-03-02 09:13 | 42368.07 | 48 | 99 | 387.108 | 440.576 | 3.554 | 129.6094 | 10.63503 | 0.9358083 | HQ02 | 129.6094 | 3.548 | 0.854992 | 0.006 | 3.546 | 1.139989 |  | 9.795833 | 6.234487 | 3.547177 | 0.002071782 | 0.012 | -0.1595765 | 0.06452288 | 0.8343067 | 0.2517247 | 1.139989 | -0.03523012 | -0.7557245 | 0.005854839 | 0.001766506 | 0.008 | -0.03523012 | -0.7557245 | 3.545903 | 0.00163508 | 0.009 | -0.2729998 | 0.4124024 |  | 0.1752021 | 0.854992 | -0.2233741 | -0.4173262 |  | 0.0012295 | 0.006 | -0.2233741 | -0.4173262 | 0.009651894 | 0.008507759 | 0.004882719 | 0.008638173 | 1.545831 | -0.7414718 | 1.362588 | -0.0427118 | 0.7820079 | 0.01756421 | 1.383475 | -0.1791003 |  |  | 0.01077756 | 0.1603496 | -0.132913 |  | 0.001815482 | 0.009637542 | -0.1631381 | -0.05023611 | 0.005755589 | 0.002033532 | 0.009986541 | 0.02272771 | -0.1676773 | 0.00619348 | 0.001916542 | 0.01118775 | 0.2620835 |  |  |  | 1.726116 | 0.1603496 | -0.132913 |  | 0.2907644 | 1.543532 | -0.1631381 | -0.05023611 | 0.9218052 | 0.325687 | 1.599427 | 0.02272771 | -0.1676773 | 0.991937 | 0.3069501 |  | 0.2620835 |  | -0.5167115 |  | 1.630331 | 0.06341739 | 1.331168 | -0.3138301 | 0.2630903 | 1.561927 | 0.2486236 | 0.2952182 | -0.2143302 | 0.3641376 | 1.906243 | 0.1430959 | -0.128281 | -0.06510575 | 0.3713964 | 2.258422 | -0.2840254 | 0.9086043
109 | 2022-03-05 23:23 | 2022-03-06 08:35 | 43141.77 | 49 | 99 | 387.63 | 439.948 | 3.548 | 135.0393 | 20.18404 | 0.9750133 | HQ02 | 135.0393 | 3.545 | 0.4807374 | 0.003 | 3.542 | 0.9614747 | 0.006 | 17.25 | 6.239539 | 3.543605 | 0.001956277 | 0.01 | -0.4972398 | 0.2278399 | 0.6991369 | 0.2525157 |  | 0.05465629 | -0.3424822 | 0.004362903 | 0.001575802 | 0.008 | 0.05465629 | -0.3424822 | 3.542694 | 0.001857428 | 0.01 | -0.4233404 | 0.3574231 | 0.8451673 | 0.2077211 | 1.121721 | 0.08890765 | -0.2072292 | 0.005274194 | 0.001296265 | 0.007 | 0.08890765 | -0.2072292 | 0.006405813 | 0.005349583 | 0.003459127 | 0.005136338 | 1.027095 | -0.5011696 | 0.8577408 | -0.3635162 | 0.5546291 | -0.2116122 | 0.8235496 | -0.2309201 | 0.006602106 | 0.001848396 | 0.008200867 | 0.2092719 | -0.3715697 | 0.005294222 | 0.001855909 | 0.008551352 | 0.1231794 | -0.4012968 | 0.004630991 | 0.00179783 | 0.009102723 | 0.09248641 | -0.2355937 | 0.004758738 | 0.001897191 | 0.009182929 | 0.4093465 | -0.03429054 | 1.058568 | 0.2963678 | 1.31491 | 0.2092719 | -0.3715697 | 0.8488643 | 0.2975725 | 1.371106 | 0.1231794 | -0.4012968 | 0.7425234 | 0.2882603 | 1.459511 | 0.09248641 | -0.2355937 | 0.7630059 | 0.3041915 | 1.472371 | 0.4093465 | -0.03429054 | -0.5169266 | 0.3640389 | 3.061418 |  |  | -0.3880107 | 0.4322525 | 2.162089 | 0.3976286 | -0.02145118 | -0.1039777 | 0.5857513 | 4.593373 | 0.34725 | 4.135229 | -0.1043218 | 0.418442 | 2.339361 | -0.3105288 | 0.589595
111 | 2022-03-07 23:38 | 2022-03-08 08:34 | 43485.47 | 47 | 97 | 386.81 | 439.106 | 3.542 | 130.636 | 19.27924 | 0.9432201 | HQ02 | 130.636 | [6 empty] | 18.5625 | 6.238564
114 | 2022-03-11 23:24 | 2022-03-12 09:42 | 44165.17 | 38 | 97 | 380.948 | 439.093 | 3.541 | 131.8531 | 13.83436 | 0.9520082 | HQ02 | 131.8531 | [6 empty] | 12.86875 | 6.243115
116 | 2022-04-29 22:47 | 2022-04-30 06:53 | 50391.07 | 56 | 99 | 395.087 | 440.411 | 3.553 | 126.1768 | 18.15767 | 0.911024 | HQ02 | 126.1768 | 3.548 | 0.8009004 | 0.005 | 3.547 | 0.9610804 | 0.006 | 18 | 6.237068 | 3.547012 | 0.001715568 | 0.01 | -0.3875055 | 0.3103335 | 0.751167 | 0.2322108 | 1.121261 | 0.08028985 | -0.5658653 | 0.004689516 | 0.001449686 | 0.007 | 0.08028985 | -0.5658653 | 3.546185 | 0.001472606 | 0.008 | -0.5284288 | 0.5764326 | 0.883574 | 0.1995887 | 0.8009004 | -0.1398508 | -0.5192558 | 0.005516129 | 0.001246027 | 0.005 | -0.1398508 | -0.5192558 | 0.008094928 | 0.004536914 | 0.008629724 | 0.006885957 | 1.297293 | -0.6626078 | 0.7270858 | -0.262103 | 1.382999 | 0.05205622 | 1.103543 | 0.27987 | 0.006289413 | 0.001979753 | 0.01047549 | -0.1497188 | 0.1217987 | 0.005613314 | 0.001882909 |  | 0.2558679 |  | 0.005079328 | 0.001937501 | 0.009828695 | 0.2449772 | -0.1314379 | 0.005139558 | 0.001846339 | 0.008329389 | 0.0107032 | -0.6330904 | 1.007941 | 0.3172751 | 1.678802 | -0.1497188 | 0.1217987 | 0.8995895 | 0.301755 |  | 0.2558679 |  | 0.814013 | 0.3105039 | 1.575146 | 0.2449772 | -0.1314379 | 0.8236655 | 0.2958942 | 1.334868 | 0.0107032 | -0.6330904 | -0.4428558 | 0.3817044 | 3.396444 |  | 6.918321 | -0.357651 | 0.3572398 | 1.973258 | -0.000763335 | 0.1582453 | -0.1497267 | 0.4848985 | 3.194759 | 0.308961 | 1.431779 | -0.06853934 | 0.3845209 | 2.337643 | -0.2216405 | 0.7398123
119 | 2022-05-03 20:13 | 2022-05-04 05:44 | 50947.77 | 47 | 99 | 386.083 | 440.102 | 3.55 | 131.1594 | 18.05839 | 0.9469992 | HQ02 | 131.1594 | 3.544 | 0.8550107 | 0.006 | 3.544 | 0.8550107 | 0.006 | 17.67917 | 7.794384 | 3.544302 | 0.001717166 | 0.01 | -0.2842529 | 0.5852356 | 0.699293 | 0.2104808 | 0.9975125 | -0.0669726 | -0.4522039 | 0.004907258 | 0.00147704 | 0.007 | -0.0669726 | -0.4522039 | 3.5435 | 0.001500677 | 0.009 | -0.6234978 | 1.366923 | 0.8136392 | 0.1692692 | 0.7125089 | -0.03850957 | -0.4920273 | 0.005709677 | 0.001187839 | 0.005 | -0.03850957 | -0.4920273 | 0.005224155 | 0.008363269 | 0.006380298 | 0.007214966 | 0.836524 | -0.4013489 | 1.339178 | -0.1139648 | 1.021653 | 0.9539115 | 1.155305 | -0.08155789 | 0.006641656 | 0.001769849 | 0.007944343 | 0.04671359 | -0.4916919 | 0.005672214 | 0.001869984 | 0.008831064 | -0.1175846 | -0.3521865 | 0.005250989 | 0.001775723 | 0.008632033 | 0.1344531 | -0.2143815 | 0.005224866 | 0.001919534 | 0.009858477 | 0.09607055 | -0.2979755 | 1.063503 | 0.2833991 | 1.272097 | 0.04671359 | -0.4916919 | 0.9082699 | 0.2994334 | 1.414084 | -0.1175846 | -0.3521865 | 0.8408208 | 0.2843397 | 1.382214 | 0.1344531 | -0.2143815 | 0.8366378 | 0.3073677 | 1.5786 | 0.09607055 | -0.2979755 | -0.432591 | 0.3671077 | 1.870761 | 0.2030297 | 0.2583276 | -0.2997781 | 0.3789716 | 2.567912 | 0.4617608 | 1.701104 | -0.0985181 | 0.4385878 | 2.581817 | -0.423325 | 0.5592312 | -0.1052774 | 0.3906909 | 2.477662 | -0.2837169 | 0.9246129
120 | 2022-05-06 22:44 | 2022-05-07 06:40 | 51198.57 | 57 | 99 | 395.953 | 440.553 | 3.554 | 126.9483 | 18.56427 | 0.9165946 | HQ02 | 126.9483 | 3.55 | 0.6414388 | 0.004 | 3.548 | 0.9621582 | 0.006 | 18.5625 | 6.245972 | 3.549028 | 0.001689216 | 0.01 | -0.3748523 | 0.6413351 | 0.6123412 | 0.2301628 | 0.9621582 | 0.1400651 | -0.5405225 | 0.003818548 | 0.001435291 |  | 0.1400651 | -0.5405225 | 3.548169 | 0.001474564 | 0.009 | -0.7151535 | 1.462671 | 0.7500695 | 0.1891314 | 0.8017985 | 0.04905736 | -0.5669587 | 0.004677419 | 0.00117942 | 0.005 | 0.04905736 | -0.5669587 | 0.006075346 | 0.002268457 | 0.006934708 | 0.003442979 | 0.9742381 | -0.3576161 | 0.3637682 | -0.262103 | 1.112045 | -0.1906824 | 0.5521136 | 0.27987 | 0.005809902 | 0.001805778 | 0.008528323 | -0.2488509 | -0.3336167 | 0.005057532 | 0.001791274 | 0.008818264 | 0.06774398 | -0.2357824 | 0.004414293 | 0.00168214 | 0.007642805 | 0.03788373 | -0.5739082 | 0.004332804 | 0.001731367 | 0.008188002 | 0.1285408 | -0.5484188 | 0.9316717 | 0.2895733 | 1.367596 | -0.2488509 | -0.3336167 | 0.8110222 | 0.2872473 | 1.41409 | 0.06774398 | -0.2357824 | 0.7078729 | 0.2697468 | 1.225595 | 0.03788373 | -0.5739082 | 0.6948054 | 0.2776408 | 1.313022 | 0.1285408 | -0.5484188 | -0.528754 | 0.3413809 | 1.836399 | -0.1867692 | -0.155059 | -0.4573579 | 0.4449967 | 2.476151 | 0.3459392 | 0.3149462 | -0.179225 | 0.5833257 | 4.681056 | 1.389706 | 6.668328 | -0.08378058 | 0.5862001 | 3.879921 | 0.2874336 | 1.239492
121 | 2022-05-07 23:10 | 2022-05-08 09:00 | 51393.07 | 42 | 96 | 383.768 | 438.333 | 3.535 | 129.0581 | 20.61396 | 0.9318274 | HQ02 | 129.0581 | [6 empty] | 20.1 | 6.241458
122 | 2022-05-09 00:24 | 2022-05-09 06:11 | 51490.07 | 69 | 99 | 409.517 | 440.014 | 3.548 | 127.9428 | 19.80905 | 0.9237746 | HQ02 | 127.9428 | 3.546 | 0.3204876 | 0.002 | 3.543 | 0.801219 | 0.005 | 19.08333 | 6.241487 | 3.544565 | 0.001935151 | 0.012 | -0.4703377 | 0.7304562 | 0.6332214 | 0.2653759 | 1.121707 | 0.1369174 | -0.6731467 | 0.003951613 | 0.001656076 | 0.007 | 0.1369174 | -0.6731467 | 3.543427 | 0.001588441 | 0.01 | -0.953838 | 2.283161 | 0.8154341 | 0.1991742 | 0.9614628 | -0.04155914 | 0.03510508 | 0.00508871 | 0.001242945 | 0.006 | -0.04155914 | 0.03510508 | 0.002760079 | 0.006519707 | 0.002319906 | 0.002119769 | 0.4424824 | -0.7603178 | 1.045208 | -0.2960541 | 0.3719161 | 0.5313897 | 0.3398311 | -0.5878518 | 0.006310877 | 0.001902219 | 0.01073828 | 0.3391959 | 0.466546 | 0.005351412 | 0.00184796 | 0.008546109 | -0.182292 | -0.5203894 | 0.004512156 | 0.001745563 | 0.007629228 | 0.317893 | -0.4419517 | 0.004203405 | 0.001635449 | 0.009233181 | 0.5212799 | 0.1347153 | 1.011729 | 0.3049545 | 1.721509 | 0.3391959 | 0.466546 | 0.8579125 | 0.296256 | 1.370071 | -0.182292 | -0.5203894 | 0.7233669 | 0.2798402 | 1.223081 | 0.317893 | -0.4419517 | 0.6738696 | 0.2621873 | 1.480219 | 0.5212799 | 0.1347153 | -0.5341508 | 0.3412042 | 1.912129 | 0.2284388 | 0.7008118 | -0.4057438 | 0.4012127 | 2.47101 | -0.008371327 | 0.6487497 |  | 0.5545644 | 4.314991 | -1.063475 | 4.946423 | -0.1421435 | 0.7264439 | 5.892473 | 0.55819 | 3.674434
123 | 2022-05-09 23:55 | 2022-05-10 08:08 | 51648.17 | 56 | 99 | 395.433 | 439.94 | 3.548 | 128.8605 | 21.48346 | 0.9304004 | HQ02 | 128.8605 | 3.546 | 0.320502 | 0.002 | 3.545 |  |  | 20.875 | 6.244241 | 3.544004 | 0.001782729 | 0.011 |  | 0.9934667 | 0.6248497 | 0.2130269 | 1.121757 | -0.02214587 | -0.1366622 | 0.003899194 | 0.001329332 | 0.007 | -0.02214587 | -0.1366622 | 3.54329 | 0.001676108 | 0.01 | -0.8914793 | 1.41878 | 0.7392224 | 0.1847141 | 0.961506 | -0.07030877 | 0.05969197 | 0.004612903 | 0.001152655 | 0.006 | -0.07030877 | 0.05969197 | 0.004895463 | 0.00574756 | 0.007282475 | 0.001991371 | 0.7853089 | -0.290046 | 0.9219985 |  | 1.168223 | -0.6473733 | 0.3194471 | 1.001785 | 0.005528263 | 0.001640559 | 0.009416675 | -0.1124421 | 0.3090253 | 0.004738131 |  | 0.008593953 | -0.1090213 | -0.3854436 | 0.004432051 | 0.001765898 | 0.00879893 | -0.1469404 | -0.5554101 | 0.004261158 | 0.001903926 | 0.008571437 | 0.3048861 | -0.2627383 | 0.8868199 | 0.2631713 | 1.510582 | -0.1124421 | 0.3090253 | 0.7600703 |  | 1.378605 | -0.1090213 | -0.3854436 | 0.7109703 | 0.2832777 | 1.411486 | -0.1469404 | -0.5554101 | 0.6835565 | 0.3054196 | 1.374993 | 0.3048861 | -0.2627383 | -0.5434541 | 0.3760019 | 2.077492 | -0.2268703 | 0.3185361 | -0.3733922 | 0.5338853 |  |  |  | -0.1629175 | 0.5317512 | 5.026548 | 1.83962 | 11.75758 | -0.1296093 | 0.6012597 | 5.222903 | 0.5548311
124 | 2022-05-10 22:54 | 2022-05-11 07:46 | 51817.87 | 50 | 98 | 388.212 | 439.161 | 3.542 | 129.6653 | 21.51707 | 0.9362115 | HQ02 | 129.6653 | [6 empty] | 21.27083 | 6.235666
126 | 2022-05-12 22:56 | 2022-05-13 08:54 | 52146.27 | 41 | 95 | 382.981 | 437.382 | 3.529 | 129.8302 | 23.42431 | 0.9374021 | HQ02 | 129.8302 | [6 empty] | 22.9375 | 6.241347
129 | 2022-05-14 20:26 | 2022-05-15 03:57 | 52548.87 | 60 | 99 | 400.16 | 440.489 | 3.552 | 123.6008 | 25.58125 | 0.8924244 | HQ02 | 123.6008 | 3.55 | 0.3207486 | 0.002 | 3.549 |  |  | 25.775 | 6.236384 | 3.548399 | 0.001675593 | 0.01 | -0.6691494 | 0.6506411 | 0.6305037 | 0.2263059 | 0.9622457 | 0.1049092 | -0.2801589 | 0.003931452 | 0.001411111 | 0.006 | 0.1049092 | -0.2801589 | 3.547661 | 0.001545448 | 0.009 | -0.7313108 | 1.016081 | 0.7488445 | 0.2042171 | 0.9622457 | -0.0747686 | -0.08761157 | 0.004669355 | 0.001273378 | 0.006 | -0.0747686 | -0.08761157 | 0.006046677 | 0.003442979 | 0.004054343 | 0.002268457 | 0.9698592 | -0.6512682 | 0.5522379 | -0.27987 | 0.6502979 | -0.4266004 | 0.3638501 | -0.262103 | 0.005335642 | 0.001772411 | 0.008970395 | -0.1013678 | -0.2437742 | 0.004695526 | 0.001653202 | 0.008130257 | 0.1486004 | -0.5056712 | 0.00411538 | 0.001874799 | 0.00855919 | 0.3054947 | -0.3712152 | 0.004477536 | 0.001849831 | 0.009472756 | 0.3421213 | 0.1006639 | 0.8558125 | 0.2842866 | 1.43881 | -0.1013678 | -0.2437742 | 0.7531408 | 0.265166 | 1.304056 | 0.1486004 | -0.5056712 | 0.660088 | 0.3007092 | 1.372855 | 0.3054947 | -0.3712152 | 0.7181762 | 0.2967044 | 1.519386 | 0.3421213 | 0.1006639 | -0.441919 | 0.4256551 | 2.848255 | -0.3808883 | 1.884444 | -0.3056685 | 0.4857388 | 3.536141 |  | 5.859675 | -0.1799652 | 0.6469653 | 4.450286 | 0.4371916 | 2.582292 | -0.07682508 |  | 4.050974 | -0.8108578 | 4.491429
132 | 2022-05-17 23:34 | 2022-05-18 06:12 | 53051.07 | 66 | 99 | 406.614 | 439.986 | 3.549 | 126.5984 | 24.21458 | 0.9140678 | HQ02 | 126.5984 | 3.545 | 0.6411681 | 0.004 | 3.544 | 0.8014601 | 0.005 | 23.64732 | 6.237159 | 3.544609 | 0.001773695 | 0.011 | -0.5035047 | 0.6007375 | 0.587522 | 0.232402 | 0.9617521 | 0.2378529 | -0.3888931 | 0.003665323 | 0.001449866 | 0.006 | 0.2378529 | -0.3888931 | 3.543919 | 0.001665512 | 0.009 | -0.7071912 | 0.7696549 | 0.6980459 | 0.2056131 |  | 0.2936918 | -0.6383612 | 0.004354839 | 0.001282741 |  | 0.2936918 | -0.6383612 |  | 0.004514639 | 0.004429225 | 0.004755842 |  |  | 0.723282 | -0.08055227 | 0.7095979 | -0.6596513 | 0.7619247 | -0.3294987 | 0.005219162 | 0.001754861 | 0.008281947 | -0.07721914 |  | 0.004838231 | 0.001970738 | 0.008897753 | 0.1288647 | -0.5373112 | 0.004635582 | 0.001825544 | 0.008212472 | -0.1568121 | -0.4401737 | 0.004159707 | 0.001679741 | 0.009264286 | 0.60379 | 0.6855862 | 0.8361524 | 0.281143 | 1.326835 | -0.07721914 |  | 0.775124 | 0.3157284 | 1.425492 | 0.1288647 | -0.5373112 | 0.742658 | 0.292467 | 1.315705 | -0.1568121 | -0.4401737 | 0.666419 | 0.2691081 | 1.484214 | 0.60379 | 0.6855862 | -0.4916494 | 0.4514889 | 2.093182 | -0.01827057 | -0.2231512 | -0.3412548 | 0.5330731 | 3.939772 | -0.1389557 | 3.035731 | -0.1742699 | 0.5790512 |  | 0.4000679 | 0.6312554 | -0.1273853 | 0.6254307 | 4.228369 | 0.9468368 | 3.366743
141 | 2022-05-27 01:00 | 2022-05-27 08:07 | 54799.37 | 62 | 99 | 401.004 | 440.417 | 3.552 | 130.7451 | 21.573 | 0.9440081 | HQ02 | 130.7451 | 3.549 | 0.4807226 | 0.003 | 3.547 | 0.8012043 | 0.005 | 21.5625 | 6.239095 | 3.547585 | 0.001765873 | 0.01 | -0.7838755 | 1.141946 | 0.6674549 | 0.2374178 | 1.121686 | 0.2019779 | -0.4704006 | 0.004165323 | 0.001481631 | 0.007 | 0.2019779 | -0.4704006 | 3.546879 | 0.001620964 | 0.009 | -0.8953731 | 1.111273 | 0.780528 | 0.2162132 | 0.9614451 | 0.05702007 | -0.3952739 | 0.004870968 | 0.001349301 | 0.006 | 0.05702007 | -0.3952739 | 0.005286234 | 0.006297021 | 0.003171077 | 0.002889208 | 0.8475022 | -0.7661954 | 1.009554 | -0.344493 | 0.5083949 | -0.5574587 | 0.463205 | 0.4722704 | 0.005861771 | 0.001811161 | 0.008884858 | -0.2707052 | -0.2360473 | 0.004792624 | 0.001901461 | 0.008199456 | 0.06160882 | -0.7120956 | 0.004679778 | 0.001805133 | 0.008485255 | 0.3603604 | -0.3944108 |  | 0.00168929 | 0.008405074 | -0.1829964 | -0.2564404 | 0.9397737 | 0.2903699 | 1.424442 | -0.2707052 | -0.2360473 | 0.7683653 | 0.3048469 | 1.314557 | 0.06160882 | -0.7120956 | 0.7502736 | 0.2894035 | 1.360377 | 0.3603604 | -0.3944108 |  | 0.2708311 | 1.347522 | -0.1829964 | -0.2564404 | -0.4610304 | 0.37378 | 1.884956 | 0.2966616 | -0.2048679 | -0.2395729 | 0.4380748 | 2.53052 | -0.1910193 | 0.4398376 | -0.2111518 | 0.5483233 | 4.231071 | 1.192731 | 5.2198 | -0.1128983 | 0.6122416 | 3.722542 | 0.2269298 | 1.156194
142 | 2022-05-27 23:39 | 2022-05-28 08:09 | 54947.57 | 53 | 99 | 392.106 | 440.214 | 3.551 | 131.4788 | 22.46959 | 0.9493052 | HQ02 | 131.4788 | 3.547 | 0.6412976 | 0.004 | 3.544 | 1.122271 | 0.007 | 22.22917 | 6.238212 | 3.545935 | 0.001764435 | 0.01 | -0.525393 | 0.965884 | 0.6697422 | 0.2286055 | 1.122271 | 0.09759038 | -0.4420978 | 0.004177419 | 0.001425893 | 0.007 | 0.09759038 | -0.4420978 | 3.545056 | 0.00147225 | 0.009 | -0.9689134 | 2.526131 | 0.8106726 | 0.1832004 | 0.9619464 | 0.05415619 | -0.07180862 | 0.005056452 | 0.001142686 | 0.006 | 0.05415619 | -0.07180862 | 0.006294286 | 0.006519707 | 0.006114079 | 0.002119769 | 1.008591 | -0.3069964 | 1.044712 | -0.2960541 | 0.9797149 |  | 0.3396701 | -0.5878518 | 0.006046457 | 0.001777598 | 0.009215087 | -0.2430067 | -0.1980999 | 0.005043232 | 0.001701751 | 0.009672183 | 0.1525173 | 0.3230072 | 0.004657418 | 0.001723087 | 0.00834229 | -0.1198117 | -0.2915456 | 0.004371761 | 0.001783014 | 0.01024569 | 0.1401786 | 0.2219385 | 0.9688792 | 0.2848409 | 1.476618 | -0.2430067 | -0.1980999 | 0.8081232 | 0.2726871 | 1.549862 | 0.1525173 | 0.3230072 | 0.7463007 | 0.276106 | 1.336762 | -0.1198117 | -0.2915456 | 0.7005273 | 0.2857086 | 1.641761 | 0.1401786 | 0.2219385 | -0.4622099 | 0.3314951 | 1.920026 | 0.6265682 | 0.7807454 | -0.3499468 | 0.402499 | 2.227239 | -0.0815505 | -0.1204861 | -0.1345216 | 0.5723086 | 3.786665 | -0.6681409 | 3.14182 | -0.08925895 | 0.6462265 | 4.788942 | 1.091395 | 4.911501
149 | 2022-06-02 23:53 | 2022-06-03 08:44 | 56255.27 | 47 | 95 | 386.189 | 436.311 | 3.519 | 130.0037 | 23.66276 | 0.9386548 | HQ02 | 130.0037 | [6 empty] | 23.25 | 6.235544
156 | 2022-06-08 23:36 | 2022-06-09 07:55 | 57512.67 | 57 | 99 | 395.725 | 440.324 | 3.552 | 126.1455 | 23.75775 | 0.9107976 | HQ02 | 126.1455 | 3.549 | 0.480657 | 0.003 | 3.547 | 0.801095 | 0.005 | 24.02083 | 6.234195 | 3.547315 | 0.001704326 | 0.01 | -0.6930952 | 0.7111252 | 0.5904845 |  | 1.121533 |  | -0.4060878 | 0.003685484 |  | 0.007 |  | -0.4060878 | 3.546613 | 0.001596285 | 0.009 | -0.7940008 | 1.288074 | 0.7028962 | 0.182403 | 0.961314 |  | -0.3507724 | 0.004387097 | 0.001138461 | 0.006 |  | -0.3507724 | 0.006405813 | 0.004674837 | 0.003459127 | 0.003891773 | 1.026935 | -0.5011696 | 0.7494374 | -0.1560481 | 0.5545432 | -0.2116122 | 0.623902 | -0.912144 | 0.005346085 | 0.001937506 | 0.01033193 | 0.001748733 |  | 0.004456767 | 0.00183436 |  |  |  | 0.004311539 | 0.001734838 | 0.008723313 | 0.003185457 | -0.2099318 | 0.004044089 | 0.001900276 | 0.009651128 | 0.547442 | 0.3926607 | 0.8570471 | 0.3106075 | 1.656343 | 0.001748733 |  | 0.714478 | 0.2940719 |  |  |  | 0.6911959 | 0.2781171 | 1.398461 | 0.003185457 | -0.2099318 | 0.6483202 | 0.304639 | 1.547202 | 0.547442 | 0.3926607 |  | 0.4240991 | 2.126328 | -0.02672781 | -0.2847857 | -0.3001593 | 0.5442613 | 4.661612 | 0.6162887 | 6.425399 | -0.1971126 |  |  | -0.5251283 | 3.818626 | -0.1175441 | 0.662623 | 5.260764 | 0.2978006 | 3.481507
167 | 2022-06-19 00:17 | 2022-06-19 10:00 | 59565.77 | 48 | 99 | 387.709 | 439.91 | 3.549 | 128.569 | 24.82254 | 0.9282963 | HQ02 | 128.569 | 3.546 | 0.4810315 | 0.003 | 3.544 | 0.8017191 | 0.005 | 24.30417 | 6.245966 | 3.544149 | 0.001776454 | 0.011 | -0.5814915 | 0.7491515 | 0.5644361 | 0.239681 | 1.122407 | 0.2576819 | -0.3064587 | 0.003520161 | 0.001494794 | 0.007 | 0.2576819 | -0.3064587 | 3.543218 | 0.001554226 | 0.009 | -0.713923 | 1.449854 | 0.7137886 | 0.1964918 | 0.9620629 | 0.3157915 | -0.1834194 | 0.004451613 | 0.001225441 | 0.006 | 0.3157915 | -0.1834194 | 0.006380298 | 0.005567764 | 0.005224155 | 0.005567764 | 1.021837 | -0.9539115 | 0.8917058 |  | 0.836675 | -0.4013489 | 0.8917058 | 0.3060617 | 0.005535134 | 0.001993743 | 0.01093115 | 0.1599506 | -0.05841069 | 0.004716835 | 0.00189324 | 0.008771641 | 0.385602 | -0.3742389 | 0.004037066 | 0.00176243 | 0.007854102 | 0.1132567 | -0.4696755 | 0.004084896 | 0.00168734 | 0.009193831 | 0.3953454 | 0.3408382 | 0.88648 | 0.3193081 | 1.750679 | 0.1599506 | -0.05841069 | 0.7554251 | 0.303212 | 1.404823 | 0.385602 | -0.3742389 | 0.6465567 | 0.2822621 | 1.257874 | 0.1132567 | -0.4696755 | 0.6542169 | 0.2702361 | 1.472439 | 0.3953454 | 0.3408382 |  | 0.4893064 |  |  |  |  | 0.6191367 | 4.788942 | -0.2021461 | 3.199352 |  | 0.5589256 | 3.991548 | -0.1959059 | 2.007682 | -0.1524879 | 0.625684 | 4.872331 | 1.711814
179 | 2022-06-27 00:13 | 2022-06-27 03:17 | 61460.67 | 84 | 99 | 423.108 | 439.585 | 3.546 | 127.9798 | 24.68699 | 0.924042 | HQ02 | 127.9798 | 3.542 | 0.641067 | 0.004 |  | 1.121867 | 0.007 | 24.9375 | 6.244445 | 3.541435 | 0.001782697 |  | -0.9437566 |  | 0.5777358 | 0.23593 | 1.121867 | 0.1533492 | -0.3305241 | 0.003604839 | 0.001472108 | 0.007 | 0.1533492 | -0.3305241 | 3.540621 | 0.001645851 |  |  |  | 0.7082757 | 0.2064961 | 0.9616005 | 0.05395668 | -0.3014709 | 0.004419355 | 0.001288453 | 0.006 | 0.05395668 | -0.3014709 | 0.005938898 | 0.007282475 | 0.001315101 | 0.004895463 | 0.9515331 | -0.262103 | 1.166802 | -0.2129125 | 0.2107061 | -0.27987 | 0.7843535 | 0.07427397 | 0.005586184 | 0.001945681 | 0.009002837 | -0.1821702 | -0.2128197 | 0.004552582 | 0.001967422 | 0.008998153 | -0.08836779 | -0.5641089 | 0.004191009 |  | 0.007310871 | 0.005374365 | -0.6303869 | 0.0041481 | 0.001689852 |  | 0.1331484 | -0.6560751 | 0.8950211 | 0.3117379 | 1.442439 | -0.1821702 | -0.2128197 | 0.7294169 | 0.3152213 | 1.441688 | -0.08836779 | -0.5641089 | 0.6714855 |  | 1.171351 | 0.005374365 | -0.6303869 | 0.6646105 | 0.270749 |  | 0.1331484 | -0.6560751 | -0.4935238 | 0.405605 | 2.218559 | 0.01673891 | 0.6205043 | -0.3301697 | 0.5461955 | 3.738364 | 0.515359 | 2.097928 | -0.150267 | 0.6274221 | 4.25211 | 0.9895748 | 3.885031 |  | 0.5822302 | 4.007517 | -0.323165 | 1.998223
197 | 2022-07-10 23:33 | 2022-07-11 06:37 | 64692.97 | 63 | 99 | 402.094 | 439.861 | 3.548 | 125.0462 | 25.98844 | 0.9028607 | HQ02 | 125.0462 |  |  |  | 3.543 | 0.8012967 | 0.005 | 25.5625 | 6.244976 | 3.544206 | 0.002016643 | 0.013 | -0.3109754 | 0.849111 | 0.5537994 | 0.2450504 | 0.961556 | 0.05036622 |  | 0.003455645 | 0.001529087 | 0.006 | 0.05036622 |  |  | 0.001514053 | 0.01 | -1.192082 | 3.993571 | 0.699196 | 0.1953006 |  | -0.09953575 | -0.5659546 | 0.004362903 | 0.001218654 | 0.005 | -0.09953575 | -0.5659546 | 0.008597848 |  | 0.003012808 | 0.002737412 | 1.378874 | -0.6705825 |  | -0.9141629 | 0.4831771 | 0.7205609 | 0.4390105 | -0.8127578 | 0.006165269 | 0.002055017 | 0.01128822 | 0.2465895 |  | 0.004845855 | 0.001836404 | 0.007120762 | -0.156483 | -0.8821354 | 0.004365761 | 0.001849696 | 0.009234119 |  | 0.1640959 | 0.004021721 | 0.001693569 | 0.007282218 | 0.5191861 | -0.1739449 | 0.9887508 | 0.329572 | 1.81034 | 0.2465895 |  | 0.7771507 | 0.294512 | 1.141987 | -0.156483 | -0.8821354 | 0.700156 | 0.2966437 | 1.480916 |  | 0.1640959 | 0.6449808 | 0.271605 | 1.167881 | 0.5191861 | -0.1739449 | -0.4460692 | 0.3292122 | 1.695022 | 0.3249631 | 0.03762961 | -0.3727251 | 0.5167778 | 3.846464 | -0.9102082 | 4.671895 | -0.24154 | 0.6266604 | 4.191956 | 0.7929315 | 2.492591 | -0.1413811 | 0.7142404 | 3.723692 | -0.1344974 | -0.02349703
204 | 2022-07-18 00:26 | 2022-07-18 07:12 | 65759.97 | 67 | 99 | 406.602 | 439.765 | 3.547 | 130.7505 | 28.33347 | 0.9440466 | HQ02 | 130.7505 | 3.545 | 0.3205093 | 0.002 | 3.543 | 0.6410186 | 0.004 | 27.6875 | 6.24244 | 3.543048 | 0.001727861 | 0.011 | -0.9866999 | 2.250523 | 0.553137 | 0.2098203 | 0.9615279 | 0.1227333 | -0.5077794 | 0.003451613 | 0.001309293 | 0.006 | 0.1227333 | -0.5077794 | 3.542565 | 0.001758796 | 0.01 | -1.097623 | 2.324245 | 0.6306796 | 0.1989043 | 0.9615279 | 0.02034489 | -0.5045574 | 0.003935484 | 0.001241177 | 0.006 | 0.02034489 | -0.5045574 | 0.005490528 | 0.003518802 |  | 0.003823354 | 0.8799732 | -0.3704709 | 0.5639624 | -0.1034215 |  | -1.07614 | 0.6127733 | -0.4142296 | 0.00462484 |  | 0.007970308 | 0.1620056 | -0.2551916 | 0.004180851 | 0.001711583 | 0.008405228 | 0.2250838 | -0.3686704 | 0.004261484 | 0.001822633 | 0.009136266 | 0.2807645 | 0.2351377 | 0.004030066 | 0.001725636 | 0.00900881 | 0.4336808 | 0.2213479 | 0.7412285 |  | 1.27741 | 0.1620056 | -0.2551916 | 0.6700698 | 0.2743174 | 1.347116 | 0.2250838 | -0.3686704 | 0.6829929 | 0.2921155 | 1.46428 | 0.2807645 | 0.2351377 | 0.6459034 | 0.2765697 | 1.443852 | 0.4336808 | 0.2213479 | -0.360186 | 0.506775 | 2.235247 | 0.09765953 | -0.3594075 |  | 0.6389117 | 5.026548 | 1.240872 | 6.093178 | -0.07321829 | 0.6762195 | 4.573763 | 0.7282534 | 2.913243 | -0.1732882 | 0.7825583 | 6.003315 | -0.1334203 | 3.624704
207 | 2022-07-21 01:23 | 2022-07-21 08:35 | 66220.17 | 64 | 99 | 403.146 | 439.798 | 3.547 | 128.5152 | 27.45382 | 0.9279078 | HQ02 | 128.5152 | 3.545 | 0.3202404 | 0.002 | 3.543 | 0.6404809 | 0.004 | 27.2 | 6.246173 | 3.543331 | 0.001766635 | 0.012 | -0.7118511 | 1.38414 | 0.5487992 | 0.2360266 | 1.120842 |  | -0.3306642 | 0.003427419 | 0.001474058 | 0.007 |  | -0.3306642 | 3.542444 | 0.00162452 | 0.01 | -0.8977156 | 2.700111 | 0.6908413 | 0.2025038 | 1.120842 | 0.2431175 | -0.2578099 | 0.004314516 | 0.001264699 | 0.007 | 0.2431175 | -0.2578099 | 0.005983174 | 0.003552187 | 0.003346883 | 0.003222106 | 0.9584451 | -0.6890714 | 0.5690251 | -0.5650719 | 0.5361374 | 0.7788856 | 0.5161493 | -0.3734668 | 0.005482411 | 0.001882806 | 0.008595845 | 0.1378231 | -0.25895 | 0.004561689 | 0.001893735 | 0.008391513 | 0.3085589 | -0.2785776 | 0.003675472 | 0.001676707 | 0.006905574 | 0.1773893 | -0.7469377 | 0.003985343 |  | 0.006754354 | 0.3396903 | -0.3538217 | 0.8782277 | 0.3016068 | 1.376969 | 0.1378231 | -0.25895 | 0.7307372 | 0.3033576 | 1.344237 | 0.3085589 | -0.2785776 | 0.5887741 | 0.2685918 | 1.106204 | 0.1773893 | -0.7469377 | 0.6384123 |  | 1.08198 | 0.3396903 | -0.3538217 | -0.4574988 | 0.4756177 | 3.336839 | -0.5192256 | 2.70015 | -0.4716294 | 0.593702 | 4.491537 | 0.2159113 | 2.80754 | -0.02714583 | 0.8560857 | 5.969026 | 0.7455413 | 3.005458 | -0.1979994 | 0.670997 | 3.846464 | -0.2445148 | 0.6717982
211 | 2022-07-29 22:58 | 2022-07-30 09:47 | 66991.07 | 43 | 99 | 384.231 | 439.742 | 3.546 | 131.2693 | 26.26771 | 0.947793 | HQ02 | 131.2693 | 3.544 | 0.3204793 | 0.002 | 3.543 | 0.480719 |  | 26.6875 | 6.235615 | 3.543012 | 0.001603341 | 0.01 | -0.8397689 | 1.966875 |  | 0.2171281 | 1.121678 | 0.1414039 | -0.507092 |  | 0.001355021 | 0.007 | 0.1414039 | -0.507092 | 3.542331 | 0.001406846 |  | -1.21367 | 3.647597 | 0.6370819 | 0.1985935 | 0.961438 | -0.1618509 | -0.3220594 | 0.003975806 | 0.001239353 | 0.006 | -0.1618509 | -0.3220594 | 0.002869855 | 0.002700333 | 0.001940086 | 0.004550627 | 0.4599538 | -0.2062732 | 0.4327843 | 0.08323918 | 0.310939 | -0.5123349 | 0.7293324 | -0.5789616 | 0.005337322 | 0.00187641 | 0.00954991 | 0.2246706 | -0.2046291 | 0.004210863 | 0.001709429 | 0.006946011 | -0.00256498 | -0.7688105 | 0.003816099 | 0.001666929 | 0.008299588 | 0.2746549 | -0.1843369 |  | 0.001679831 | 0.007602991 | 0.3010516 | -0.4177857 | 0.8554167 | 0.3007336 | 1.530571 | 0.2246706 | -0.2046291 | 0.6748781 | 0.2739715 | 1.113242 | -0.00256498 | -0.7688105 | 0.6116091 | 0.26716 | 1.330181 | 0.2746549 | -0.1843369 |  | 0.2692277 | 1.218537 | 0.3010516 | -0.4177857 | -0.513299 | 0.52859 | 4.08407 | 0.7827243 | 4.340335 | -0.3675123 | 0.6880354 | 5.167225 | 0.2513043 | 3.269126 | -0.1133492 | 0.8065445 | 5.689156 | 0.7707143 | 2.681418 | -0.0440394 | 0.6967601 | 4.547394 |  | 1.918247
242 | 2022-08-31 00:16 | 2022-08-31 09:01 | 72308.67 | 50 | 97 | 388.536 | 437.955 | 3.533 | 122.7173 | 25.00296 | 0.8860454 | HQ02 | 122.7173 | [6 empty] | 24.6875 | 6.244505
254 | 2022-11-30 21:32 | 2022-12-01 04:59 | 73872.57 | 58 | 99 | 397.425 | 441.02 | 3.558 | 128.7285 | 2.689975 | 0.9294475 | HQ02 | 128.7285 | 3.55 | 1.281338 | 0.009 | 3.548 | 1.566079 | 0.011 | 2.479167 | 7.793546 | 3.550161 | 0.00346851 | 0.018 |  | -0.01290517 | 0.9816699 | 0.4559463 | 1.566079 |  | -0.5915014 | 0.006895161 | 0.003202526 | 0.011 |  | -0.5915014 | 3.547798 | 0.001602741 | 0.01 | -1.796103 | 5.295631 | 1.318078 | 0.1730598 | 0.8542251 | -0.06825052 | -0.4934011 | 0.009258065 | 0.001215556 | 0.006 | -0.06825052 | -0.4934011 | 0.009230473 | 0.008413395 | 0.01047847 | 0.01105508 | 1.183314 | -0.6977951 | 1.078567 | -0.4507831 | 1.343303 | 0.09910916 | 1.417222 | 0.1523377 | 0.01247819 |  | 0.01506413 | 0.1487282 | -0.8006611 | 0.01004151 |  | 0.01119797 | 0.1442209 | -0.3837331 | 0.008385579 |  |  | 0.1110508 | -0.1179693 | 0.006777848 | 0.002302101 | 0.01195571 | -0.3021704 | -0.03223754 | 1.599659 | 0.428606 | 1.931168 | 0.1487282 | -0.8006611 | 1.287285 | 0.2945933 |  | 0.1442209 | -0.3837331 | 1.075001 | 0.2052303 | 1.087621 | 0.1110508 | -0.1179693 | 0.8688959 | 0.2951212 | 1.53268 | -0.3021704 | -0.03223754 | -0.4818887 | 0.1890148 | 1.040426 | 0.2876907 | 0.4457816 | -0.4515098 | 0.2904306 | 1.309205 | -0.02250769 | -0.6804335 | -0.3651586 | 0.3549754 | 1.496498 | -0.2034343 | -0.8362917 |  | 0.4575586 | 2.347934 |  | 0.3501452
255 | 2022-12-20 20:32 | 2022-12-21 06:20 | 74091.87 | 35 | 96 | 383.043 | 440.881 | 3.557 | 114.5221 | -3.602082 | 0.8268741 | HQ02 | 114.5221 | [6 empty] | -4.7421875 | 6.2383
256 | 2022-12-21 20:33 | 2022-12-22 01:52 | 74146.67 | 67 | 99 | 412.332 | 441.205 | 3.558 | 110.9912 | -5.194115 | 0.911308 | HQ02 | 126.2162 | 3.55 | 1.140179 | 0.008 | 3.546 | 1.710269 | 0.012 | -5.354167 | 6.240683 | 3.547048 | 0.002828012 | 0.016 | -0.3570871 | -0.08084699 | 1.575792 | 0.3543921 | 1.425224 | -0.002836548 | -1.203354 | 0.01105645 | 0.002486571 | 0.01 | -0.002836548 | -1.203354 | 3.544879 | 0.001732486 | 0.012 | -1.46959 | 5.532089 | 1.884974 | 0.174164 | 0.9976569 | -0.1985835 | 0.1145652 | 0.01322581 | 0.001222012 | 0.007 | -0.1985835 | 0.1145652 | 0.0144911 | 0.00989494 | 0.009327815 | 0.01044462 | 2.320546 | -0.779303 | 1.584536 | -0.3794813 | 1.493719 | -0.1714948 | 1.67256 | 0.1613172 | 0.01459038 | 0.002219144 | 0.01221662 | -0.06239954 | 0.006105934 | 0.01207856 | 0.001879109 | 0.008103129 | 0.2403133 | -0.5270598 | 0.01104913 | 0.001667356 | 0.008848682 | -0.1004088 | -0.09177648 | 0.01088018 | 0.002135999 | 0.009645212 | 0.364474 | -0.09386235 | 2.336444 | 0.3553647 | 1.956321 | -0.06239954 | 0.006105934 | 1.934213 | 0.300913 | 1.297603 | 0.2403133 | -0.5270598 | 1.769363 | 0.2670036 | 1.416992 | -0.1004088 | -0.09177648 | 1.742309 | 0.3420502 | 1.544545 | 0.364474 | -0.09386235 | -0.4827034 | 0.1309385 | 0.6949112 | -0.3518058 | 0.03617771 | -0.3094487 | 0.1628994 | 0.8901677 | -0.1282109 | -0.01990612 | -0.1678033 | 0.1864996 | 1.04906 | 0.2806782 | 0.6066539 | -0.1044112 | 0.1822857 | 0.9847418 | 0.196573 | 0.04955196
257 | 2022-12-22 20:35 | 2022-12-23 00:51 | 74202.97 | 73 | 99 | 414.641 | 440.602 | 3.556 | 107.0596 | -3.171314 | 0.911308 | HQ02 | 126.2162 |  | 1.44166 | 0.009 | 3.544 | 1.922213 | 0.012 | -2.895833 | 6.235141 | 3.543843 | 0.002670022 | 0.015 | -0.5209033 |  | 1.505604 | 0.3917712 | 1.601844 | -0.02683218 | -1.097518 | 0.009399194 | 0.002445751 | 0.01 | -0.02683218 | -1.097518 | 3.541758 | 0.001726743 | 0.011 | -1.87152 | 6.654677 | 1.839537 | 0.1995941 | 1.121291 | 0.01170757 | -0.1861384 | 0.01148387 | 0.001246027 | 0.007 | 0.01170757 | -0.1861384 | 0.01422265 | 0.01305568 | 0.009628932 | 0.01070276 | 2.277113 |  | 2.090276 | -0.4405632 | 1.541637 | 0.107886 | 1.713563 | 0.04692366 | 0.01333662 | 0.001806004 | 0.01044458 | -0.04469311 | 0.0273733 | 0.01056523 | 0.001933648 | 0.008146038 | -0.005696569 | -0.7161349 | 0.009781493 |  |  |  |  | 0.009410975 | 0.001978493 | 0.01048598 | -0.009886593 | 0.2084723 | 2.135256 | 0.2891498 | 1.672226 | -0.04469311 | 0.0273733 | 1.691543 | 0.3095861 | 1.304219 | -0.005696569 | -0.7161349 | 1.566063 | 0.3022938 | 1.716278 |  |  | 1.506741 | 0.3167661 | 1.678855 | -0.009886593 | 0.2084723 | -0.4983223 | 0.1363878 | 0.730329 | 0.01631273 | -0.2419832 | -0.3643892 | 0.1943661 | 0.8529829 | 0.0988681 | -0.6169597 | -0.211418 | 0.2051325 | 1.045799 | -0.3397765 | -0.1071373 | -0.1540203 | 0.2062964 | 1.02238 | 0.2098851 | -0.2751565
303 | 2023-05-08 21:10 | 2023-05-09 08:09 | 81436.99 | 38 | 99 | 381.898 | 440.791 | 3.552 | 134.121 | 25.0158 | 0.9683825 | HQ02 | 134.121 | 3.55 | 0.3312307 | 0.002 | 3.55 | 0.3312307 | 0.002 | 24.32083 | 6.027904 | 3.550609 | 0.001962256 | 0.011 | -0.1416391 | -0.09228262 | 0.6885057 | 0.2217628 | 1.159307 | -0.1069276 | -0.2616749 | 0.004157258 | 0.001339023 | 0.007 | -0.1069276 | -0.2616749 | 3.549863 | 0.001866847 | 0.009 | -0.2163871 | -0.2652659 | 0.8120494 | 0.180954 | 0.9936921 | -0.1473356 | 0.08044254 | 0.004903226 |  | 0.006 | -0.1473356 | 0.08044254 | 0.004297922 | 0.002 | 0.003086724 | 0.002 | 0.7118851 | -0.7981792 | 0.3312694 |  | 0.5112686 | -0.237606 | 0.3312694 | 0 | 0.005760064 | 0.001820508 | 0.008426141 | 0.1386248 | -0.3746311 | 0.005096459 | 0.001739277 | 0.008154106 | -0.08480068 | -0.6407037 | 0.004302816 | 0.001675916 | 0.008894139 | 0.1680913 | -0.0305863 | 0.00457247 | 0.001685964 | 0.007506112 | -0.04160497 | -0.5776129 | 0.9540665 | 0.3015393 | 1.395661 | 0.1386248 | -0.3746311 | 0.8441505 | 0.2880846 | 1.350603 | -0.08480068 | -0.6407037 | 0.7126957 | 0.2775898 | 1.473178 | 0.1680913 | -0.0305863 | 0.7573597 | 0.2792542 | 1.243273 | -0.04160497 | -0.5776129 |  | 0.3487126 | 1.817129 | 0.5979176 | 0.579626 | -0.3094801 | 0.5049648 | 3.688903 |  | 4.042635 | -0.1562053 | 0.6111606 | 3.267786 | 0.02036233 | 0.3241895 |  | 0.5211628 | 3.582156 | 0.06922757 | 2.123389
307 | 2023-05-21 22:13 | 2023-05-22 06:28 | 81997.3 | 52 | 99 | 391.237 | 440.641 | 3.551 | 131.2312 | 20.22875 | 0.9475177 | HQ02 | 131.2312 | 3.55 | 0.1472641 | 0.001 | 3.547 | 0.5890565 | 0.004 | 20.5625 | 7.541761 | 3.549407 | 0.002213198 | 0.01 | -0.2017769 |  | 0.6110274 | 0.2502876 | 1.030849 | 0.09879681 | -0.4413519 | 0.004149194 | 0.001699583 | 0.007 | 0.09879681 | -0.4413519 | 3.548242 | 0.001892952 | 0.008 | -0.2091125 | -0.695156 | 0.7826376 | 0.1881286 | 0.8835848 | 0.149584 | -0.160553 | 0.005314516 | 0.001277491 | 0.006 | 0.149584 | -0.160553 | 0.006428549 | 0.002716977 | 0.005066928 | 0.003101296 | 0.8523724 | -0.6499047 | 0.3602487 |  | 0.6718328 |  | 0.4112061 |  | 0.007031856 | 0.001804946 | 0.009107886 |  | 0.1845561 | 0.005288039 | 0.001730738 | 0.00944706 | -0.05158921 |  | 0.004777783 | 0.001653487 | 0.009027823 | -0.1265782 | 0.07347658 | 0.004259228 | 0.001586569 | 0.006915915 | 0.3732815 | -0.5298191 | 0.932366 | 0.2393208 | 1.20763 |  | 0.1845561 | 0.7011503 |  | 1.252602 | -0.05158921 |  | 0.6334946 | 0.2192387 | 1.197015 | -0.1265782 | 0.07347658 | 0.5647384 |  | 0.9169931 | 0.3732815 | -0.5298191 |  | 0.2794702 | 2.059002 | 0.1774006 |  | -0.4374563 | 0.5161033 | 4.933241 |  |  | -0.2505902 | 0.5199673 | 3.60005 | -0.6698465 |  | -0.109208 | 0.5592561 | 4.228369 |  | 5.195447