## Sheet1
seg_num | t_start | t_end | mileage | soc_start | soc_end | volt_start | volt_end | volt_end_cell | cap | temp_ch | soh | car_identifier | cap_corr | volt_1 | dcr_1 | dV_1 | volt_10 | dcr_10 | dV_10 | temp_rest | curr_0 | rest_volt1_mean | rest_volt1_std | rest_volt1_range | rest_volt1_skew | rest_volt1_kurt | rest_dcr1_mean | rest_dcr1_std | rest_dcr1_range | rest_dcr1_skew | rest_dcr1_kurt | rest_dv1_mean | rest_dv1_std | rest_dv1_range | rest_dv1_skew | rest_dv1_kurt | rest_volt10_mean | rest_volt10_std | rest_volt10_range | rest_volt10_skew | rest_volt10_kurt | rest_dcr10_mean | rest_dcr10_std | rest_dcr10_range | rest_dcr10_skew | rest_dcr10_kurt | rest_dv10_mean | rest_dv10_std | rest_dv10_range | rest_dv10_skew | rest_dv10_kurt | vf001_mo | vf002_mo | vf003_mo | vf004_mo | zf001_mo | zf001_ph | zf002_mo | zf002_ph | zf003_mo | zf003_ph | zf004_mo | zf004_ph | vf001_mo_mean | vf001_mo_std | vf001_mo_range | vf001_mo_skew | vf001_mo_kurt | vf002_mo_mean | vf002_mo_std | vf002_mo_range | vf002_mo_skew | vf002_mo_kurt | vf003_mo_mean | vf003_mo_std | vf003_mo_range | vf003_mo_skew | vf003_mo_kurt | vf004_mo_mean | vf004_mo_std | vf004_mo_range | vf004_mo_skew | vf004_mo_kurt | zf001_mo_mean | zf001_mo_std | zf001_mo_range | zf001_mo_skew | zf001_mo_kurt | zf002_mo_mean | zf002_mo_std | zf002_mo_range | zf002_mo_skew | zf002_mo_kurt | zf003_mo_mean | zf003_mo_std | zf003_mo_range | zf003_mo_skew | zf003_mo_kurt | zf004_mo_mean | zf004_mo_std | zf004_mo_range | zf004_mo_skew | zf004_mo_kurt | zf001_ph_mean | zf001_ph_std | zf001_ph_range | zf001_ph_skew | zf001_ph_kurt | zf002_ph_mean | zf002_ph_std | zf002_ph_range | zf002_ph_skew | zf002_ph_kurt | zf003_ph_mean | zf003_ph_std | zf003_ph_range | zf003_ph_skew | zf003_ph_kurt | zf004_ph_mean | zf004_ph_std | zf004_ph_range | zf004_ph_skew | zf004_ph_kurt
770 | 2023-02-02 11:07 | 2023-02-02 16:14 | 129050.8 | 35 | 99 | 382.732 | 448.562 | 3.616 | 132.309 | 18.83627 | 0.9553 | HQ03 | 132.309 | 3.611 | 0.7655272 | 0.005 | 3.611 | 0.7655272 | 0.005 | 21.703125 | 5.806426 | 3.612367 | 0.003141474 | 0.033 | -4.759995 | 39.01893 | 0.7760223 | 0.2280168 | 0.9186326 | -0.03674713 | -0.606836 | 0.005068548 | 0.00148928 | 0.006 | -0.03674713 | -0.606836 | 3.611452 | 0.003045335 | 0.031 | -5.329987 | 45.90859 | 0.9161632 | 0.1810346 | 0.7655272 | -0.2383231 | -0.6086507 | 0.005983871 | 0.001182418 | 0.005 | -0.2383231 | -0.6086507
771 | 2023-02-05 09:46 | 2023-02-05 13:36 | 129171 | 53 | 99 | 396.892 | 448.521 | 3.614 | 135.6896 | 20.83101 | 0.9056057 | HQ03 | 125.4264 | 3.605 |  | 0.009 | 3.604 | 1.377555 | 0.01 | 22.296875 | 7.26058 | 3.608641 | 0.002986515 | 0.031 | -5.068893 | 42.53182 | 1.165923 | 0.1842091 | 0.9642885 | 0.07825761 | -0.3478923 | 0.00846371 | 0.001337218 | 0.007 | 0.07825761 | -0.3478923 | 3.608371 | 0.002936919 | 0.03 | -5.237773 | 44.91807 | 1.203139 | 0.1925125 | 0.826533 | -0.0208183 | -0.4000904 | 0.008733871 | 0.001397494 | 0.006 | -0.0208183 | -0.4000904
803 | 2023-04-20 12:28 | 2023-04-20 16:43 | 132970.5 | 49 | 100 | 391.74 | 448.115 | 3.612 | 134.5463 | 25.78876 | 0.9056057 | HQ03 | 125.4264 | 3.609 | 0.516569 | 0.003 | 3.609 | 0.516569 | 0.003 | 26.875 | 5.809915 | 3.609444 | 0.002432248 | 0.029 | -3.794218 | 32.74204 | 0.7554127 | 0.2204447 | 1.033138 | 0.08457239 | -0.6200228 | 0.004387097 | 0.001280243 | 0.006 | 0.08457239 | -0.6200228 | 3.608879 | 0.002318511 | 0.027 | -4.159041 | 36.22078 | 0.8526165 | 0.2081327 | 0.8609483 | -0.130541 | -0.7548782 | 0.004951613 | 0.001208741 | 0.005 | -0.130541 | -0.7548782
806 | 2023-04-24 14:47 | 2023-04-24 18:45 | 133282.1 | 47 | 99 | 390.426 | 444.054 | 3.581 | 123.5781 | 25.83647 | 0.8922604 | HQ03 | 123.5781 | 3.57 | 0.7335186 | 0.011 | 3.556 | 1.667088 |  | 24.71429 | 15.47514 | 3.564589 |  | 0.023 | -0.3869809 | -1.575355 | 1.09974 |  |  |  | -1.565161 |  |  |  |  | -1.565161 | 3.559129 |  | 0.019 | 0.9695558 | -0.2757984 | 1.463811 |  | 1.000253 |  | -0.4318058 |  |  |  |  | -0.4318058
807 | 2023-04-26 08:34 | 2023-04-26 12:14 | 133348.6 | 62 | 99 | 406.965 | 448.597 | 3.617 | 143.4102 | 25.83377 | 0.9056057 | HQ03 | 125.4264 | 3.614 | 0.4591318 | 0.003 | 3.61 | 1.071308 | 0.007 | 26.26923 | 5.809192 | 3.613286 | 0.002903769 | 0.03 | -4.3101 | 33.5142 | 0.6782068 | 0.2480474 | 1.224352 | 0.008876788 | -0.3786806 | 0.004431452 | 0.001620759 | 0.008 | 0.008876788 | -0.3786806 | 3.612177 | 0.002776347 | 0.028 | -5.468908 | 46.52149 | 0.8479128 | 0.1834859 | 1.071308 | -0.0246709 | 0.6433999 | 0.005540323 | 0.00119891 | 0.007 | -0.0246709 | 0.6433999
808 | 2023-04-28 09:47 | 2023-04-28 12:12 | 133433.7 | 68 | 99 | 413.38 | 442.545 | 3.568 | 120.9585 | 26.03624 | 0.8733469 | HQ03 | 120.9585 | 3.551 | 0.258495 | 0.004 | 3.547 | 0.5169901 | 0.008 | 24.71875 | 14.51602 | 3.546581 | 0.002987414 | 0.015 | 0.146893 | -0.5525712 | 0.3507402 |  | 0.7754851 | -0.2978743 | -0.9494465 | 0.005427419 | 0.002765236 | 0.012 | -0.2978743 | -0.9494465 | 3.544685 | 0.00142205 | 0.01 | -1.426551 | 5.925766 | 0.4732127 |  |  |  |  | 0.007322581 | 0.001388386 | 0.008
820 | 2023-05-14 12:28 | 2023-05-14 16:50 | 134365.4 | 55 | 99 | 398.484 | 447.443 | 3.609 | 136.3599 | 25.06226 | 0.9056057 | HQ03 | 125.4264 | 3.603 | 0.8264674 | 0.006 | 3.602 | 0.964212 | 0.007 | 25.49038 | 5.80878 | 3.603875 | 0.002522069 | 0.034 | -2.248385 | 30.02934 | 0.6248494 | 0.2156976 | 0.964212 | -0.04220081 | -0.6301749 | 0.00453629 | 0.001565924 | 0.007 | -0.04220081 | -0.6301749 | 3.603 | 0.002358172 | 0.032 | -2.941448 | 40.93246 | 0.7453759 | 0.1738909 | 0.6887229 | -0.1047169 | -0.7472728 | 0.00541129 | 0.001262415 | 0.005 | -0.1047169 | -0.7472728
824 | 2023-05-20 19:46 | 2023-05-20 22:29 | 134685.3 | 73 | 99 | 417.766 | 448.582 | 3.614 | 154.2335 | 25.56045 | 0.9056057 | HQ03 | 125.4264 | 3.611 | 0.4591701 | 0.003 | 3.609 | 0.7652835 | 0.005 | 26.328125 | 7.264514 | 3.61319 | 0.003622966 | 0.029 | -2.211603 | 10.08927 | 0.6745603 | 0.2181716 | 1.071397 | -0.1281271 | -0.3069527 | 0.004407258 | 0.00142543 | 0.007 | -0.1281271 | -0.3069527 | 3.612395 | 0.003630984 | 0.028 | -2.278041 | 10.51571 | 0.7961417 | 0.1756318 | 0.9183402 | -0.04361859 | -0.1119526 | 0.005201613 | 0.001147495 | 0.006 | -0.04361859 | -0.1119526
830 | 2023-06-02 08:30 | 2023-06-02 13:41 | 135353.8 | 39 | 99 | 382.974 | 443.08 | 3.574 | 130.4573 | 26.34723 | 0.9419297 | HQ03 | 130.4573 | 3.563 | 0.723293 | 0.007 | 3.552 |  |  | 25.74375 | 8.2227 | 3.556093 |  | 0.021 | 0.1748934 | -1.786188 | 1.085356 |  |  | -0.08082101 | -1.671272 | 0.01050403 |  |  | -0.08082101 | -1.671272 | 3.549992 | 0.00143417 | 0.008 | -0.3890375 | 0.283887 |  | 0.2053145 | 0.9299481 | 0.1204606 | -0.6499233 |  |  | 0.009 | 0.1204606 | -0.6499233
834 | 2023-06-05 18:04 | 2023-06-05 22:46 | 135671.3 | 49 | 99 | 392.907 | 448.675 | 3.618 | 136.6682 | 25.17647 | 0.9056057 | HQ03 | 125.4264 | 3.616 | 0.2756406 | 0.002 | 3.613 | 0.6891014 | 0.005 | 25.29327 | 5.806141 | 3.613899 | 0.003826437 | 0.027 | -1.985269 | 7.272633 | 0.6129668 | 0.2217294 | 1.102562 | 0.0748081 | -0.2418605 | 0.004447581 | 0.00160883 | 0.008 | 0.0748081 | -0.2418605 | 3.612798 | 0.003633583 | 0.025 | -2.109638 | 7.460087 | 0.7646803 | 0.1633123 | 0.8269217 |  | 0.08491732 | 0.005548387 | 0.001184966 | 0.006 |  | 0.08491732
836 | 2023-06-09 08:20 | 2023-06-09 13:53 | 135901.3 | 30 | 95 | 378.958 | 440.391 | 3.551 | 127.7556 | 27.02431 | 0.9224229 | HQ03 | 127.7556 | [6 empty] | 25.6875 | 10.63876
837 | 2023-06-10 09:45 | 2023-06-10 15:23 | 136037.8 | 33 | 99 | 380.748 | 442.73 | 3.571 | 125.5623 | 26.54549 | 0.9065869 | HQ03 | 125.5623 | 3.56 | 0.7334345 | 0.011 | 3.554 | 1.13349 | 0.017 | 23.74375 | 13.07579 | 3.557052 | 0.003759102 | 0.018 | -0.07575435 | -1.29718 | 0.8901766 | 0.2382025 |  | 0.004167956 | -1.65755 | 0.01335081 | 0.003572545 | 0.011 | 0.004167956 | -1.65755 | 3.553661 | 0.00162244 | 0.011 | -0.5266421 | 3.145404 | 1.116283 |  |  | -0.01442058 | -0.5822644 |  | 0.001110709 | 0.005 | -0.01442058 | -0.5822644
838 | 2023-06-11 17:14 | 2023-06-11 22:16 | 136125.7 | 46 | 100 | 389.532 | 448.471 | 3.618 | 133.3274 | 25.45498 | 0.9626527 | HQ03 | 133.3274 | 3.615 | 0.4591302 | 0.003 | 3.611 | 1.071304 | 0.007 | 24.44271 | 5.811754 | 3.612355 | 0.00263945 | 0.029 | -4.08652 | 33.87985 | 0.6652451 | 0.2199514 | 1.071304 | -0.1224943 | -0.4311021 | 0.004346774 | 0.001437183 | 0.007 | -0.1224943 | -0.4311021 | 3.611589 | 0.002543962 | 0.028 | -4.717032 | 42.15553 | 0.7824961 | 0.1681153 | 0.9182605 | -0.07761249 | -0.1182254 | 0.005112903 | 0.001098481 | 0.006 | -0.07761249 | -0.1182254
842 | 2023-06-17 16:22 | 2023-06-17 18:36 | 136446 | 81 | 99 | 426.699 | 448.61 | 3.619 | 158.0291 | 25.79357 | 0.9392866 | HQ03 | 130.0912 | 3.614 | 0.6888638 | 0.005 | 3.612 | 0.9644093 | 0.007 | 24.90625 | 7.260696 | 3.613577 | 0.002409953 | 0.027 | -4.34901 | 36.03433 | 0.5849787 | 0.2150858 | 1.102182 | 0.1577872 | -0.4384132 | 0.004245968 | 0.001561163 | 0.008 | 0.1577872 | -0.4384132 | 3.612613 | 0.002318921 | 0.026 | -5.585474 | 50.8126 | 0.7177516 | 0.1785343 | 0.9644093 | -0.03443703 | -0.03255829 | 0.005209677 | 0.001295861 | 0.007 | -0.03443703 | -0.03255829
845 | 2023-06-19 17:38 | 2023-06-19 22:10 | 136656 | 48 | 99 | 390.812 | 445.729 | 3.595 | 132.8212 | 24.97786 | 0.9589979 | HQ03 | 132.8212 | [6 empty] | 25.625 | 5.803024
847 | 2023-06-23 08:16 | 2023-06-23 14:09 | 136845.7 | 38 | 99 | 382.538 | 446.096 | 3.598 | 136.4774 | 26.06041 | 0.9853963 | HQ03 | 136.4774 | [6 empty] | 24.97917 | 7.263386
862 | 2023-07-14 08:04 | 2023-07-14 11:36 | 138457.6 | 50 | 99 | 393.697 | 443.202 | 3.574 | 119.2787 | 26.18927 | 0.8612182 | HQ03 | 119.2787 | [6 empty] | 24.51042 | 16.94197
869 | 2023-07-26 08:13 | 2023-07-26 12:46 | 139601.7 | 46 | 99 | 388.535 | 448.748 | 3.621 | 138.9084 | 26.06506 | 1.002948 | HQ03 | 138.9084 | 3.618 | 0.4590539 | 0.003 | 3.615 | 0.9181078 | 0.006 | 25.23295 | 7.259846 | 3.614548 | 0.002149682 | 0.022 | -3.914999 | 30.5867 | 0.6713046 | 0.2293387 | 1.071126 | 0.1179413 | -0.5237236 | 0.004387097 | 0.00149877 | 0.007 | 0.1179413 | -0.5237236 | 3.613597 | 0.001847518 | 0.02 | -5.859932 | 52.93471 | 0.8169185 | 0.1860184 | 0.7650898 | 0.01138642 | -0.5187519 | 0.00533871 | 0.001215664 | 0.005 | 0.01138642 | -0.5187519
894 | 2023-09-15 08:15 | 2023-09-15 12:41 | 143290.5 | 46 | 99 | 388.719 | 448.487 | 3.614 | 135.0289 | 17.09029 | 0.974938 | HQ03 | 135.0289 | 3.611 | 0.516507 | 0.003 | 3.609 | 0.860845 | 0.005 | 17.91667 | 7.265386 | 3.611472 | 0.002948823 | 0.027 | -2.059539 | 15.80396 | 0.9226314 | 0.2645229 | 1.205183 | 0.07630829 | -0.5332899 | 0.005358871 | 0.001536414 | 0.007 | 0.07630829 | -0.5332899 | 3.61046 | 0.002747946 | 0.025 | -2.358264 | 19.66095 | 1.096883 | 0.2017729 | 0.860845 | 0.07013072 | -0.6314036 | 0.006370968 | 0.001171947 | 0.005 | 0.07013072 | -0.6314036
895 | 2023-09-17 11:27 | 2023-09-17 15:34 | 143442.3 | 42 | 99 | 385.907 | 444.896 | 3.587 | 127.726 | 15.45819 | 0.9222091 | HQ03 | 127.726 | 3.573 |  |  | 3.577 | 1.529975 | 0.01 | 17.2109375 | 3.387049 | 3.576903 | 0.002664565 | 0.017 | -0.7742313 | 1.694588 | 1.678037 | 0.3688706 | 1.529975 |  | -0.607822 | 0.01096774 | 0.002410958 | 0.01 |  | -0.607822 | 3.577226 | 0.001912044 | 0.017 | -1.960017 | 12.75449 | 1.628683 | 0.2010462 |  |  |  | 0.01064516 | 0.001314049 | 0.007
901 | 2023-10-01 11:22 | 2023-10-01 13:57 | 144312.2 | 65 | 99 | 411.475 | 444.503 | 3.584 | 126.2118 | 6.397629 | 0.9112762 | HQ03 | 126.2118 | 3.573 |  |  | 3.572 | 1.836787 | 0.012 | 6.918269 | 7.261689 | 3.571915 | 0.001641099 | 0.017 | -3.968878 | 30.61026 | 1.957141 | 0.1976084 | 1.071459 | -0.1757322 | -0.4168607 |  | 0.001291005 | 0.007 | -0.1757322 | -0.4168607 | 3.571815 | 0.001526817 | 0.014 | -3.790447 | 28.31774 | 1.972571 | 0.1944093 |  | -0.09927455 | -0.02485865 | 0.0128871 | 0.001270105 | 0.007 | -0.09927455 | -0.02485865
904 | 2023-10-04 17:07 | 2023-10-04 21:35 | 144421.5 | 45 | 99 | 391.022 | 448.69 | 3.618 | 131.996 | 12.00929 | 0.9530395 | HQ03 | 131.996 | 3.613 | 0.7648773 | 0.005 | 3.613 | 0.7648773 | 0.005 | 12.8125 | 5.802937 | 3.612528 | 0.002793719 | 0.028 | -3.347337 | 24.47307 | 0.9086002 | 0.2936406 | 1.223804 | 0.06243591 | -0.8096055 | 0.005939516 | 0.001919528 | 0.008 | 0.06243591 | -0.8096055 | 3.610992 | 0.002236053 | 0.023 | -5.839075 | 51.78872 | 1.143615 | 0.1782104 | 0.9178528 | 0.216213 | -0.000899736 | 0.007475806 | 0.001164961 | 0.006 | 0.216213 | -0.000899736
905 | 2023-10-07 08:34 | 2023-10-07 12:09 | 144494.8 | 45 | 98 | 391.472 | 445.364 | 3.591 | 117.5942 | 7.824152 | 0.8490554 | HQ03 | 117.5942 | [6 empty] | 9.90625 | 16.94319
906 | 2023-10-08 17:24 | 2023-10-08 22:13 | 144604 | 41 | 99 | 384.697 | 448.395 | 3.615 | 135.8198 | 13.29057 | 0.9806485 | HQ03 | 135.8198 | 3.611 | 0.6117933 | 0.004 | 3.607 | 1.223587 | 0.008 | 15.0625 | 7.263538 | 3.609952 | 0.002337357 | 0.026 | -3.627165 | 30.73855 | 0.9386586 | 0.2268462 | 1.070638 | -0.08020069 | -0.4189308 | 0.006137097 | 0.001483156 | 0.007 | -0.08020069 | -0.4189308 | 3.609121 | 0.002169983 | 0.024 | -4.369741 | 39.80808 | 1.065704 | 0.1930088 | 0.7647416 | -0.2838989 | -0.5907044 | 0.006967742 | 0.001261922 | 0.005 | -0.2838989 | -0.5907044
916 | 2023-11-29 12:11 | 2023-11-29 13:45 | 146178 | 79 | 99 | 423.613 | 443.945 | 3.581 | 129.1409 | 7.327986 | 0.9324251 | HQ03 | 129.1409 | 3.575 | 1.032472 | 0.006 | 3.569 | 2.064944 | 0.012 | 8.370192 | 5.80947 | 3.57196 | 0.003357026 | 0.024 | -0.6851968 | 2.030704 | 1.418261 |  | 1.892865 | 0.0005505802 |  | 0.008241935 | 0.00307628 | 0.011 | 0.0005505802 |  | 3.569137 | 0.001862487 | 0.018 | -4.416205 | 34.71123 | 1.903967 | 0.2067064 | 0.8603933 | 0.04583789 | -0.503598 | 0.01106452 | 0.001201232 | 0.005 | 0.04583789 | -0.503598
919 | 2023-12-05 10:17 | 2023-12-05 14:40 | 146521.3 | 45 | 99 | 390.885 | 448.515 | 3.616 | 126.6138 | 7.789628 | 0.9141793 | HQ03 | 126.6138 | 3.61 | 1.032809 | 0.006 | 3.606 | 1.721348 | 0.01 | 9.4375 | 5.811329 | 3.610044 | 0.003563486 | 0.037 | -3.627959 | 27.87286 | 1.207026 | 0.3620955 | 1.549213 | -0.01607687 | -0.8577004 | 0.007012097 | 0.002103558 | 0.009 | -0.01607687 | -0.8577004 | 3.608403 | 0.003197864 | 0.033 | -4.985878 | 43.45373 | 1.489521 | 0.2260346 | 0.860674 | -0.07732818 | -0.8155839 | 0.008653226 | 0.001313125 | 0.005 | -0.07732818 | -0.8155839
924 | 2023-12-19 10:10 | 2023-12-19 15:03 | 147159.2 | 36 | 99 | 382.341 | 446.205 | 3.595 | 131.1875 | 13.62083 | 0.9472022 | HQ03 | 131.1875 | [6 empty] | 16.42708 | 5.809713
928 | 2024-01-05 11:23 | 2024-01-05 16:12 | 147826.8 | 40 | 100 | 384.693 | 448.752 | 3.618 | 130.7574 | 18.7641 | 0.9440971 | HQ03 | 130.7574 | 3.615 | 0.5168265 | 0.003 | 3.613 | 0.8613775 | 0.005 | 21.109375 | 5.80641 | 3.614101 | 0.002942416 | 0.03 | -5.401215 | 42.60737 | 0.8384538 | 0.2654907 | 1.205929 | -0.02257692 | -0.3878428 | 0.004866935 | 0.001541082 | 0.007 | -0.02257692 | -0.3878428 | 3.613282 | 0.002852927 | 0.028 | -6.185462 | 51.00439 | 0.9794696 | 0.224423 | 1.033653 | -0.06799796 | -0.2259625 | 0.005685484 | 0.001302698 | 0.006 | -0.06799796 | -0.2259625
933 | 2024-01-14 09:48 | 2024-01-14 14:19 | 148425.9 | 46 | 99 | 388.717 | 448.835 | 3.618 | 136.2474 | 17.77175 | 0.9837358 | HQ03 | 136.2474 | 3.617 | 0.137755 | 0.001 | 3.61 | 1.10204 | 0.008 | 19.57692 | 5.809271 | 3.612815 | 0.003587804 | 0.032 | -2.477633 | 16.19135 | 0.9398448 | 0.4001548 | 1.515305 | -0.0571629 | -1.367139 | 0.006822581 | 0.002904829 | 0.011 | -0.0571629 | -1.367139 | 3.610202 | 0.002399119 | 0.027 | -8.42101 | 85.43021 | 1.299785 |  | 0.8265302 | -0.1571597 | -0.09536589 | 0.009435484 | 0.001184191 | 0.006 | -0.1571597 | -0.09536589 | 0.01154946 | 0.01119802 | 0.006231703 | 0.005006781 | 1.993293 | -1.623937 | 1.928883 | -1.012378 | 1.071926 | -0.587596 | 0.8609495 | -0.3553399 | 0.009305313 | 0.002254852 | 0.01036886 | -0.1159347 | -0.5214449 | 0.007148 | 0.002666736 | 0.01156188 | 0.5418935 | -0.2838264 | 0.005489407 | 0.002719894 | 0.01230398 | 0.2510383 | -0.6072296 | 0.005554313 | 0.00193409 | 0.00929127 | 0.08280317 | -0.1678984 | 1.605982 | 0.3891595 | 1.789538 | -0.1159347 | -0.5214449 | 1.231259 | 0.4593511 | 1.991558 | 0.5418935 | -0.2838264 | 0.9442427 | 0.4678538 | 2.116429 | 0.2510383 | -0.6072296 | 0.9551011 | 0.3325797 | 1.597696 | 0.08280317 | -0.1678984 | -0.599057 | 0.5689229 | 2.318523 | 0.002902452 | -0.879501 | -0.1682435 | 0.6708905 | 3.45765 | 1.003924 | 0.7460731 | -0.1690492 | 0.6041731 | 4.707969 | 1.662052 | 7.768758 | 0.02398615 | 0.3773616 | 2.310591 | 1.476277 | 3.629914
935 | 2024-01-19 11:02 | 2024-01-19 14:07 | 148593 | 50 | 96 | 394.508 | 442.732 | 3.568 | 115.9904 | 12.19202 | 0.8374758 | HQ03 | 115.9904 | [6 empty] | 13.265625 | 16.92766
936 | 2024-01-22 08:18 | 2024-01-22 11:44 | 148692.3 | 52 | 99 | 396.319 | 445.069 | 3.585 | 124.3202 | 14.52078 | 0.8976191 | HQ03 | 124.3202 | 3.58 | 0.7649801 | 0.005 | 3.568 | 2.600932 |  | 15.79808 | 7.25593 | 3.576359 |  | 0.033 | -0.07381909 | -1.371153 | 1.974759 |  |  | 0.00438013 |  |  |  |  | 0.00438013 |  | 3.569702 | 0.002273852 | 0.02 | -3.330455 | 22.61916 |  | 0.1972682 | 0.9179762 | 0.005355299 | -0.537901 |  | 0.001289368 | 0.006 | 0.005355299 | -0.537901
937 | 2024-01-23 13:08 | 2024-01-23 15:59 | 148766 | 69 | 99 | 417.776 | 448.501 | 3.611 | 139.4052 | 12.1886 | 1.006536 | HQ03 | 139.4052 | 3.606 | 0.7649853 | 0.005 | 3.603 | 1.223977 | 0.008 | 12.78846 | 5.812307 | 3.610173 | 0.004359152 | 0.037 | -2.369844 | 13.6591 | 1.035815 | 0.2834698 | 1.376974 | 0.04020485 | -0.6624021 | 0.006770161 | 0.001852779 | 0.009 | 0.04020485 | -0.6624021 | 3.608726 | 0.004047158 | 0.034 | -3.065766 | 19.22578 | 1.25729 | 0.1783389 | 0.7649853 | 0.2533241 | -0.2497362 | 0.008217742 | 0.001165636 | 0.005 | 0.2533241 | -0.2497362
938 | 2024-01-26 08:13 | 2024-01-26 12:07 | 148879.1 | 53 | 99 | 397.047 | 448.514 | 3.611 | 132.4699 | 15.18768 | 0.956461 | HQ03 | 132.4699 | 3.606 | 0.7650592 | 0.005 | 3.604 | 1.071083 | 0.007 | 16.71354 | 7.260146 | 3.611077 | 0.004138075 | 0.034 | -2.286456 | 12.43413 | 0.9137522 | 0.2599328 | 1.224095 | 0.05441879 | -0.4920527 | 0.005971774 | 0.001698776 | 0.008 | 0.05441879 | -0.4920527 | 3.609903 | 0.003922873 | 0.032 | -2.810768 | 16.7438 | 1.093294 | 0.1908661 | 0.9180711 | 0.1033474 | -0.1986979 | 0.007145161 | 0.001247394 | 0.006 | 0.1033474 | -0.1986979
939 | 2024-01-29 10:55 | 2024-01-29 13:45 | 148949.8 | 70 | 99 | 414.309 | 448.431 | 3.609 | 146.7642 | 14.84265 | 1.059669 | HQ03 | 146.7642 | 3.606 | 0.459525 | 0.003 | 3.602 | 1.072225 | 0.007 | 16.43182 | 7.25295 | 3.610573 | 0.004286639 | 0.037 | -2.556986 | 14.62396 | 0.8894033 | 0.292504 | 1.378575 | -0.1179331 | -0.4578069 | 0.005806452 | 0.001909607 | 0.009 | -0.1179331 | -0.4578069 | 3.609234 | 0.004054725 | 0.034 | -3.006141 | 18.00899 | 1.09446 | 0.2036349 | 0.9190501 | -0.08105774 | -0.4459602 | 0.007145161 | 0.001329426 | 0.006 | -0.08105774 | -0.4459602
949 | 2024-02-20 11:50 | 2024-02-20 13:23 | 149872 | 74 | 96 | 420.832 | 441.032 | 3.556 | 119.4418 | 26.98364 | 0.8623957 | HQ03 | 119.4418 | [6 empty] | 27.4140625 | 12.10029
951 | 2024-02-23 11:13 | 2024-02-23 15:38 | 150155.8 | 47 | 99 | 391.493 | 448.617 | 3.616 | 134.1917 | 15.51722 | 0.9688933 | HQ03 | 134.1917 | 3.612 | 0.6118402 | 0.004 | 3.609 | 1.07072 | 0.007 | 17.3125 | 5.805666 | 3.613105 | 0.003241479 | 0.031 | -2.875189 | 20.08964 | 0.7302608 | 0.3437356 | 1.37664 | -0.07774278 | -0.9700107 |  | 0.002247225 | 0.009 | -0.07774278 | -0.9700107 | 3.611339 | 0.0026714 | 0.027 | -5.36385 | 47.00827 | 1.000408 | 0.2011915 | 1.07072 | -0.121648 | -0.03409401 |  | 0.001315321 | 0.007 | -0.121648 | -0.03409401
961 | 2024-03-29 14:25 | 2024-03-29 18:53 | 151528.5 | 49 | 99 | 392.937 | 448.762 | 3.619 | 134.7188 | 25.89031 | 0.9726988 | HQ03 | 134.7188 | 3.614 | 0.765386 |  | 3.614 | 0.765386 | 0.005 | 26.625 | 7.254756 | 3.614673 | 0.002479507 | 0.028 | -6.552944 | 60.72517 | 0.6697127 | 0.2005898 | 0.9184631 | -0.08928013 | -0.2313567 | 0.004375 | 0.001310384 | 0.006 | -0.08928013 | -0.2313567 | 3.613992 | 0.002339119 | 0.026 | -7.772842 | 76.77182 | 0.7740274 | 0.1636658 |  | 0.04844685 | -0.4569911 | 0.005056452 | 0.001069172 | 0.005 | 0.04844685 | -0.4569911
963 | 2024-04-01 10:09 | 2024-04-01 13:37 | 151679 | 53 | 99 | 396.809 | 446.018 | 3.598 | 126.2563 | 25.94915 | 0.9115981 | HQ03 | 126.2563 | [6 empty] | 24.19271 | 15.47771 |  |  |  | -0.3580331 | -1.661563 |  |  |  | 0.3663479 | -1.652195 |  |  |  | 0.3663479 | -1.652195 |  |  |  |  | -1.412511
964 | 2024-04-04 09:03 | 2024-04-04 13:51 | 151850.8 | 46 | 99 | 388.435 | 448.799 | 3.62 | 141.0334 | 25.85723 | 1.018292 | HQ03 | 141.0334 | 3.616 | 0.6122123 | 0.004 | 3.613 | 1.071372 | 0.007 | 25.625 | 7.262528 | 3.614996 | 0.002917902 | 0.032 | -6.790632 | 62.69769 | 0.6659044 | 0.2394333 | 1.071372 | 0.1195371 | -0.4578415 | 0.004350806 | 0.001564381 | 0.007 | 0.1195371 | -0.4578415 | 3.613968 | 0.002631688 | 0.029 | -7.883013 | 77.96942 | 0.8232775 | 0.186782 |  | 0.1088802 | -0.564381 | 0.005379032 | 0.001220374 | 0.005 | 0.1088802 | -0.564381
970 | 2024-04-20 08:35 | 2024-04-20 12:41 | 152452.4 | 51 | 99 | 394.455 | 448.728 | 3.618 | 135.2295 | 26.4477 | 0.9763862 | HQ03 | 135.2295 | 3.614 | 0.6883731 | 0.004 | 3.612 | 1.03256 | 0.006 | 27.46354 | 5.804678 | 3.614544 | 0.002682612 | 0.029 | -5.460937 | 47.13558 | 0.7279268 | 0.2462903 | 1.03256 | -0.301927 | -0.527832 | 0.004229839 | 0.001431145 | 0.006 | -0.301927 | -0.527832 | 3.613847 | 0.002616534 | 0.028 | -6.19862 | 56.14722 | 0.8479757 | 0.2095368 | 1.03256 |  |  | 0.004927419 | 0.001217577 | 0.006
971 | 2024-04-27 13:27 | 2024-04-27 17:34 | 152572.6 | 41 | 97 | 384.846 | 441.761 | 3.563 | 123.1443 | 26.42756 | 0.8891282 | HQ03 | 123.1443 | [6 empty] | 26.5546875 | 14.50584
977 | 2024-05-11 10:12 | 2024-05-11 15:51 | 153216.5 | 42 | 99 | 385.882 | 448.469 | 3.616 | 136.2279 | 26.0657 | 0.9835947 | HQ03 | 136.2279 | [6 empty] | 24.7125 | 7.256279
979 | 2024-05-14 10:46 | 2024-05-14 16:28 | 153346.3 | 41 | 99 | 385.165 | 448.505 | 3.615 | 135.848 | 25.71431 | 0.9808517 | HQ03 | 135.848 | 3.614 |  |  | 3.611 | 0.6892588 | 0.004 | 24.75481 | 5.807646 | 3.613238 | 0.003174394 | 0.031 | -2.850079 | 20.33759 | 0.7010707 | 0.3473801 | 1.378518 | -0.03462914 | -1.050802 | 0.004068548 | 0.002015963 | 0.008 | -0.03462914 | -1.050802 | 3.611823 | 0.002788036 | 0.028 | -4.389632 | 35.78727 | 0.9449515 | 0.2278014 | 1.206203 | -0.09333803 | -0.230267 | 0.005483871 | 0.001322008 | 0.007 | -0.09333803 | -0.230267
980 | 2024-05-16 09:42 | 2024-05-16 14:59 | 153500.3 | 37 | 99 | 382.843 | 448.539 | 3.618 | 134.8981 | 26.77727 | 0.9739936 | HQ03 | 134.8981 | 3.614 | 0.688549 | 0.004 | 3.612 | 1.032824 | 0.006 | 26.25 | 5.811834 | 3.613028 | 0.002807453 | 0.027 | -2.430676 | 16.65985 | 0.7267246 | 0.2944667 | 1.204961 | -0.03636544 | -0.6260686 | 0.004221774 | 0.001710651 | 0.007 | -0.03636544 | -0.6260686 | 3.611903 | 0.00257069 | 0.026 | -3.577056 | 28.53031 | 0.920379 | 0.2206446 | 1.032824 | -0.1350096 | -0.313473 | 0.005346774 | 0.001281795 | 0.006 | -0.1350096 | -0.313473
982 | 2024-05-20 07:39 | 2024-05-20 10:17 | 153706.5 | 67 | 99 | 411.962 | 445.234 | 3.592 | 136.4042 | 25.93961 | 0.9848679 | HQ03 | 136.4042 |  |  |  |  | 1.181066 | 0.004 | 27.25 | 15.4845 |  | 0.001973472 |  | -1.874485 | 9.724413 | 0.686971 | 0.3703276 | 1.771599 |  | -0.3609807 |  | 0.001254215 | 0.006 |  | -0.3609807 |  | 0.001857128 |  | -2.112934 | 12.00135 | 0.9000867 |  |  | -0.09488425 | -0.1080247 |  | 0.00118153 | 0.006 | -0.09488425 | -0.1080247 | 0.003303003 | 0.002618034 | 0.004700018 | 0.000381966 | 1.033206 | -2.365385 | 0.7921336 | -1.722895 | 8.722985 | 2.572587 | 0.1531531 | 0.4860347 | 0.005056333 | 0.001992567 | 0.01094996 | 0.2954282 | 0.09270063 | 0.003829191 | 0.001721408 | 0.008199515 | 0.2885333 | -0.2188209 | 0.00301763 | 0.001490481 | 0.006810431 | 0.312207 | -0.6222219 | 0.003274454 | 0.001563849 | 0.008783903 | 0.5968783 | 0.7918107 | 1.581662 | 0.6232911 | 3.425237 | 0.2954282 | 0.09270063 | 1.158591 | 0.5208432 | 2.480912 | 0.2885333 | -0.2188209 | 5.600561 | 2.766254 | 12.6398 | 0.312207 | -0.6222219 | 1.312925 | 0.6270407 | 3.521993 | 0.5968783 | 0.7918107 | -2.001881 | 0.6388038 | 6.175299 | 4.095089 | 30.70375 | -1.435458 | 0.6474397 | 4.56809 | 1.31316 | 4.916291 | 1.210686 | 2.063598 | 6.252168 | -1.172493 | -0.2245534 | -1.27038 | 1.08465 | 5.867682 | 1.576974 | 3.941538
983 | 2024-05-22 08:09 | 2024-05-22 11:09 | 153764.3 | 72 | 99 | 416.077 | 448.771 | 3.621 | 154.0678 | 25.99907 | 0.954092 | HQ03 | 132.1417 |  | 0.6887575 | 0.004 | 3.616 | 0.8609469 | 0.005 | 25.15625 | 5.809027 | 3.614919 | 0.002346836 | 0.023 | -3.915155 | 29.23762 | 0.7234731 | 0.2814513 | 1.377515 | -0.01418467 | -0.4746981 | 0.004201613 | 0.001634545 | 0.008 | -0.01418467 | -0.4746981 | 3.613903 | 0.002096917 |  | -5.102042 | 42.73456 | 0.8984397 | 0.228773 | 1.033136 | -0.261116 | -0.2541491 | 0.005217742 | 0.001328612 | 0.006 | -0.261116 | -0.2541491
984 | 2024-05-30 10:28 | 2024-05-30 15:32 | 153912.9 | 41 | 99 | 384.781 | 446.301 | 3.602 | 133.8266 | 26.23973 | 0.966257 | HQ03 | 133.8266 | [6 empty] | 24.95833 | 5.806827