## Sheet1
seg_num | t_start | t_end | mileage | soc_start | soc_end | volt_start | volt_end | volt_end_cell | cap | temp_ch | soh | car_identifier | cap_corr | volt_1 | dcr_1 | dV_1 | volt_10 | dcr_10 | dV_10 | temp_rest | curr_0 | rest_volt1_mean | rest_volt1_std | rest_volt1_range | rest_volt1_skew | rest_volt1_kurt | rest_dcr1_mean | rest_dcr1_std | rest_dcr1_range | rest_dcr1_skew | rest_dcr1_kurt | rest_dv1_mean | rest_dv1_std | rest_dv1_range | rest_dv1_skew | rest_dv1_kurt | rest_volt10_mean | rest_volt10_std | rest_volt10_range | rest_volt10_skew | rest_volt10_kurt | rest_dcr10_mean | rest_dcr10_std | rest_dcr10_range | rest_dcr10_skew | rest_dcr10_kurt | rest_dv10_mean | rest_dv10_std | rest_dv10_range | rest_dv10_skew | rest_dv10_kurt | vf001_mo | vf002_mo | vf003_mo | vf004_mo | zf001_mo | zf001_ph | zf002_mo | zf002_ph | zf003_mo | zf003_ph | zf004_mo | zf004_ph | vf001_mo_mean | vf001_mo_std | vf001_mo_range | vf001_mo_skew | vf001_mo_kurt | vf002_mo_mean | vf002_mo_std | vf002_mo_range | vf002_mo_skew | vf002_mo_kurt | vf003_mo_mean | vf003_mo_std | vf003_mo_range | vf003_mo_skew | vf003_mo_kurt | vf004_mo_mean | vf004_mo_std | vf004_mo_range | vf004_mo_skew | vf004_mo_kurt | zf001_mo_mean | zf001_mo_std | zf001_mo_range | zf001_mo_skew | zf001_mo_kurt | zf002_mo_mean | zf002_mo_std | zf002_mo_range | zf002_mo_skew | zf002_mo_kurt | zf003_mo_mean | zf003_mo_std | zf003_mo_range | zf003_mo_skew | zf003_mo_kurt | zf004_mo_mean | zf004_mo_std | zf004_mo_range | zf004_mo_skew | zf004_mo_kurt | zf001_ph_mean | zf001_ph_std | zf001_ph_range | zf001_ph_skew | zf001_ph_kurt | zf002_ph_mean | zf002_ph_std | zf002_ph_range | zf002_ph_skew | zf002_ph_kurt | zf003_ph_mean | zf003_ph_std | zf003_ph_range | zf003_ph_skew | zf003_ph_kurt | zf004_ph_mean | zf004_ph_std | zf004_ph_range | zf004_ph_skew | zf004_ph_kurt
208 | 2022-04-30 20:29 | 2022-04-30 21:10 | 33048.44 | 52 | 96 | 390.922 | 444.994 | 3.587 | 134.3318 | 19.92734 | 0.969905 | HQ04 | 134.3318 | [6 empty] | 19.34765625 | 52.23516
209 | 2022-05-04 10:04 | 2022-05-04 10:43 | 33228.6 | 38 | 96 | 382.176 | 443.691 | 3.575 | 131.5064 | 20.7144 | 0.9495049 | HQ04 | 131.5064 | [6 empty] | 21.4375 | 56.34375
210 | 2022-05-08 16:50 | 2022-05-08 17:33 | 33400.51 | 42 | 95 | 386.108 | 441.115 | 3.555 | 132.8469 | 21.87622 | 0.9591837 | HQ04 | 132.8469 | [6 empty] | 19.67308 | 43.60512
213 | 2022-05-15 20:23 | 2022-05-15 20:55 | 33764.75 | 61 | 99 | 402.604 | 443.7 | 3.578 | 132.2775 | 25.70249 | 0.9550719 | HQ04 | 132.2775 | 3.563 | 0.5626917 | 0.015 | 3.549 | 1.087871 | 0.029 | 21.36607 | 26.67222 | 3.55771 | 0.0072159 | 0.025 | -0.002219638 | -1.8149 | 0.769617 | 0.2711179 | 0.7877684 | 0.03672328 | -1.808779 | 0.02051613 | 0.007227348 | 0.021 | 0.03672328 | -1.808779 | 3.550685 | 0.001558439 | 0.011 | -0.9284419 | 3.497731 | 1.033114 | 0.0685553 | 0.3001022 | 0.1374817 | -0.6306887 | 0.02754032 | 0.001827519 | 0.008 | 0.1374817 | -0.6306887 | 0.0448963 | 0.03837347 | 0.0222943 | 0.05025963 | 1.290224 | -0.4916947 | 0.5687037 | -0.55008 | 3.209743 | -1.250875 | 0.8788115 | 0.2427531 | 0.04554835 | 0.003477271 | 0.01501117 | 0.0606892 | -0.6168425 | 0.04037698 | 0.003158462 | 0.01601025 | -0.5116615 | 0.4600258 | 0.01984537 | 0.00207822 | 0.01067955 | -0.3704043 | 0.03885968 | 0.05047091 | 0.003907878 | 0.01692142 | -0.1163862 | -0.6953169 | 1.308963 | 0.09992938 | 0.4313892 | 0.0606892 | -0.6168425 | 0.5983962 | 0.04680915 | 0.2372756 | -0.5116615 | 0.4600258 | 2.857168 | 0.2992044 | 1.537551 | -0.3704043 | 0.03885968 | 0.8825058 | 0.06833095 | 0.2958784 | -0.1163862 | -0.6953169 | -0.5029302 | 0.05120813 | 0.2783965 | -0.07039353 | 0.005293128 | -0.6190525 | 0.05847227 | 0.2666033 | 0.1975963 | -0.6155794 | -1.361294 | 0.1220427 | 0.6464341 | -0.02491088 | -0.03390088 | 0.2305887 | 0.0315962 | 0.1574265 | 0.1998934 | -0.1332864
219 | 2022-05-31 14:59 | 2022-05-31 15:48 | 34531.5 | 41 | 99 | 383.041 | 445.287 | 3.589 | 134.4863 | 24.88668 | 0.97102 | HQ04 | 134.4863 | 3.574 |  | 0.015 | 3.541 | 0.9175934 |  | 23.20192 | 52.32061 | 3.559282 |  |  | 0.035676 | -1.8833 | 0.6067956 | 0.2746473 | 0.7264281 | -0.02866698 | -1.887605 | 0.03174194 |  |  | -0.02866698 | -1.887605 | 3.545194 | 0.00203896 | 0.015 | -0.9512578 | 3.962809 | 0.8761228 | 0.04269173 | 0.2102818 | 0.002426945 | -0.03196125 |  | 0.002233237 | 0.011 | 0.002426945 | -0.03196125 | 0.06182381 | 0.04682679 | 0.02971554 | 0.02539054 | 1.469702 | -0.2320391 | 0.8554606 | -0.8554323 | 0.5269204 | -0.42602 | 0.4910027 | -0.1970891 | 0.06079054 | 0.005767358 | 0.03011906 | -0.154673 | 0.1060324 | 0.04248048 | 0.00457913 | 0.02112058 | -0.3189937 | -0.441718 | 0.03185116 | 0.002058026 | 0.01066912 | 0.1134444 | -0.08820179 | 0.02816797 | 0.002324311 | 0.01122212 | 0.2440454 | -0.2247047 | 1.445139 | 0.1371041 | 0.7160033 | -0.154673 | 0.1060324 | 0.7760596 | 0.08365437 | 0.3858437 | -0.3189937 | -0.441718 | 0.5647896 | 0.03649323 | 0.1891865 | 0.1134444 | -0.08820179 | 0.5447127 | 0.04494756 | 0.2170135 | 0.2440454 | -0.2247047 | -0.3366677 | 0.1017507 | 0.4606118 | -0.3524566 | -0.6842525 | -0.764103 | 0.1245718 | 0.4583646 | 0.5883939 | -1.023958 | -0.3797707 | 0.08823848 | 0.3447113 | 0.3191499 | -0.9763157 | -0.1755361 | 0.04461421 | 0.1835868 | 0.2972997 | -0.9075839
220 | 2022-06-07 14:11 | 2022-06-07 14:50 | 34747.91 | 28 | 95 | 379.508 | 442.72 | 3.568 | 130.8165 | 26.7546 | 0.9445233 | HQ04 | 130.8165 | [6 empty] | 24.83125 | 58.95469
225 | 2022-06-27 13:40 | 2022-06-27 14:07 | 35425.87 | 56 | 96 | 396.503 | 446.186 | 3.596 | 134.2968 | 29.74923 | 0.9696523 | HQ04 | 134.2968 | [6 empty] | 28.83125 | 72.79599
226 | 2022-06-30 13:28 | 2022-06-30 14:04 | 35536.14 | 49 | 99 | 388.979 | 442.774 | 3.571 | 134.6682 | 29.76739 | 0.9723336 | HQ04 | 134.6682 | 3.554 | 0.5667596 | 0.017 | 3.548 | 0.7667923 | 0.023 | 27.76705 | 29.19757 | 3.551944 | 0.003753115 | 0.017 |  |  | 0.6272533 |  |  |  |  | 0.01881452 | 0.003716397 | 0.016 |  |  | 3.548669 | 0.002058975 | 0.011 | -0.5730061 | 0.597474 | 0.736411 | 0.06558611 | 0.333388 |  | -0.1663619 | 0.02208871 | 0.001967261 | 0.01 |  | -0.1663619
229 | 2022-07-08 14:17 | 2022-07-08 14:51 | 35793 | 52 | 99 | 391.084 | 442.745 | 3.57 | 133.803 | 29.8084375 | 0.966087 | HQ04 | 133.803 | 3.555 | 0.4878217 | 0.015 | 3.541 | 0.9431219 | 0.029 | 28.74375 | 30.75206 | 3.549448 | 0.005631504 | 0.021 | -0.01881642 | -1.727949 | 0.6854419 | 0.1825619 | 0.585386 | 0.0006905365 | -1.763497 | 0.02107661 | 0.005613584 | 0.018 | 0.0006905365 | -1.763497 | 3.544024 | 0.001484137 | 0.01 | -1.027952 | 3.022743 | 0.8618183 | 0.04608565 | 0.2276501 | 0 | 0.06634789 | 0.0265 | 0.001417085 | 0.007 | 0 | 0.06634789
230 | 2022-07-11 14:20 | 2022-07-11 14:55 | 35887.1 | 57 | 99 | 399.459 | 442.93 | 3.571 | 131.6975 | 25.93513 | 0.9508844 | HQ04 | 131.6975 | 3.557 | 0.5465703 | 0.014 | 3.54 | 1.210263 | 0.031 | 24.12019 | 25.64795 | 3.548185 | 0.008892399 | 0.029 | -0.007243397 | -1.881625 | 0.930366 | 0.3463064 | 0.9369777 | 0.00227702 | -1.909062 | 0.02383065 | 0.008870386 | 0.024 | 0.00227702 | -1.909062 | 3.539452 | 0.001599567 | 0.01 | -1.09797 | 3.195059 | 1.271343 | 0.05746467 | 0.2732852 | -0.00417403 | -0.4711669 | 0.03256452 | 0.001471916 | 0.007 | -0.00417403 | -0.4711669
232 | 2022-07-15 14:49 | 2022-07-15 15:13 | 36023.81 | 70 | 99 | 421.457 | 442.485 | 3.568 | 130.7508 | 28.41638 | 0.9440493 | HQ04 | 130.7508 | 3.552 | 0.557404 | 0.016 | 3.535 | 1.149646 | 0.033 | 26.94271 | 28.21442 | 3.544569 | 0.008602051 | 0.029 | -0.002451886 | -1.865769 | 0.8311894 | 0.2987008 | 0.8012683 | -0.009728606 | -1.897669 | 0.02385887 | 0.008574055 | 0.023 | -0.009728606 | -1.897669 | 3.536137 | 0.00156867 | 0.013 | -1.540907 | 8.352554 | 1.124922 | 0.04841429 | 0.2090265 | -0.1290996 | -0.6401475 | 0.03229032 | 0.001389708 | 0.006 | -0.1290996 | -0.6401475
233 | 2022-07-18 14:16 | 2022-07-18 14:50 | 36132.1 | 52 | 99 | 391.762 | 442.968 | 3.572 | 132.4266 | 29.49211 | 0.956149 | HQ04 | 132.4266 | 3.555 | 0.5668655 | 0.017 |  |  |  | 28.39286 | 30.74509 | 3.534589 |  |  | -0.1543859 | -1.802959 |  |  |  |  | -1.806262 |  |  |  |  | -1.806262 |  |  |  | 0.1793712 | -1.62138 |  |  |  | -0.173717 |  |  |  |  | -0.173717
234 | 2022-07-23 12:06 | 2022-07-23 12:45 | 36290.1 | 36 | 99 | 380.485 | 442.94 | 3.57 | 133.584 | 30.15787 | 0.9645054 | HQ04 | 133.584 | 3.554 | 0.5203266 | 0.016 | 3.537 | 1.073174 | 0.033 | 29.71154 | 30.75247 | 3.546339 | 0.008494711 | 0.03 | -0.0259724 | -1.845301 | 0.8376628 | 0.2764834 | 0.8130103 | 0.003318773 | -1.858875 | 0.02575806 | 0.008501842 | 0.025 | 0.003318773 | -1.858875 | 3.538024 | 0.001778205 | 0.014 | -1.271579 | 7.42999 | 1.108054 | 0.05658187 | 0.2926837 | -0.3484868 | 0.1724613 | 0.03407258 | 0.001739888 | 0.009 | -0.3484868 | 0.1724613
241 | 2022-09-23 18:29 | 2022-09-23 19:20 | 38410.02 | 25 | 100 | 384.645 | 442.066 | 3.564 | 128.9122 | 26.39349 | 0.9307741 | HQ04 | 128.9122 | 3.564 | 0.4682276 |  | 3.551 | 0.9754741 | 0.025 | 22.39732 | 25.60567 | 3.559165 | 0.006155285 | 0.021 | 0.009879649 | -1.680761 | 0.7626005 | 0.2373238 | 0.7023414 | 0.04253419 | -1.786939 | 0.01954435 | 0.006082267 | 0.018 | 0.04253419 | -1.786939 | 3.553282 | 0.001737021 | 0.009 | -0.1798101 | -0.1756402 | 0.9921516 | 0.06566427 | 0.3121517 | -0.272817 | -0.160447 | 0.02542742 | 0.001682881 | 0.008 | -0.272817 | -0.160447 | 0.03322046 | 0.02378238 | 0.02309548 | 0.01781567 | 1.264147 | -0.7751971 | 0.9187368 | -0.3552011 | 0.9095653 | -0.2508243 | 0.7130596 | -0.3745558 | 0.03290079 | 0.00254268 | 0.01143823 | -0.159588 | -0.7293839 | 0.02292786 | 0.002146147 | 0.01128556 | -0.6010002 | 0.248805 | 0.02041597 | 0.002148572 | 0.01056957 | -0.1334698 | 0.1498925 | 0.01932545 | 0.002077018 | 0.01005328 | -0.01111985 | -0.2348619 | 1.251982 | 0.09675727 | 0.4352619 | -0.159588 | -0.7293839 | 0.8857259 | 0.08290775 | 0.4359723 | -0.6010002 | 0.248805 | 0.8040385 | 0.08461681 | 0.4162594 | -0.1334698 | 0.1498925 | 0.7734874 | 0.08313114 | 0.4023753 | -0.01111985 | -0.2348619 | -0.7118163 | 0.05818698 | 0.3339146 | 0.003518191 | 0.4719024 | -0.4322056 | 0.08399266 | 0.4399168 | 0.1015886 | -0.1911046 | -0.2536445 | 0.08752176 | 0.3734604 | -0.2985858 | -0.4197582 | -0.1080371 | 0.1164085 | 0.5256242 | -0.1787882 | -0.4803546
275 | 2022-11-07 14:07 | 2022-11-07 15:35 | 40355.87 | 49 | 100 | 395.601 | 446.18 | 3.599 | 124.9422 | 6.106061 | 0.9428541 | HQ04 | 130.5853 |  | 0.6570539 | 0.015 |  | 1.182697 | 0.027 | 8.5625 | 22.80905 |  | 0.006065077 | 0.027 | -0.0838483 | -1.499201 | 0.9534347 | 0.2599751 | 0.7446611 | -0.01203593 | -1.784638 | 0.02176613 | 0.005935018 | 0.017 | -0.01203593 | -1.784638 |  | 0.001851701 | 0.015 |  |  | 1.204952 | 0.06182058 | 0.2628216 | -0.1489704 | -0.457456 | 0.02750806 | 0.001411313 | 0.006 | -0.1489704 | -0.457456
329 | 2023-03-23 17:38 | 2023-03-23 18:15 | 44077.38 | 66 | 99 | 411.667 | 444.398 | 3.586 | 131.6537 | 20.60286 | 0.9505683 | HQ04 | 131.6537 | 3.573 | 0.4930893 | 0.013 |  | 0.7965288 | 0.021 | 20.9375 | 26.36433 | 3.569371 | 0.00503987 | 0.02 | 0.0002910294 | -1.61172 | 0.5509018 | 0.1901536 | 0.644809 | -0.002399475 | -1.641611 | 0.01452419 | 0.005013284 | 0.017 | -0.002399475 | -1.641611 |  | 0.001598747 | 0.011 | -0.7235113 | 3.38906 | 0.7301514 | 0.06053063 | 0.2655096 | 0.1547765 | -0.364708 | 0.01925 | 0.001595853 | 0.007 | 0.1547765 | -0.364708 | 0.03517544 | 0.02187685 | 0.02132342 | 0.02072205 | 1.107115 | -0.4902799 | 0.8244001 | -0.4836167 | 0.7633045 | -0.3123557 | 0.7461599 | -0.08546157 | 0.03671681 | 0.002088817 | 0.009154882 | 0.3346425 | -0.4994875 | 0.0237313 | 0.001811211 | 0.0103415 | -0.2642809 | 0.4432767 | 0.01870225 | 0.00207334 | 0.01130313 | 0.2031991 | 0.1403402 | 0.01630528 | 0.002374843 | 0.01083726 | 0.09144356 | -0.457663 | 1.155628 | 0.06574358 | 0.2881415 | 0.3346425 | -0.4994875 | 0.8942825 | 0.06825308 | 0.3897055 | -0.2642809 | 0.4432767 | 0.6694759 | 0.07421839 | 0.4046128 | 0.2031991 | 0.1403402 | 0.5871208 | 0.0855134 | 0.3902283 | 0.09144356 | -0.457663 | -0.5251055 | 0.04926477 | 0.315035 | 0.2660294 | 0.8209007 | -0.5532809 | 0.07992046 | 0.450121 | 0.006889332 | 0.678024 | -0.3991293 | 0.09788651 | 0.4518354 | -0.09674485 | -0.3892454 | -0.1893667 | 0.1276814 | 0.7097039 | 0.2193047 | 0.4160211
334 | 2023-04-05 17:26 | 2023-04-05 18:08 | 44689.01 | 55 | 99 | 398.554 | 444.592 | 3.586 | 130.6497 | 24.29844 | 0.9433189 | HQ04 | 130.6497 | 3.574 | 0.4551243 | 0.012 |  | 0.8343945 | 0.022 | 21.92788 | 26.36376 | 3.568302 | 0.00521533 | 0.022 | -0.01752542 | -1.607503 | 0.6491944 | 0.1952131 | 0.6447594 | 0.01026865 | -1.686358 | 0.01711694 | 0.005147071 | 0.017 | 0.01026865 | -1.686358 |  | 0.001616529 | 0.011 | -1.084605 | 4.614517 | 0.8356179 | 0.0576178 | 0.3034162 | 0.1426474 | 0.1346727 | 0.02203226 | 0.001519175 | 0.008 | 0.1426474 | 0.1346727 | 0.03016646 | 0.02200138 | 0.01769138 | 0.01740515 | 1.116493 | -0.6761582 | 0.8419312 | -0.4406673 | 0.6769995 | -0.2780715 | 0.6441832 |  | 0.02923832 | 0.002127866 | 0.009924368 | 0.2614611 | -0.3619393 | 0.02024827 | 0.001984393 | 0.01250044 | -0.08892367 | 1.072173 | 0.01802729 | 0.002072153 | 0.0111511 | 0.1565728 | 0.1607006 | 0.01682607 | 0.002099401 | 0.01037462 | 0.3576234 | -0.002303054 | 1.082141 | 0.07875461 | 0.3673115 | 0.2614611 | -0.3619393 | 0.7748446 | 0.07593716 | 0.4783567 | -0.08892367 | 1.072173 | 0.6898537 | 0.07929548 | 0.4267212 | 0.1565728 | 0.1607006 | 0.6227508 | 0.07770109 | 0.3839759 | 0.3576234 | -0.002303054 | -0.6874867 | 0.05591131 | 0.2772209 | 0.117075 | -0.05255426 | -0.4209633 | 0.1035998 | 0.5304561 | 0.03738226 | 0.07945308 | -0.2826167 | 0.1104789 | 0.6340002 | -0.1857611 | 0.41002 | -0.1114356 | 0.1167376 | 0.6221471 | -0.2301977 | 0.2509593
360 | 2023-06-05 00:58 | 2023-06-05 01:41 | 47054.46 | 18 | 100 | 387.979 | 440.913 | 3.557 | 126.0118 | 32.95608 | 0.9098328 | HQ04 | 126.0118 | 3.552 | 0.1814174 | 0.005 | 3.547 | 0.3628347 | 0.01 | 28.16146 | 27.56993 | 3.54894 | 0.003019567 | 0.015 | -0.005677748 |  | 0.247108 | 0.09822246 | 0.3991182 |  | -1.299652 | 0.006810484 | 0.002707085 | 0.011 |  | -1.299652 | 3.546516 | 0.001650247 | 0.009 | -0.4922348 | 0.3422397 | 0.3350369 | 0.04062782 | 0.1814174 | -0.1223522 | -0.5469738 | 0.009233871 |  |  | -0.1223522 | -0.5469738
361 | 2023-06-06 01:04 | 2023-06-06 02:00 | 47295.59 | 28 | 100 | 385.752 | 442.036 | 3.565 | 123.9836 | 25.11063 | 0.8951883 | HQ04 | 123.9836 | 3.571 | 0.4821392 | 0.025 | 3.55 | 0.8871361 | 0.046 | 21.89286 | 51.13905 | 3.559952 | 0.01000514 | 0.031 | 0.006851244 | -1.873186 | 0.6648855 | 0.19298 | 0.5399959 | 0.01716849 | -1.877978 | 0.03447581 | 0.01000645 | 0.028 | 0.01716849 | -1.877978 | 3.550145 | 0.001779255 | 0.011 | -0.8478776 | 1.499741 | 0.8540084 | 0.03939034 | 0.1735701 | -0.1282918 | -0.4815814 | 0.04428226 | 0.002042478 | 0.009 | -0.1282918 | -0.4815814 | 0.05276066 | 0.04043122 | 0.03686885 | 0.03538808 | 1.031685 | -0.621838 | 0.8041113 | -0.4076623 | 0.7217195 | -0.3376505 | 0.7038027 | -0.169335 | 0.05519119 | 0.002674382 | 0.01321076 | 0.1902126 | -0.03533713 | 0.03946343 | 0.002224131 | 0.01071856 | -0.01128026 | -0.3943168 | 0.03557436 |  |  | 0.09455967 | -0.1667031 | 0.0331358 | 0.002358047 | 0.01087166 | -0.1674042 | -0.7002047 | 1.079212 | 0.05229502 | 0.2583239 | 0.1902126 | -0.03533713 | 0.7848635 | 0.04423435 | 0.2131748 | -0.01128026 | -0.3943168 | 0.6963794 | 0.05000329 | 0.2389403 | 0.09455967 | -0.1667031 | 0.659009 | 0.04689713 | 0.2162171 | -0.1674042 | -0.7002047 | -0.604479 | 0.03892834 | 0.1741921 | 0.3118662 | -0.504996 | -0.4251377 | 0.05805513 | 0.2671752 | -0.102026 | -0.2307543 | -0.256516 | 0.05200049 | 0.3288249 | -0.02510931 | 1.095035 | -0.1314763 | 0.06406512 | 0.3377985 | 0.09173399 | -0.1567826
362 | 2023-06-06 22:58 | 2023-06-06 23:40 | 47587.99 | 17 | 100 | 387.482 | 440.798 | 3.557 | 126.3988 | 35.27307 | 0.9126265 | HQ04 | 126.3988 | 3.552 | 0.1919543 | 0.005 | 3.545 | 0.4606903 | 0.012 | 30.22396 | 25.02914 | 3.54869 | 0.003563815 | 0.019 | 0.01699507 |  | 0.2354536 | 0.1241872 | 0.4606903 |  | -1.448507 | 0.006133065 | 0.003234811 | 0.012 |  | -1.448507 | 3.54571 | 0.001793276 | 0.012 | -0.6196646 | 2.445117 | 0.3498522 | 0.05068824 | 0.268736 | 0.1766221 | -0.3515679 | 0.009112903 | 0.001320321 | 0.007 | 0.1766221 | -0.3515679
367 | 2023-06-14 00:05 | 2023-06-14 00:47 | 48719.56 | 26 | 99 | 374.076 | 445.37 | 3.593 | 127.9344 | 30.28671 | 0.9237141 | HQ04 | 127.9344 | 3.562 | 0.5975022 | 0.031 | 3.554 | 0.7516963 | 0.039 | 25.78125 | 52.60282 | 3.557968 | 0.004673009 | 0.022 |  | -1.262369 | 0.6500401 | 0.08919299 | 0.3276625 | 0.004861447 | -1.376521 | 0.03372581 | 0.004627569 | 0.017 | 0.004861447 | -1.376521 | 3.553766 | 0.001835109 | 0.013 | -0.6027661 | 2.016059 | 0.7310231 | 0.03785064 | 0.1927427 | -0.1785799 | -0.14469 | 0.03792742 | 0.001963792 | 0.01 | -0.1785799 | -0.14469
368 | 2023-06-15 00:07 | 2023-06-15 00:50 | 48984.41 | 19 | 100 | 387.547 | 441.975 | 3.567 | 126.4454 | 30.1405 | 0.9129629 | HQ04 | 126.4454 | 3.562 | 0.186491 | 0.005 | 3.55 | 0.6340694 | 0.017 | 26.22083 | 57.58855 | 3.554665 | 0.006408251 | 0.024 | 0.05007155 | -1.6654 | 0.3598975 | 0.233597 | 0.7086658 | 0.04572334 | -1.823759 | 0.009649194 | 0.006262956 | 0.019 | 0.04572334 | -1.823759 | 3.548565 | 0.001673524 | 0.011 | -0.6482816 | 1.460457 | 0.5874466 | 0.05856467 | 0.2983856 | 0.1032605 | -0.1854967 | 0.01575 | 0.001570174 | 0.008 | 0.1032605 | -0.1854967 | 0.02983601 | 0.01688476 | 0.01215783 | 0.008654756 |  | -0.9162933 |  | -0.5884174 |  |  |  | -0.2153125 | 0.02730857 | 0.002403798 | 0.01080118 | -0.01491939 | -0.5482035 | 0.01471436 | 0.001840665 | 0.009828564 | -0.144205 | -0.1257648 | 0.01152035 | 0.00207418 | 0.01118882 | -0.03312751 | 0.2471066 | 0.009898599 | 0.002116419 | 0.01084392 | 0.1162138 | -0.2579366 |  |  |  | -0.01491939 | -0.5482035 |  |  |  | -0.144205 | -0.1257648 |  |  |  | -0.03312751 | 0.2471066 |  |  |  | 0.1162138 | -0.2579366 |  | 0.07344104 | 0.4191302 | 0.3077972 | 0.4947066 |  | 0.139706 | 0.7312947 | 0.2666721 | 0.09346351 |  |  |  | -0.05012276 | -0.5605859 | -0.2945533 | 0.1570278 | 0.969941 | 0.1983894 | 0.6545417
371 | 2023-06-17 00:10 | 2023-06-17 01:04 | 49464.43 | 14 | 99 | 364.992 | 443.849 | 3.581 | 127.324 | 28.13327 | 0.9193066 | HQ04 | 127.324 | 3.568 | 0.4721199 | 0.013 | 3.553 | 1.016874 | 0.028 | 25.20833 | 57.61298 | 3.559335 | 0.007670655 | 0.027 | 0.02188346 | -1.761521 | 0.7297064 | 0.2754484 | 0.7989721 | 0.02643173 | -1.848129 | 0.02009274 | 0.007584575 | 0.022 | 0.02643173 | -1.848129 | 3.551927 | 0.001763097 | 0.011 | -0.7835752 | 1.710152 | 0.9987152 | 0.06290274 | 0.2905353 | -0.1765216 | -0.3763284 | 0.0275 | 0.001732051 | 0.008 | -0.1765216 | -0.3763284
373 | 2023-06-19 01:49 | 2023-06-19 02:33 | 49841.45 | 17 | 99 | 386.511 | 442.566 | 3.57 | 127.6383 | 32.12837 | 0.9215764 | HQ04 | 127.6383 | 3.556 | 0.4905453 | 0.014 | 3.549 | 0.735818 | 0.021 | 27.27841 | 28.55934 | 3.551202 | 0.003952102 | 0.019 |  |  | 0.6264625 | 0.131338 | 0.5255843 |  |  | 0.01787903 | 0.003748344 | 0.015 |  |  | 3.548266 | 0.001663129 | 0.011 | -1.02562 | 2.450304 | 0.7293188 | 0.05121021 | 0.2452727 | -0.3388319 | 0.01928084 | 0.02081452 | 0.001461522 | 0.007 | -0.3388319 | 0.01928084
375 | 2023-06-21 01:33 | 2023-06-21 02:21 | 50262.83 | 20 | 99 | 372.497 | 443.707 | 3.58 | 127.6832 | 26.0094 | 0.9219005 | HQ04 | 127.6832 | 3.565 | 0.5756401 | 0.015 |  |  | 0.049 | 22.81731 | 26.06294 | 3.548363 |  |  | 0.004344678 | -1.960495 |  |  |  | 0.01932251 | -1.96311 | 0.02991935 |  |  | 0.01932251 | -1.96311 |  | 0.001773793 | 0.01 | -0.5152609 | 0.8453188 |  | 0.08525991 |  | 0.2071212 | 0.03099289 | 0.04578226 | 0.002221698 |  | 0.2071212 | 0.03099289 | 0.03698308 | 0.02285509 | 0.01995743 | 0.01945759 | 1.148673 | -0.9166432 | 0.8891377 | -0.576697 | 0.8724291 | -0.3436457 | 0.8651381 | -0.1558581 | 0.03504645 | 0.002711644 | 0.0145139 | 0.004046556 | -0.05103945 | 0.02099187 |  |  | 0.0005414379 | -0.5657132 | 0.01798287 | 0.002114352 |  | -0.04740798 | -0.3905122 | 0.01634355 |  |  | 0.06196542 | -0.2918788 | 1.088522 | 0.08422206 | 0.4507932 | 0.004046556 | -0.05103945 | 0.8166523 | 0.1569511 | 0.7550702 | 0.0005414379 | -0.5657132 | 0.7861123 | 0.09242782 | 0.442858 | -0.04740798 | -0.3905122 | 0.7266793 | 0.1285375 | 0.6483699 | 0.06196542 | -0.2918788 | -0.6718869 |  |  | 0.1499735 | -0.4139309 | -0.4954574 | 0.1456265 | 0.7518889 |  | 0.5933447 | -0.3533456 | 0.09202508 | 0.483228 |  | 0.09687031 | -0.1528492 | 0.1051962 | 0.489387 | 0.447114 | -0.1135897
376 | 2023-06-22 03:17 | 2023-06-22 03:58 | 50466.63 | 39 | 99 | 384.93 | 445.665 | 3.595 | 126.8042 | 23.63622 | 0.9155539 | HQ04 | 126.8042 | 3.568 | 0.5133284 | 0.027 | 3.554 | 0.7794987 | 0.041 | 22.3375 | 53.59459 | 3.560012 | 0.007196199 | 0.026 | 0.008683204 | -1.747129 | 0.6475635 | 0.1356181 | 0.4182676 | 0.009001029 | -1.812447 | 0.03406048 | 0.00713323 | 0.022 | 0.009001029 | -1.812447 | 3.553081 | 0.001765048 | 0.012 | -0.9178402 | 2.594984 | 0.7793454 | 0.03211645 | 0.1711095 | -0.2237209 | -0.1071295 | 0.04099194 | 0.001689258 | 0.009 | -0.2237209 | -0.1071295
377 | 2023-06-23 00:55 | 2023-06-23 01:23 | 50584.75 | 62 | 97 | 403.185 | 444.487 | 3.586 | 121.595 | 23.49665 | 0.9300783 | HQ04 | 128.8158 | [6 empty] | 21.875 | 52.59657
379 | 2023-06-25 02:20 | 2023-06-25 03:11 | 50970.09 | 23 | 100 | 384.682 | 443.16 | 3.576 | 125.7553 | 23.95222 | 0.9079803 | HQ04 | 125.7553 | 3.567 | 0.1797629 | 0.009 | 3.555 | 0.4194468 | 0.021 | 22.65625 | 50.05427 | 3.561206 | 0.005913859 | 0.022 | -0.01031203 | -1.653416 | 0.2529728 | 0.1165432 | 0.3994732 | 0.02180828 | -1.75262 | 0.01266532 | 0.005834846 | 0.02 | 0.02180828 | -1.75262 | 3.555573 | 0.001706865 | 0.01 | -1.033301 | 2.707351 | 0.3654857 | 0.03119152 | 0.1597893 | 0.1805132 | 0.01216586 | 0.01829839 | 0.001561633 | 0.008 | 0.1805132 | 0.01216586
381 | 2023-06-27 01:09 | 2023-06-27 01:58 | 51432.98 | 48 | 100 | 388.357 | 442.605 | 3.57 | 125.4771 | 20.93622 | 0.9059718 | HQ04 | 125.4771 | 3.578 | 0.4181167 | 0.022 | 3.555 | 0.8552386 | 0.045 | 20.075 | 52.57491 | 3.564649 | 0.01171775 | 0.034 | 0.0165754 | -1.920748 | 0.6418121 | 0.2231828 | 0.627175 | -0.01295402 | -1.897435 | 0.03377016 | 0.01174319 | 0.033 | -0.01295402 | -1.897435 | 3.553097 | 0.001579438 | 0.01 | -0.3128976 | 1.123622 | 0.8613694 | 0.03482957 | 0.1520424 | 0.09943954 | -0.4324236 | 0.04532258 | 0.001832624 | 0.008 | 0.09943954 | -0.4324236 | 0.05878198 | 0.04592623 | 0.03783754 | 0.03187133 | 1.126494 | -0.6321519 | 0.8803521 | -0.5880144 | 0.7253013 | -0.3545887 | 0.61078 | -0.1426024 | 0.06009648 | 0.002518825 | 0.01173093 | -0.005804429 | -0.6481588 | 0.04200468 | 0.002015074 | 0.01150413 | 0.1362091 | 0.5748456 | 0.03519729 | 0.002267784 | 0.01118357 | 0.249573 | -0.2282038 | 0.03187492 | 0.002425202 | 0.0112505 | -0.1163611 | -0.2969291 | 1.151685 | 0.04827059 | 0.2248108 | -0.005804429 | -0.6481588 | 0.8051806 | 0.03862661 | 0.2205206 | 0.1362091 | 0.5748456 | 0.6746909 | 0.04347076 | 0.214376 | 0.249573 | -0.2282038 | 0.610849 | 0.04647642 | 0.2156038 | -0.1163611 | -0.2969291 | -0.6409826 | 0.03294783 | 0.1862746 | -0.2558571 | 0.1748852 | -0.5090239 | 0.05043498 | 0.2434883 | 0.1129505 | -0.3347898 | -0.3432928 | 0.05749082 | 0.3070859 |  | 0.7938771 | -0.1765583 | 0.06342461 | 0.3145036 | -0.04338824 | -0.4861749
384 | 2023-06-30 02:28 | 2023-06-30 03:21 | 51972.35 | 22 | 99 | 379.671 | 444.428 | 3.586 | 127.9191 | 25.58687 | 0.9236034 | HQ04 | 127.9191 | 3.571 | 0.3885465 | 0.015 | 3.556 | 0.7770931 | 0.03 | 22.20536 | 52.61328 | 3.561593 | 0.008622508 | 0.029 | 0.02243808 | -1.815763 | 0.5829242 | 0.2214082 | 0.6475776 | 0.02555437 | -1.871294 | 0.02250403 | 0.008547556 | 0.025 | 0.02555437 | -1.871294 | 3.553218 | 0.00177407 | 0.011 | -0.5581708 | 1.288704 | 0.7998627 | 0.04712977 | 0.2331279 | -0.122116 | -0.2655872 | 0.03087903 | 0.001819465 | 0.009 | -0.122116 | -0.2655872 | 0.04751446 | 0.02781432 | 0.02631304 | 0.02227922 | 1.82266 | -0.8447678 | 1.066961 | -0.4173376 | 1.009372 | -0.1651742 | 0.8546337 | -0.136183 | 0.0444946 | 0.002578218 | 0.01275827 | 0.2148811 | -0.09941107 | 0.02536535 | 0.002164579 | 0.009481755 | 0.02775039 | -0.7382984 | 0.02602886 | 0.002102708 | 0.01116654 | -0.2092861 | -0.04162386 | 0.02367307 | 0.00215191 | 0.01166788 | -0.1997705 | 0.02735219 | 1.706818 | 0.09890074 | 0.4894089 | 0.2148811 | -0.09941107 | 0.973018 | 0.08303353 | 0.3637213 | 0.02775039 | -0.7382984 | 0.9984704 | 0.08066012 | 0.4283497 | -0.2092861 | -0.04162386 | 0.9081019 | 0.08254754 | 0.4475813 | -0.1997705 | 0.02735219 | -0.8275163 | 0.04732147 | 0.2508168 | -0.1563166 | 0.560992 | -0.5253674 | 0.07575176 | 0.3804367 | -0.1872626 | -0.1298647 | -0.2731769 | 0.07045877 | 0.3866002 | 0.01762238 | 0.01769477 | -0.2876484 | 0.07925387 | 0.4333667 |  | 0.4928616
386 | 2023-07-01 13:13 | 2023-07-01 13:59 | 52235.2 | 38 | 99 | 389.678 | 445.585 | 3.596 | 127.0926 | 23.72364 | 0.9176358 | HQ04 | 127.0926 | 3.568 | 0.5270659 | 0.028 | 3.55 | 0.8658939 | 0.046 | 21.83173 | 52.57298 | 3.557907 | 0.008165015 | 0.029 | 0.002779567 | -1.770267 | 0.6686237 | 0.1527275 | 0.4705945 | 0.001687176 | -1.822751 | 0.03552016 | 0.008113541 | 0.025 | 0.001687176 | -1.822751 | 3.550008 | 0.001910587 | 0.013 | -1.070925 | 3.543223 | 0.8173164 | 0.03386893 | 0.169414 | 0.01404766 | -0.2763716 | 0.04341935 | 0.001799263 | 0.009 | 0.01404766 | -0.2763716
388 | 2023-07-03 00:49 | 2023-07-03 02:01 | 52705.25 | 21 | 100 | 371.89 | 442.822 | 3.572 | 125.9309 | 23.42845 | 0.9092485 | HQ04 | 125.9309 | 3.572 | 0.3424651 | 0.018 | 3.555 | 0.6659043 | 0.035 | 21.05804 | 52.56998 | 3.562782 | 0.008591551 | 0.028 | 0.02615737 | -1.822614 | 0.4945183 | 0.1621099 | 0.4756459 | 0.0165867 | -1.880991 | 0.02599194 | 0.008520512 | 0.025 | 0.0165867 | -1.880991 | 3.554419 | 0.001638445 | 0.01 | -1.364981 | 3.215972 | 0.6536295 | 0.03174314 | 0.1712325 | 0.1885715 | 0.1455772 | 0.03435484 | 0.001668423 | 0.009 | 0.1885715 | 0.1455772 | 0.04650858 | 0.03196728 | 0.02634296 | 0.02666633 |  | -0.444757 |  | -0.546555 |  | -0.1192128 |  | -0.188955 | 0.04616587 | 0.002458552 | 0.01406857 | -0.001300261 | 0.2224308 | 0.03083082 | 0.002109949 | 0.01161537 | -0.01671728 | 0.2264079 | 0.02729724 | 0.00222628 | 0.01177626 | 0.2475264 | -0.02310917 | 0.02543288 | 0.002267551 | 0.0123246 | 0.18132 | 0.2789066 |  |  |  | -0.001300261 | 0.2224308 |  | 0.3143878 | 1.730719 | -0.01671728 | 0.2264079 |  |  |  | 0.2475264 | -0.02310917 |  | 0.3378143 | 1.836089 | 0.18132 | 0.2789066 | -0.4184705 | 0.04169875 | 0.1994994 | 0.2723551 | -0.2382224 | -0.491388 | 0.06264894 | 0.3059892 | -0.007838663 | -0.5019145 | -0.2191184 | 0.07125525 | 0.406209 | -0.0285012 | -0.03753901 | -0.1498019 | 0.08274136 | 0.4433003 | 0.07442602 | 0.1990735
393 | 2023-07-08 01:39 | 2023-07-08 02:30 | 53514.01 | 22 | 99 | 388.389 | 443.565 | 3.577 | 127.068 | 21.60714 | 0.9174582 | HQ04 | 127.068 | 3.566 | 0.4104225 | 0.011 | 3.556 | 0.7835339 | 0.021 | 23 | 27.56893 | 3.560919 | 0.006025717 | 0.022 | 0.01794419 | -1.694435 | 0.6051024 | 0.2216179 | 0.7462228 | 0.0128367 | -1.810134 | 0.01621774 | 0.005939725 | 0.02 | 0.0128367 | -1.810134 | 3.555137 | 0.001537259 | 0.011 |  |  | 0.8208451 | 0.05102111 | 0.261178 | 0.2908474 | -0.3158205 | 0.022 | 0.00136745 | 0.007 | 0.2908474 | -0.3158205
394 | 2023-07-09 00:28 | 2023-07-09 01:41 | 53771.52 | 18 | 100 | 376.122 | 441.947 | 3.565 | 127.5348 | 21.6611 | 0.9208286 | HQ04 | 127.5348 | 3.567 | 0.6522561 | 0.017 | 3.554 |  | 0.03 | 21.125 | 53.62893 | 3.559831 | 0.007585648 | 0.025 | -0.009553852 | -1.77257 | 0.8620424 | 0.2877392 | 0.8057281 | 0.009302952 | -1.863931 | 0.02246774 | 0.007499458 | 0.021 | 0.009302952 | -1.863931 | 3.552492 | 0.001854443 | 0.01 | -0.8267002 | 1.261377 | 1.143614 | 0.05905107 | 0.268576 | -0.1312996 | -0.5650239 | 0.02980645 | 0.001539071 | 0.007 | -0.1312996 | -0.5650239 | 0.03786653 | 0.02632131 | 0.02512222 | 0.02433492 | 1.447743 | -0.6471386 | 1.042905 | -0.4926362 | 0.9645804 | -0.1871891 | 0.9641808 | -0.04614101 | 0.03829745 | 0.002650063 | 0.01380888 | -0.09246716 | -0.05701695 | 0.02572136 | 0.001845011 | 0.009125544 | 0.01717477 | -0.1513424 | 0.02357982 | 0.001906608 | 0.009779938 | -0.6385533 | 0.4499601 | 0.02156382 | 0.001930813 | 0.009094315 | -0.1805842 | -0.4749512 | 1.464218 | 0.1013193 | 0.527952 | -0.09246716 | -0.05701695 | 1.019134 | 0.07310313 | 0.3615729 | 0.01717477 | -0.1513424 | 0.9053592 | 0.07320521 | 0.3755058 | -0.6385533 | 0.4499601 | 0.8543859 | 0.07650127 | 0.3603284 | -0.1805842 | -0.4749512 | -0.6418225 | 0.05528017 | 0.3145632 | -0.1470616 | -0.05015522 | -0.4878024 | 0.07750913 | 0.3999183 | 0.07954639 | -0.3485611 | -0.2775756 | 0.08914677 | 0.430579 | 0.1056996 | -0.1954284 | -0.1259138 | 0.09345189 | 0.4838544 | 0.1091531 | 0.04672101
425 | 2023-11-11 23:28 | 2023-11-12 00:21 | 58732.87 | 39 | 99 | 386.432 | 443.852 | 3.578 | 127.6995 | 15.55083 | 0.9220182 | HQ04 | 127.6995 | 3.566 | 0.4475268 | 0.012 | 3.558 | 0.745878 | 0.02 | 19.375 | 26.05598 | 3.561093 | 0.004695103 | 0.018 | 0.02018687 | -1.454281 | 0.6846739 | 0.1695469 | 0.5594085 | -0.01045261 | -1.667268 | 0.01835887 | 0.004546236 | 0.015 | -0.01045261 | -1.667268 | 3.556766 | 0.001711315 | 0.009 | -0.5188436 | 0.5344724 | 0.8460301 | 0.04950495 | 0.2237634 | 0.2379609 | -0.1605227 | 0.02268548 | 0.001327428 | 0.006 | 0.2379609 | -0.1605227
426 | 2023-11-13 01:13 | 2023-11-13 02:17 | 58905.63 | 31 | 100 | 393.569 | 445.097 | 3.59 | 120.1831 | 11.8734 | 0.9256006 | HQ04 | 128.1957 | 3.573 | 0.4620358 | 0.017 | 3.563 | 0.7338216 | 0.027 | 15.61932 | 41.06539 |  | 0.005623784 | 0.02 | 0.0214442 | -1.61625 | 0.5983671 | 0.151076 | 0.4892144 | 0.040225 | -1.734317 | 0.02201613 | 0.005558644 | 0.018 | 0.040225 | -1.734317 | 3.562145 | 0.001670858 | 0.01 | -0.4675293 | 0.8681629 | 0.7432465 | 0.04585252 | 0.2446072 | -0.3035197 | -0.1333042 | 0.02734677 | 0.001687083 |  | -0.3035197 | -0.1333042
430 | 2023-11-17 23:41 | 2023-11-18 00:33 | 59600.02 | 32 | 99 | 394.288 | 443.789 | 3.579 | 125.8721 | 18.22963 | 0.908824 | HQ04 | 125.8721 | 3.567 | 0.4277333 | 0.012 | 3.558 | 0.7485332 | 0.021 | 22.5 | 27.54649 | 3.56104 | 0.004734915 | 0.017 | 0.04314393 | -1.53276 | 0.6381504 | 0.1640453 | 0.6059555 | 0.009341163 | -1.65752 | 0.01790323 | 0.004602269 | 0.017 | 0.009341163 | -1.65752 | 3.556661 | 0.001642361 | 0.009 | -0.05606405 | 0.1253045 | 0.7942386 | 0.05072761 | 0.2495111 | -0.06518451 | 0.01527855 | 0.02228226 | 0.001423156 | 0.007 | -0.06518451 | 0.01527855
432 | 2023-11-19 23:40 | 2023-11-20 00:28 | 60078.25 | 20 | 95 | 388.855 | 445.281 | 3.591 | 128.2911 | 20.17002 | 0.9262893 | HQ04 | 128.2911 | [6 empty] | 24.8875 | 65.10954
433 | 2023-11-25 11:25 | 2023-11-25 12:22 | 60294.54 | 35 | 100 | 392.481 | 443.419 | 3.577 | 121.2981 | 11.91848 | 0.9256006 | HQ04 | 128.1957 | 3.569 | 0.156517 | 0.008 | 3.554 | 0.4499863 | 0.023 | 16.8125 | 51.13553 | 3.561246 | 0.006633248 | 0.022 | 0.03532128 | -1.694613 | 0.2878682 | 0.1268096 | 0.3521632 | 0.003643012 | -1.87573 | 0.01471371 | 0.006481576 | 0.018 | 0.003643012 | -1.87573 | 3.554895 | 0.001709935 | 0.009 | -0.3598875 | 0.1546295 | 0.4121193 | 0.02453812 | 0.1173877 | -0.1234813 | -0.4914144 | 0.02106452 | 0.001254209 | 0.006 | -0.1234813 | -0.4914144
437 | 2023-12-01 23:27 | 2023-12-02 00:21 | 61010.04 | 18 | 100 | 384.807 | 441.828 | 3.564 | 126.6954 | 21.43712 | 0.9147679 | HQ04 | 126.6954 |  | 0.1452136 | 0.004 | 3.551 | 0.4719441 | 0.013 | 23.43229 | 27.53901 | 3.555698 | 0.003823176 | 0.017 | 0.02084129 |  | 0.2697869 | 0.1295381 | 0.4356407 | -0.007497131 | -1.591577 | 0.007431452 | 0.00356821 |  | -0.007497131 | -1.591577 | 3.552339 | 0.001733867 | 0.011 | -0.3179411 | 0.6918074 | 0.3917253 | 0.04299818 | 0.1815169 | -0.1209437 | -0.7154777 | 0.01079032 | 0.001184412 |  | -0.1209437 | -0.7154777
441 | 2023-12-04 23:46 | 2023-12-05 00:24 | 61671.88 | 51 | 100 | 401.76 | 443.519 | 3.577 | 123.1097 | 21.00768 | 0.8888789 | HQ04 | 123.1097 | 3.569 | 0.1505886 | 0.008 |  | 0.6211779 | 0.033 | 21.11607 | 53.56388 | 3.556456 |  |  | 0.008167229 | -1.924259 | 0.3823159 | 0.2233959 | 0.5647072 | 0.009037439 | -1.960786 | 0.02031048 |  |  | 0.009037439 | -1.960786 |  | 0.001668344 | 0.011 | -0.4941437 | 1.552928 | 0.6037206 | 0.02902008 | 0.131765 | -0.05570915 | -0.2232345 | 0.03207258 | 0.001541688 | 0.007 | -0.05570915 | -0.2232345 | 0.03972645 | 0.02295738 | 0.01983963 | 0.01610719 | 8.355336 | -0.973782 | 4.769558 | -0.6465936 | 4.106159 | -0.4769085 | 3.332695 | -0.2509326 | 0.03757056 | 0.003910564 | 0.01757558 | 0.5602799 | -0.2790756 | 0.02287496 | 0.005379633 | 0.02420101 | 0.1693479 | -0.3534476 | 0.01816614 | 0.002469042 | 0.01264716 | -0.228664 | 0.128385 | 0.01602434 | 0.003460402 | 0.01953368 | 0.2567779 | 0.2718528 | 7.901907 | 0.8224768 | 3.696527 | 0.5602799 | -0.2790756 | 4.752434 | 1.117657 | 5.027931 | 0.1693479 | -0.3534476 | 3.759801 | 0.5110116 | 2.617551 | -0.228664 | 0.128385 | 3.315554 | 0.7159823 | 4.041661 | 0.2567779 | 0.2718528 | -0.8087309 | 0.2124817 | 1.061607 | 0.3237379 | -0.03835312 | -0.6530113 | 0.08440819 | 0.4841161 | 0.7209329 | 1.023526 | -0.436756 | 0.09205981 | 0.4597112 | 0.4600843 | -0.0006129266 | -0.2187801 | 0.09643799 | 0.4888103 | 0.3937808 | 0.2704263
443 | 2023-12-06 22:40 | 2023-12-06 23:27 | 62058.15 | 35 | 100 | 391.634 | 442.909 | 3.575 | 124.3663 | 23.61114 | 0.8979516 | HQ04 | 124.3663 | 3.565 | 0.1957739 | 0.01 | 3.554 | 0.4111253 | 0.021 | 22.38021 | 50.08628 | 3.558226 | 0.006162888 | 0.024 | 0.004882884 | -1.612316 | 0.2666631 | 0.1171494 | 0.3523931 | 0.02865701 | -1.818103 | 0.01362097 | 0.005983909 | 0.018 | 0.02865701 | -1.818103 | 3.552403 |  | 0.012 | -0.2666779 | 0.6085826 | 0.380654 | 0.02838708 | 0.1370418 | 0.1790822 | -0.4564656 | 0.01944355 | 0.001449993 | 0.007 | 0.1790822 | -0.4564656
444 | 2023-12-09 01:06 | 2023-12-09 01:48 | 62309.29 | 20 | 99 | 388.494 | 446.061 | 3.598 | 126.2377 | 28.4863 | 0.9114635 | HQ04 | 126.2377 | [6 empty] | 25.6375 | 56.16288
446 | 2023-12-10 22:55 | 2023-12-10 23:39 | 62649.19 | 46 | 100 | 397.609 | 444.915 | 3.586 | 125.0504 | 17.81063 | 0.9028908 | HQ04 | 125.0504 | 3.571 | 0.2853608 | 0.015 | 3.558 | 0.5326735 | 0.028 | 20.92708 | 52.64103 | 3.562895 | 0.006486134 | 0.021 | 0.004973537 | -1.7363 | 0.4780561 | 0.1590556 | 0.5897457 |  |  | 0.02512903 | 0.00836076 |  |  |  | 3.556677 | 0.001764825 | 0.01 |  | 0.3256635 | 0.5963427 |  | 0.361457 |  | -0.4736155 | 0.03134677 |  |  |  | -0.4736155
449 | 2024-01-30 14:47 | 2024-01-30 15:20 | 69047.03 | 49 | 99 | 401.548 | 445.302 | 3.593 | 125.0962 | 26.60025 | 0.9032218 | HQ04 | 125.0962 | 3.565 | 0.5268533 | 0.028 | 3.55 | 0.8090962 | 0.043 | 23.375 | 52.62696 | 3.556121 | 0.007700983 | 0.028 | 0.0158147 | -1.68573 | 0.6590219 | 0.143549 | 0.4515886 | 0.001218759 | -1.76749 | 0.03502419 | 0.007629013 | 0.024 | 0.001218759 | -1.76749 | 3.54875 | 0.002050679 | 0.011 | -0.788732 | 1.118964 | 0.7977155 | 0.03637363 | 0.1881619 | -0.1230205 | 0.1233772 | 0.04239516 | 0.001933103 | 0.01 | -0.1230205 | 0.1233772
462 | 2024-02-13 23:44 | 2024-02-14 00:20 | 71087.95 | 29 | 100 | 395.575 | 441.286 | 3.56 | 123.3165 | 33.38271 | 0.8903715 | HQ04 | 123.3165 | 3.557 | 0.104996 | 0.003 | 3.547 | 0.4549828 | 0.013 | 29.70833 | 70.08396 | 3.55 | 0.004847471 | 0.022 | 0.03439895 | -1.38055 | 0.3065207 | 0.1615315 | 0.5249801 | 0.02218263 | -1.708225 | 0.008758065 | 0.004615361 | 0.015 | 0.02218263 | -1.708225 |  | 0.001776526 | 0.011 | -0.943951 | 2.326582 | 0.4611922 | 0.04681725 | 0.2449907 | 0.3733855 | 0.3420619 | 0.01317742 | 0.001337686 | 0.007 | 0.3733855 | 0.3420619
464 | 2024-02-16 00:38 | 2024-02-16 02:01 | 71429.7 | 27 | 100 | 380.289 | 440.486 | 3.553 | 124.0231 | 23.02565 | 0.8954736 | HQ04 | 124.0231 | 3.56 | 0.5063803 | 0.017 | 3.547 | 0.8936123 | 0.03 | 22.125 | 33.55509 | 3.552653 | 0.005638279 | 0.021 | -0.002888733 | -1.679435 | 0.6687679 | 0.1667592 | 0.5659545 | 0.01992988 | -1.732834 | 0.02245161 | 0.005598373 | 0.019 | 0.01992988 | -1.732834 | 3.547274 | 0.00160456 |  | -0.7341972 | 1.526845 | 0.8289936 | 0.04678582 | 0.2382966 | 0.1573202 | 0.2813676 | 0.02783065 | 0.001570675 | 0.008 | 0.1573202 | 0.2813676 | 0.03700955 | 0.02804321 | 0.02265597 | 0.02367654 | 1.12364 | -0.6267102 | 0.8287602 | -0.3055887 | 0.6695514 | -0.2472106 | 0.7188392 | -0.107867 | 0.03291062 | 0.001872325 | 0.009337296 | 0.3096293 | -0.2449957 | 0.02478103 | 0.002209206 | 0.01022423 | 0.01113043 | -0.6255265 | 0.02294447 | 0.00193107 | 0.009770319 | -0.211958 | -0.1478099 | 0.02187639 | 0.002135351 | 0.01321798 | 0.1655353 | 1.059061 | 0.9991934 | 0.05684532 | 0.283488 | 0.3096293 | -0.2449957 | 0.7323532 | 0.06528862 | 0.3021565 | 0.01113043 | -0.6255265 | 0.6780775 | 0.05706886 | 0.288742 | -0.211958 | -0.1478099 | 0.6641853 | 0.06483101 | 0.4013087 | 0.1655353 | 1.059061 | -0.5810144 | 0.05882985 | 0.2988832 | 0.09931807 | -0.4790372 | -0.3857273 | 0.08151578 | 0.4268586 | -0.08047906 | 0.1108653 | -0.1931603 | 0.08459011 | 0.4025847 | 0.2014039 | -0.248254 | -0.1146082 | 0.08464472 | 0.3627732 | 0.04710746 | -0.7548046
466 | 2024-02-17 22:42 | 2024-02-17 23:16 | 71882.67 | 39 | 100 | 398.747 | 445.597 | 3.596 | 122.667 | 31.00684 | 0.8856826 | HQ04 | 122.667 | 3.565 | 0.4872192 | 0.031 | 3.549 | 0.7386872 | 0.047 | 27.19886 | 61.10123 | 3.555343 | 0.007576297 | 0.031 | 0.02189562 | -1.656666 | 0.6000883 | 0.1182106 | 0.377202 | 0.01016185 | -1.723914 | 0.03818145 | 0.007521315 | 0.024 | 0.01016185 | -1.723914 | 3.548113 | 0.002021067 |  | -1.207506 | 4.177491 | 0.7137178 | 0.03262556 | 0.1571675 | 0.105673 | -0.1280505 | 0.04541129 | 0.002075847 | 0.01 | 0.105673 | -0.1280505
468 | 2024-02-20 00:31 | 2024-02-20 01:15 | 72234.68 | 39 | 99 | 389.718 | 445.239 | 3.592 | 124.9017 | 23.73656 | 0.901817 | HQ04 | 124.9017 | 3.567 | 0.4533389 | 0.025 | 3.552 | 0.7253423 | 0.04 | 23.25 | 55.06351 | 3.558871 | 0.008045888 | 0.029 | -0.001863726 | -1.779353 | 0.5760329 | 0.1455652 | 0.4533389 | 0.01661983 | -1.812439 | 0.03176613 | 0.008027391 | 0.025 | 0.01661983 | -1.812439 |  | 0.001833482 | 0.012 | -1.2067 | 4.059332 | 0.7175917 | 0.03454353 | 0.1813356 | 0.0729351 | 0.01106827 | 0.03957258 | 0.00190495 | 0.01 | 0.0729351 | 0.01106827
470 | 2024-02-21 23:33 | 2024-02-22 00:12 | 72590.21 | 38 | 100 | 396.574 | 442.204 | 3.568 | 124.0991 | 24.53549 | 0.8960224 | HQ04 | 124.0991 | 3.562 | 0.1130458 | 0.006 | 3.551 | 0.3202965 | 0.017 | 22.5625 | 51.0644 | 3.554282 | 0.00605449 | 0.025 | -0.002546591 | -1.512981 | 0.2238125 | 0.109824 | 0.3391375 | -0.002760301 | -1.805427 | 0.01187903 | 0.005828997 | 0.018 | -0.002760301 | -1.805427 | 3.548613 | 0.002015024 | 0.012 | -0.9704338 | 2.092249 | 0.3306286 | 0.02442481 | 0.1318868 | 0.2559448 | 0.406716 | 0.01754839 | 0.001296367 | 0.007 | 0.2559448 | 0.406716
474 | 2024-02-25 23:45 | 2024-02-26 00:43 | 73244.31 | 23 | 100 | 382.928 | 443.338 | 3.578 | 123.7117 | 23.56015 | 0.893225 | HQ04 | 123.7117 | 3.57 | 0.147211 | 0.008 | 3.557 | 0.386429 | 0.021 | 22.42708 | 52.58716 | 3.562218 | 0.006206384 | 0.024 | 0.0312174 | -1.630627 | 0.2408503 | 0.111299 | 0.3128235 | 0.02720887 | -1.835982 | 0.01308871 | 0.006048404 | 0.017 | 0.02720887 | -1.835982 | 3.556323 | 0.001732278 | 0.009 | -0.8732837 | 1.198131 | 0.3493294 | 0.02623251 | 0.1104083 | -0.03965852 | -0.5266647 | 0.01898387 | 0.001425573 | 0.006 | -0.03965852 | -0.5266647
476 | 2024-02-26 23:12 | 2024-02-27 00:02 | 73474.64 | 43 | 99 | 390.143 | 445.248 | 3.591 | 124.139 | 22.80652 | 0.8963102 | HQ04 | 124.139 | 3.57 | 0.3992866 | 0.021 | 3.551 | 0.7605458 | 0.04 | 22.68229 | 52.60212 | 3.55896 | 0.00863605 | 0.028 | 0.03995033 | -1.795222 | 0.6036833 | 0.1627565 | 0.4753411 | -0.008682372 | -1.849406 | 0.03175 | 0.008559981 | 0.025 | -0.008682372 | -1.849406 | 3.550597 | 0.001752672 | 0.01 | -0.9006382 | 1.900662 | 0.7626925 | 0.03209275 | 0.1711228 | 0.005380605 | -0.007907234 | 0.0401129 | 0.00168788 | 0.009 | 0.005380605 | -0.007907234
481 | 2024-03-02 23:52 | 2024-03-03 00:46 | 74486.47 | 27 | 99 | 376.369 | 445.122 | 3.593 | 127.4924 | 26.41168 | 0.9205226 | HQ04 | 127.4924 | 3.57 | 0.4732704 | 0.023 | 3.552 | 0.843656 | 0.041 | 22.77604 | 48.61476 | 3.560496 | 0.008523365 | 0.029 | 0.02221224 | -1.797695 | 0.6007979 | 0.1735444 | 0.4938474 | 0.01539643 | -1.87168 | 0.02919758 | 0.00843391 | 0.024 | 0.01539643 | -1.87168 | 3.552234 | 0.001830673 | 0.011 | -0.6435372 | 1.292873 | 0.7708068 | 0.03572711 | 0.1851928 | -0.2342633 | 0.139974 | 0.03745968 | 0.001736266 | 0.009 | -0.2342633 | 0.139974
482 | 2024-03-04 00:47 | 2024-03-04 01:25 | 74690.65 | 37 | 100 | 400.014 | 441.849 | 3.565 | 121.7503 | 26.03739 | 0.8790638 | HQ04 | 121.7503 | 3.565 | 0.4434693 | 0.023 | 3.545 | 0.8290947 | 0.043 | 23.16667 | 52.59397 | 3.553762 | 0.009799398 | 0.032 | 0.007133995 | -1.813787 | 0.6533086 | 0.1879731 | 0.5591569 | 0.01823112 | -1.860089 | 0.03388306 | 0.009748997 | 0.029 | 0.01823112 | -1.860089 | 3.544226 | 0.002075168 | 0.014 | -0.7455252 | 2.376568 | 0.8371804 | 0.04010679 | 0.212094 | 0.01406735 | -0.05461841 | 0.04341935 | 0.002080091 | 0.011 | 0.01406735 | -0.05461841 | 0.05367628 | 0.03825611 | 0.0346678 | 0.03084591 | 1.023815 | -0.6875381 | 0.7287453 | -0.4412924 | 0.6503704 | -0.2236853 | 0.5977242 | -0.1798016 | 0.05378874 | 0.002377173 | 0.01272157 | 0.1084936 | -0.06115024 | 0.0385968 | 0.002566598 | 0.01287487 | 0.1404073 | -0.3707217 | 0.0346324 | 0.002490048 | 0.01127397 | 0.1451769 | -0.4199325 | 0.03285096 | 0.002295912 | 0.009851371 | 0.1304718 |  | 1.02596 | 0.04534192 | 0.2426498 | 0.1084936 | -0.06115024 | 0.7352351 | 0.04889144 | 0.2452549 | 0.1404073 | -0.3707217 | 0.6497063 | 0.04671348 | 0.2115005 | 0.1451769 | -0.4199325 | 0.6365775 | 0.0444896 | 0.1908974 | 0.1304718 |  | -0.6108117 | 0.03811348 | 0.1952126 | 0.07696724 | -0.2118975 | -0.4316512 | 0.04861464 | 0.3137715 | 0.1717354 |  | -0.2509951 | 0.05717925 | 0.3430118 | -0.4205139 | 0.7853101 | -0.1179405 | 0.0584074 | 0.3119495 | 0.1721342 | 0.2655272
484 | 2024-03-05 23:58 | 2024-03-06 00:37 | 75067.48 | 28 | 100 | 393.08 | 440.877 | 3.557 | 122.7381 | 32.78443 | 0.8861955 | HQ04 | 122.7381 | 3.557 | 0.4479193 | 0.012 | 3.548 | 0.7838587 | 0.021 | 28.23558 | 27.55718 | 3.550867 | 0.005015203 | 0.022 | -0.02660895 | -1.345764 | 0.6018915 | 0.1795175 | 0.5972257 | 0.0332451 | -1.704323 | 0.016125 | 0.004809372 | 0.016 | 0.0332451 | -1.704323 | 3.546274 | 0.001964476 | 0.013 | -0.8752681 | 2.578107 | 0.773323 | 0.05602742 | 0.2986128 | -0.2676907 | -0.03730936 | 0.02071774 | 0.001501005 | 0.008 | -0.2676907 | -0.03730936
486 | 2024-03-07 15:15 | 2024-03-07 15:47 | 75343.17 | 46 | 99 | 386.491 | 442.276 | 3.567 | 125.6454 | 32.0405 | 0.907187 | HQ04 | 125.6454 | 3.552 | 0.5598175 | 0.015 | 3.549 | 0.671781 | 0.018 | 28.43125 | 26.05402 | 3.549117 | 0.002823849 | 0.016 |  |  | 0.6577856 | 0.09391662 | 0.4105328 | -0.01390297 |  | 0.017625 | 0.002516444 | 0.011 | -0.01390297 |  | 3.547 | 0.001878418 | 0.012 | -0.8153753 | 2.316117 | 0.7367921 | 0.04988375 | 0.2612482 | 0.1116162 | -0.3011422 | 0.01974194 | 0.001336608 | 0.007 | 0.1116162 | -0.3011422
491 | 2024-03-12 00:56 | 2024-03-12 01:35 | 76041.33 | 28 | 100 | 374.775 | 441.008 | 3.559 | 124.3985 | 28.97181 | 0.8981843 | HQ04 | 124.3985 | 3.567 | 0.4991164 | 0.029 | 3.546 | 0.8605454 | 0.05 | 25.7875 | 58.64853 | 3.555028 | 0.01023742 | 0.034 | 0.03026118 | -1.819931 | 0.6547779 | 0.1754714 | 0.4991164 | 0.02173161 | -1.857899 | 0.03804435 | 0.01019536 | 0.029 | 0.02173161 | -1.857899 | 3.545056 | 0.001935137 | 0.012 | -0.8814889 | 2.413088 | 0.8264012 | 0.03807482 | 0.1721091 | 0.01135074 | -0.5041464 | 0.04801613 | 0.002212249 | 0.01 | 0.01135074 | -0.5041464 | 0.0627631 | 0.04365159 | 0.0394689 | 0.03809907 | 1.082788 | -0.6254498 | 0.758684 | -0.4183513 | 0.6709581 | -0.2352254 | 0.6520898 | -0.1148493 | 0.05867316 | 0.003323623 | 0.01626541 | -0.066099 | -0.2467604 | 0.0432621 | 0.002461987 | 0.01282679 | 0.4059652 | 0.07545495 | 0.03877929 | 0.002417816 | 0.01158663 | -0.1180954 | -0.5221945 | 0.03659563 | 0.002318456 | 0.01127479 | -0.06806078 | -0.1309777 | 1.012229 | 0.05733911 | 0.2806108 | -0.066099 | -0.2467604 | 0.7519145 | 0.04279043 | 0.2229354 | 0.4059652 | 0.07545495 | 0.6592351 | 0.04110207 | 0.1969689 | -0.1180954 | -0.5221945 | 0.6263575 | 0.03968185 | 0.1929752 | -0.06806078 | -0.1309777 |  | 0.03704113 | 0.2119652 | 0.09929645 |  | -0.4140925 | 0.04460809 | 0.2348837 | 0.04375449 | -0.0701674 | -0.2512191 | 0.05562024 | 0.2535737 | -0.1953386 | -0.5999228 | -0.125544 | 0.05200595 | 0.3201341 |  | 1.05375
493 | 2024-03-14 02:15 | 2024-03-14 03:29 | 76451.79 | 32 | 100 | 384.05 | 441.992 | 3.566 | 122.8157 | 23.99491 | 0.8867561 | HQ04 | 122.8157 | 3.56 | 0.1234317 | 0.006 | 3.549 | 0.3497231 | 0.017 | 21.8125 | 48.61946 | 3.552927 | 0.00566997 | 0.024 | -0.04847434 | -1.507495 | 0.2370751 | 0.1123258 | 0.3497231 | -0.01855348 | -1.798968 | 0.01152419 | 0.005460144 | 0.017 | -0.01855348 | -1.798968 | 3.547629 | 0.002014047 | 0.013 | -0.898582 | 2.432725 | 0.3460733 | 0.02461493 | 0.1234317 | 0.1756889 | -0.5571346 | 0.01682258 | 0.001196529 | 0.006 | 0.1756889 | -0.5571346
495 | 2024-03-16 01:22 | 2024-03-16 02:51 | 76849.8 | 24 | 99 | 374.025 | 445.568 | 3.597 | 125.8444 | 24.71706 | 0.9086239 | HQ04 | 125.8444 | 3.574 | 0.4437596 | 0.023 | 3.552 | 0.8682253 | 0.045 | 20.97917 | 52.61685 | 3.561387 | 0.009733876 | 0.03 | 0.00804611 | -1.850184 | 0.6155375 | 0.1871566 | 0.5402291 | 0.008414712 | -1.877298 | 0.03190323 | 0.009700302 | 0.028 | 0.008414712 | -1.877298 | 3.551871 | 0.001860884 | 0.01 | -0.6627774 | 0.9821468 | 0.7991407 | 0.03566088 | 0.1543512 | 0.3143823 | -0.274657 | 0.04141935 | 0.001848299 | 0.008 | 0.3143823 | -0.274657
496 | 2024-03-16 23:22 | 2024-03-17 00:02 | 77079.55 | 25 | 99 | 391.873 | 443.106 | 3.575 | 123.8178 | 30.08402 | 0.8939915 | HQ04 | 123.8178 | 3.563 | 0.4357055 | 0.012 | 3.551 | 0.8714111 | 0.024 | 26.09615 | 27.5742 | 3.556145 | 0.006671826 | 0.025 | 0.01920182 | -1.646624 | 0.6277908 | 0.2380265 | 0.7624847 | 0.02860498 | -1.780671 | 0.01729032 | 0.006555616 | 0.021 | 0.02860498 | -1.780671 | 3.54979 | 0.001844677 | 0.012 | -0.9656979 | 2.75399 | 0.8585273 |  |  | 0.3571794 | 0.1462766 | 0.02364516 | 0.00167814 | 0.009 | 0.3571794 | 0.1462766
502 | 2024-03-21 15:18 | 2024-03-21 15:57 | 77942.77 | 57 | 100 | 396.744 | 441.862 | 3.565 | 124.1339 | 28.88668 | 0.8962738 | HQ04 | 124.1339 | 3.565 | 0.5132448 | 0.018 | 3.555 | 0.7983808 | 0.028 | 24.40625 | 35.05617 | 3.558306 | 0.005474531 | 0.023 | -0.01534481 | -1.519119 | 0.6330479 | 0.1517274 | 0.4847312 | 0.02681145 | -1.731573 | 0.02220161 | 0.005321228 | 0.017 | 0.02681145 | -1.731573 | 3.55321 | 0.001918138 | 0.011 | -0.7116806 | 0.8504407 | 0.7783753 | 0.04511765 | 0.2281088 | -0.2293715 | -0.1048969 | 0.02729839 | 0.00158232 | 0.008 | -0.2293715 | -0.1048969
504 | 2024-03-23 00:54 | 2024-03-23 01:38 | 78314.73 | 24 | 99 | 386.36 | 442.424 | 3.57 | 125.16 | 31.55716 | 0.9036824 | HQ04 | 125.16 | 3.556 | 0.5372285 | 0.014 | 3.548 | 0.8442162 | 0.022 | 26.8359375 | 26.05751 | 3.551081 | 0.004857644 | 0.021 | -0.03860658 | -1.431092 | 0.6467785 | 0.1811887 | 0.6139754 | 0.02182364 | -1.692771 | 0.01685484 | 0.004721719 | 0.016 | 0.02182364 | -1.692771 | 3.546573 | 0.001776877 | 0.011 | -1.089028 | 3.215426 | 0.8197686 | 0.05499899 | 0.2686142 | 0.01119842 | -0.5228267 | 0.0213629 | 0.001433256 | 0.007 | 0.01119842 | -0.5228267 | 0.0270648 | 0.02003624 | 0.01930017 | 0.01858895 | 1.038751 | -0.6756882 | 0.7689937 | -0.3941404 | 0.7407432 | -0.2085525 | 0.7134466 |  | 0.02586033 | 0.002158787 | 0.0100901 | 0.1903791 | 0.0218429 | 0.01885197 | 0.002219154 | 0.01073468 | 0.2862462 | -0.2006191 | 0.01670785 | 0.002197653 | 0.01306698 | 0.07434308 | 0.6766669 | 0.01662338 | 0.002058663 | 0.01211315 | 0.1790365 |  | 0.9925232 | 0.08285454 | 0.3872595 | 0.1903791 | 0.0218429 | 0.7235414 | 0.08517144 | 0.4119987 | 0.2862462 | -0.2006191 | 0.6412497 | 0.08434625 | 0.5015127 | 0.07434308 | 0.6766669 | 0.6380078 | 0.07901177 | 0.4649045 | 0.1790365 |  | -0.6316574 | 0.07537727 | 0.387639 |  | -0.2417066 | -0.4263217 | 0.09715814 | 0.5273884 |  | 0.4356133 | -0.2426988 | 0.1086321 | 0.6508529 | 0.003790739 | 0.3230736 | -0.1028383 | 0.1115027 | 0.5125293 | 0.1132328 | -0.4154149
506 | 2024-03-23 22:51 | 2024-03-23 23:28 | 78679.72 | 32 | 100 | 393.84 | 445.711 | 3.596 | 123.3381 | 30.4884 | 0.890528 | HQ04 | 123.3381 | 3.565 | 0.4949418 | 0.031 | 3.55 | 0.7344298 | 0.046 | 27.19886 | 62.67105 | 3.555835 | 0.007442144 | 0.031 | 0.01426955 | -1.622476 | 0.616424 | 0.1180834 | 0.3831808 | 0.03750481 | -1.7189 | 0.03860887 | 0.007395989 | 0.024 | 0.03750481 | -1.7189 | 3.548742 | 0.002043713 | 0.016 | -1.421223 | 5.827633 | 0.7296658 | 0.03543739 | 0.1756245 | -0.03723636 | -0.2532164 | 0.04570161 | 0.002219572 | 0.011 | -0.03723636 | -0.2532164
507 | 2024-03-24 15:25 | 2024-03-24 16:08 | 78810.1 | 53 | 99 | 394.001 | 446.122 | 3.599 | 126.3096 | 21.06131 | 0.9119829 | HQ04 | 126.3096 | 3.574 | 0.475571 | 0.025 | 3.558 | 0.7799364 | 0.041 | 20.07955 | 52.55616 | 3.564137 | 0.008003374 | 0.027 | 0.009794337 | -1.787673 | 0.6395662 | 0.1511024 | 0.4375253 | 0.02345797 | -1.850982 | 0.03362097 | 0.007943212 | 0.023 | 0.02345797 | -1.850982 | 3.556379 | 0.001801502 | 0.011 | -0.7372993 | 1.863877 | 0.7871467 | 0.03401116 | 0.1521827 | -0.145801 | -0.2321979 | 0.04137903 | 0.001787912 | 0.008 | -0.145801 | -0.2321979
511 | 2024-03-27 00:15 | 2024-03-27 00:57 | 79414.14 | 40 | 100 | 384.568 | 441.929 | 3.566 | 121.8189 | 28.93924 | 0.8795587 | HQ04 | 121.8189 | 3.557 | 0.1796212 | 0.009 | 3.545 | 0.4191161 | 0.021 | 24.22917 | 48.60275 | 3.550762 | 0.006280541 | 0.028 | -0.001614779 | -1.517356 | 0.2630742 | 0.1215043 | 0.3792003 | 0.00300332 | -1.802269 | 0.01318145 | 0.00608803 | 0.019 | 0.00300332 | -1.802269 | 3.544855 | 0.002002817 | 0.014 | -1.179518 | 4.429182 | 0.3809707 | 0.02890631 | 0.1596633 | -0.189712 | 0.05938111 | 0.01908871 | 0.001448364 | 0.008 | -0.189712 | 0.05938111
512 | 2024-03-27 16:56 | 2024-03-27 17:52 | 79532.06 | 48 | 98 | 388.461 | 444.778 | 3.59 | 126.3425 | 24.82972 | 0.9122199 | HQ04 | 126.3425 | [6 empty] | 20.125 | 51.11649
514 | 2024-03-29 22:35 | 2024-03-29 23:12 | 79865.69 | 28 | 100 | 392.98 | 441.19 | 3.559 | 122.4461 | 33.66528 | 0.8840874 | HQ04 | 122.4461 | 3.555 | 0.2574482 | 0.004 | 3.548 | 0.7079827 | 0.011 | 30.01442 | 27.53468 | 3.549895 | 0.004249922 | 0.02 | -0.05851874 | -1.102621 | 0.520606 | 0.2558161 |  | 0.02245026 | -1.589394 | 0.00808871 | 0.00397464 | 0.014 | 0.02245026 | -1.589394 | 3.546153 | 0.001959112 | 0.013 | -0.9565884 | 2.338954 | 0.7614447 |  |  | 0.1936194 | 0.06995779 | 0.01183065 | 0.001353837 | 0.006 | 0.1936194 | 0.06995779
516 | 2024-03-31 00:01 | 2024-03-31 00:35 | 80132.96 | 41 | 99 | 384.321 | 445.278 | 3.592 | 125.232 | 29.07104 | 0.9042023 | HQ04 | 125.232 | 3.567 | 0.4162064 | 0.025 | 3.548 | 0.7325233 | 0.044 | 25.97159 | 58.56613 | 3.555835 | 0.008914398 | 0.033 | 0.02851468 | -1.761849 | 0.5846357 | 0.1476108 | 0.4328547 | 0.01796955 | -1.819175 | 0.03511694 | 0.008866442 | 0.026 | 0.01796955 | -1.819175 | 3.54721 | 0.001926597 | 0.014 | -1.343113 | 4.194787 | 0.7282269 | 0.03526015 | 0.1498343 | -0.1815355 | -0.563233 | 0.04374194 | 0.002117949 | 0.009 | -0.1815355 | -0.563233
518 | 2024-04-01 02:05 | 2024-04-01 02:50 | 80468.85 | 39 | 99 | 392.011 | 444.175 | 3.585 | 123.6294 | 26.65613 | 0.8926313 | HQ04 | 123.6294 | 3.562 | 0.4736319 | 0.023 | 3.547 | 0.7825223 | 0.038 | 22.77604 | 48.61719 | 3.552431 | 0.00803455 | 0.029 | 0.04361791 | -1.718198 | 0.6100585 | 0.1633398 | 0.5148173 | -0.002971162 | -1.798135 | 0.029625 | 0.007931928 | 0.025 | -0.002971162 | -1.798135 | 3.544726 | 0.001905656 | 0.011 | -0.9672011 | 2.581111 | 0.7687385 | 0.03729511 | 0.1853342 | 0.08670038 | -0.1923785 | 0.03733065 | 0.001811085 | 0.009 | 0.08670038 | -0.1923785
519 | 2024-04-02 02:11 | 2024-04-02 03:21 | 80681.58 | 25 | 100 | 379.449 | 442.482 | 3.57 | 123.5331 | 26.18585 | 0.891936 | HQ04 | 123.5331 | 3.576 | 0.469362 | 0.024 | 3.554 | 0.8996105 | 0.046 | 22.17083 | 52.56815 | 3.56371 | 0.01074381 | 0.034 | 0.02228852 | -1.863354 | 0.65247 | 0.2090807 | 0.5671458 | 0.0222736 | -1.903486 | 0.0333629 | 0.01069097 | 0.029 | 0.0222736 | -1.903486 | 3.553194 | 0.001824305 | 0.011 | -1.002512 | 2.468434 | 0.8581313 | 0.03986882 | 0.2151243 | -0.1494868 | -0.3533537 | 0.04387903 | 0.002038622 | 0.011 | -0.1494868 | -0.3533537 | 0.05834501 | 0.04043414 | 0.03745477 | 0.03532818 | 1.141178 | -0.63417 | 0.8043672 | -0.455665 | 0.7333582 | -0.3358987 | 0.7027881 | -0.08814044 | 0.05642697 | 0.00288443 | 0.01413735 | -0.1409401 | -0.4357097 | 0.03998819 | 0.002474616 | 0.01349603 | 0.04215409 | 0.2164177 | 0.0344199 | 0.002530861 | 0.01242106 | 0.05594676 | -0.5528256 | 0.03181273 | 0.002075436 | 0.01062959 | -0.1926 | -0.1039182 |  | 0.05641695 | 0.2765143 | -0.1409401 | -0.4357097 |  | 0.0492282 | 0.2684801 | 0.04215409 | 0.2164177 | 0.6739359 | 0.04955383 | 0.2432022 | 0.05594676 | -0.5528256 | 0.6328547 | 0.04128691 | 0.2114559 | -0.1926 | -0.1039182 | -0.6182486 | 0.03889922 | 0.1905157 | 0.1730188 | -0.3613189 | -0.4617454 | 0.04811722 | 0.2121464 | 0.0314743 | -0.2956804 | -0.2969414 | 0.05513063 | 0.2833634 | -0.06023074 | -0.1767116 | -0.1505406 | 0.05918064 | 0.2699711 | 0.07344802 | -0.630991
521 | 2024-04-04 00:13 | 2024-04-04 00:55 | 81169.1 | 28 | 100 | 384.901 | 442.448 | 3.57 | 122.5388 | 29.61632 | 0.8847568 | HQ04 | 122.5388 | 3.564 | 0.09818571 | 0.006 | 3.549 | 0.34365 | 0.021 | 27.046875 | 61.13841 | 3.554097 | 0.006925187 | 0.029 | 0.02018764 | -1.562281 | 0.2296279 | 0.1098971 | 0.34365 | 0.0173561 | -1.821294 | 0.01403226 | 0.006715666 | 0.021 | 0.0173561 | -1.821294 | 3.547556 | 0.00206914 | 0.014 | -1.161757 | 3.34435 | 0.3366556 | 0.02540064 | 0.1472786 | 0.2003567 | 0.2269683 | 0.02057258 | 0.0015522 | 0.009 | 0.2003567 | 0.2269683
522 | 2024-04-05 04:55 | 2024-04-05 05:58 | 81404.15 | 24 | 100 | 381.119 | 441.695 | 3.565 | 121.193 | 24.18783 | 0.8750398 | HQ04 | 121.193 | 3.554 | 0.271069 | 0.011 | 3.545 | 0.4928527 | 0.02 | 21.5 | 40.11391 | 3.549069 | 0.004787735 | 0.022 | -0.01143261 | -1.366249 | 0.3200562 | 0.1131656 | 0.3449969 | 0.004553069 | -1.662224 | 0.0129879 | 0.004592268 | 0.014 | 0.004553069 | -1.662224 | 3.544694 | 0.001772314 | 0.013 | -1.349617 | 4.432504 | 0.4278677 | 0.03432677 | 0.1478558 | -0.03291984 | -0.3632187 | 0.0173629 | 0.001392983 | 0.006 | -0.03291984 | -0.3632187
523 | 2024-04-05 15:17 | 2024-04-05 15:59 | 81547.58 | 53 | 99 | 394.802 | 445.259 | 3.594 | 123.906 | 26.70331 | 0.8946283 | HQ04 | 123.906 | 3.571 | 0.4496388 | 0.023 | 3.556 | 0.7428814 | 0.038 | 22.4375 | 50.0939 | 3.560323 | 0.008144493 | 0.029 | 0.006361239 | -1.766727 | 0.5957871 | 0.1578136 | 0.5082873 | 0.02029506 | -1.829352 | 0.03047581 | 0.008072509 | 0.026 | 0.02029506 | -1.829352 | 3.552452 | 0.001926937 | 0.013 | -0.9056806 | 2.588706 | 0.7496607 | 0.03586989 | 0.1759456 | 0.3572367 | -0.2922818 | 0.03834677 | 0.001834823 | 0.009 | 0.3572367 | -0.2922818
524 | 2024-04-06 03:13 | 2024-04-06 03:43 | 81687.89 | 47 | 100 | 387.471 | 440.976 | 3.558 | 122.0824 | 30.26318 | 0.8814614 | HQ04 | 122.0824 | 3.552 | 0.09210223 | 0.006 |  | 0.3223578 | 0.021 | 27.68229 | 65.07387 | 3.543839 | 0.006618447 | 0.029 | -0.02989808 | -1.492403 | 0.1906417 | 0.09782036 | 0.3070074 | 0.00853011 | -1.858591 | 0.01241935 | 0.006372508 | 0.02 | 0.00853011 | -1.858591 | 3.537605 | 0.002129233 | 0.015 | -1.791045 | 7.15586 | 0.286334 | 0.02015696 | 0.09210223 | -0.05543094 | -0.3437885 | 0.01865323 | 0.001313125 | 0.006 | -0.05543094 | -0.3437885
525 | 2024-04-06 12:25 | 2024-04-06 12:58 | 81838.46 | 40 | 100 | 394.736 | 441.706 | 3.565 | 121.7652 | 32.03825 | 0.8791714 | HQ04 | 121.7652 | 3.553 | 0.1761505 | 0.012 | 3.545 | 0.2935841 | 0.02 | 29.35795 | 67.60565 | 3.547911 | 0.004441271 | 0.022 | -0.08680903 | -1.088918 | 0.2089419 | 0.06129331 | 0.2201881 | 0.03651914 | -1.628436 | 0.01423387 | 0.004175519 | 0.015 | 0.03651914 | -1.628436 | 3.543952 | 0.001899315 | 0.014 | -1.630072 | 6.337599 | 0.2670669 | 0.02021894 | 0.1027545 | 0.1948059 | 0.01260306 | 0.01819355 | 0.001377387 | 0.007 | 0.1948059 | 0.01260306
527 | 2024-04-08 03:12 | 2024-04-08 04:14 | 82199.18 | 27 | 99 | 382.503 | 444.332 | 3.587 | 122.4377 | 24.70081 | 0.8840265 | HQ04 | 122.4377 | 3.562 | 0.4891526 | 0.025 | 3.547 | 0.7826442 | 0.04 | 21.77841 | 51.05628 | 3.552323 | 0.007572642 | 0.03 | 0.00256018 | -1.669868 | 0.6065492 | 0.1461544 | 0.4304543 | 0.009342112 | -1.800669 | 0.031 | 0.007469777 | 0.022 | 0.009342112 | -1.800669 | 3.545081 | 0.002038638 | 0.014 | -1.3281 | 4.905755 | 0.7482457 | 0.03584191 | 0.1760949 | -0.1953629 | -0.403551 | 0.03824194 | 0.001831837 | 0.009 | -0.1953629 | -0.403551
529 | 2024-04-10 03:36 | 2024-04-10 04:34 | 82538.7 | 20 | 99 | 372.57 | 441.495 | 3.562 | 123.3818 | 27.72796 | 0.8908435 | HQ04 | 123.3818 | 3.552 | 0.3628666 | 0.01 | 3.542 | 0.7257332 | 0.02 | 23.225 | 27.56143 | 3.544903 | 0.005715834 | 0.023 | -0.00413013 | -1.520445 | 0.5639064 | 0.2008526 | 0.6531599 | -0.02031166 | -1.740747 | 0.01554032 | 0.005535164 | 0.018 | -0.02031166 | -1.740747 | 3.539573 | 0.001870496 | 0.012 | -1.380722 | 4.451012 | 0.7573377 | 0.0500429 | 0.21772 | 0.08450111 | -0.2746661 | 0.02087097 | 0.001379099 | 0.006 | 0.08450111 | -0.2746661 | 0.0285942 | 0.02037441 | 0.02042968 | 0.01587084 | 1.037046 | -0.7398901 | 0.7389333 |  | 0.740938 | -0.3917514 | 0.5755991 |  | 0.02784133 | 0.002139904 | 0.0114088 | -0.01805396 | 0.3991627 | 0.01964174 | 0.002106672 | 0.01033338 | -0.1541145 | -0.1714052 | 0.01670596 | 0.002080547 | 0.0108266 | -0.1986067 | 0.1156172 | 0.01500041 | 0.00205547 | 0.01045714 | 0.1592024 | -0.1732806 | 1.009741 | 0.07760943 | 0.4137712 | -0.01805396 | 0.3991627 | 0.7123609 | 0.07640418 | 0.3747683 | -0.1541145 | -0.1714052 |  | 0.07545669 | 0.3926561 | -0.1986067 | 0.1156172 |  | 0.0745472 | 0.3792565 | 0.1592024 | -0.1732806 |  | 0.07641525 | 0.3554758 | 0.1880415 | -0.4160355 | -0.4737904 | 0.09821958 | 0.5181104 | 0.2324556 | -0.02698737 | -0.34845 | 0.121153 | 0.57032 | -0.01511823 | -0.5534823 | -0.1951452 | 0.1316298 | 0.7674905 | 0.3150148 | 0.08125487
533 | 2024-04-15 03:54 | 2024-04-15 04:23 | 83096.29 | 54 | 100 | 392.384 | 441.523 | 3.563 | 121.2726 | 32.43497 | 0.8756143 | HQ04 | 121.2726 | 3.575 | 0.2391597 | 0.016 | 3.547 | 0.6576892 | 0.044 | 34.77083 | 68.59452 | 3.5575 | 0.01242011 | 0.041 |  | -1.832793 | 0.4954367 | 0.1856171 | 0.5082144 |  | -1.841421 | 0.03314516 | 0.01241795 | 0.034 |  | -1.841421 | 3.545371 | 0.00163532 | 0.013 | -1.659749 | 8.479154 | 0.6767352 | 0.02973282 | 0.1195799 | 0.1103587 | -0.6249834 | 0.04527419 | 0.001989152 | 0.008 | 0.1103587 | -0.6249834 | 0.06511079 | 0.04665774 | 0.0340967 | 0.02819672 | 0.962892 | -0.6765115 | 0.6987118 | -0.5849961 | 0.5045564 | -0.4711678 | 0.4222742 | -0.338057 | 0.06177908 | 0.003560282 | 0.0160808 | 0.3717636 | -0.4356382 | 0.04380412 | 0.003058871 | 0.01633147 | 0.315363 | -0.03381247 | 0.03539188 | 0.00227783 | 0.0101643 | -0.0816008 | -0.4685648 | 0.03124523 | 0.002702018 | 0.0124627 | -0.05871799 | -0.5755172 | 0.913621 | 0.05265129 | 0.2378112 | 0.3717636 | -0.4356382 | 0.6559781 | 0.04580739 | 0.244568 | 0.315363 | -0.03381247 | 0.5237221 | 0.03370688 | 0.1504093 | -0.0816008 | -0.4685648 | 0.4679286 | 0.04046543 | 0.1866415 | -0.05871799 | -0.5755172 | -0.6025612 | 0.03917773 | 0.1851086 | -0.2018497 | -0.2284928 | -0.5079558 | 0.05635079 | 0.2808212 | -0.2154433 | -0.4708043 | -0.3788099 | 0.08681461 | 0.3772403 | -0.07831236 | -0.819462 | -0.2104188 | 0.07908774 | 0.3596624 | 0.03488065 | -0.6019139
534 | 2024-04-15 14:42 | 2024-04-15 15:03 | 83197.68 | 69 | 99 | 420.749 | 444.955 | 3.589 | 121.3916 | 35.15896 | 0.8764738 | HQ04 | 121.3916 | 3.566 | 0.3398481 | 0.023 | 3.545 | 0.6501442 | 0.044 | 36.325 | 68.59552 | 3.554464 | 0.01071562 | 0.033 | 0.01433522 | -1.893225 | 0.5006563 | 0.1585961 | 0.4285041 | -0.006971828 | -1.878068 | 0.03388306 | 0.01073335 | 0.029 | -0.006971828 | -1.878068 | 3.543935 | 0.001656433 | 0.011 | -1.455714 | 4.480725 | 0.6562214 | 0.02845106 | 0.118208 | -0.1091577 | -0.7731852 | 0.04441129 | 0.001925491 | 0.008 | -0.1091577 | -0.7731852 | 0.05676677 | 0.04314501 | 0.03472079 | 0.03250397 | 0.8400447 | -0.6439189 | 0.6384675 | -0.4045036 | 0.5138044 | -0.3066747 | 0.4809994 | -0.2029471 | 0.0578506 | 0.002769573 | 0.01446628 | 0.1465025 | 0.05308552 | 0.04164848 | 0.00268779 | 0.01293852 | -0.3513648 | -0.3082619 | 0.03533133 | 0.00225624 | 0.01226109 | 0.07769027 | 0.1026202 | 0.03219644 | 0.002275313 | 0.01245634 | -0.1745709 | -0.02792076 | 0.8560834 | 0.04098462 | 0.2140746 | 0.1465025 | 0.05308552 | 0.6163215 | 0.0397744 | 0.1914664 | -0.3513648 | -0.3082619 | 0.5228393 | 0.03338824 | 0.1814417 | 0.07769027 | 0.1026202 | 0.4764486 | 0.03367048 | 0.1843311 | -0.1745709 | -0.02792076 | -0.608738 | 0.03839873 | 0.2247389 | 0.5940499 | 0.898258 | -0.4646093 | 0.04912899 | 0.2342836 | -0.5454566 | 0.1987449 | -0.3123321 | 0.06469183 | 0.3363474 | -0.120603 | -0.1085716 | -0.1703328 | 0.06358927 | 0.3509384 | 0.07785685 | 0.09950388
537 | 2024-04-18 02:26 | 2024-04-18 02:57 | 83620.29 | 51 | 100 | 391.042 | 441.251 | 3.558 | 121.3356 | 32.25491 | 0.8760695 | HQ04 | 121.3356 | 3.558 | 0.117428 | 0.008 | 3.544 |  |  | 34.99167 | 68.60531 | 3.550871 | 0.007824976 | 0.029 | -0.01924418 | -1.77681 | 0.442249 | 0.1928822 | 0.6311755 |  |  | 0.03012903 | 0.01314045 | 0.043 |  |  | 3.543266 | 0.001776581 | 0.013 | -2.065037 | 9.23003 | 0.5538766 |  |  |  |  | 0.03773387 |  |  |  |  | 0.03129574 | 0.02242883 | 0.01525046 | 0.01410487 | 12.10005 | 0.003488479 | 29.44568 | 0.9139178 |  | -0.5581137 | 14.51521 | 0.2299469 | 0.0482381 | 0.009021788 | 0.02934614 | -0.5890434 | -1.383824 | 0.03477312 | 0.009998032 | 0.02953147 | -0.5958935 | -1.435877 | 0.03101881 |  | 0.03104238 | -0.6382324 | -1.41802 | 0.02958436 |  |  | -0.6037349 | -1.471966 | 18.65057 | 3.488146 | 11.34627 | -0.5890434 | -1.383824 |  |  |  | -0.5958935 | -1.435877 |  |  |  | -0.6382324 | -1.41802 |  |  |  | -0.6037349 | -1.471966 | 0.2373426 | 0.1533656 | 0.5152245 | -0.6452694 | -1.240172 |  | 0.1971659 | 0.6876569 | -0.740017 | -1.01384 | -0.5169408 | 0.1487994 | 0.6790873 |  | 0.133191 | 0.3634798 | 0.1126597 | 0.5919293 | -1.311134
539 | 2024-04-20 00:12 | 2024-04-20 00:38 | 83863.39 | 58 | 99 | 410.544 | 444.88 | 3.588 | 120.1991 | 32.46266 | 0.8678634 | HQ04 | 120.1991 | [6 empty] | 34.3 | 68.58433
540 | 2024-04-21 03:23 | 2024-04-21 04:09 | 84055.17 | 41 | 99 | 389.06 | 444.186 | 3.583 | 123.0515 | 32.01717 | 0.8884582 | HQ04 | 123.0515 | 3.562 | 0.3059515 | 0.021 |  | 0.6556103 | 0.045 | 35.62083 | 68.59522 | 3.547661 | 0.01057412 | 0.035 | 0.0002438225 | -1.865826 | 0.5023996 | 0.1543854 | 0.4370735 | 0.0006587843 | -1.859379 | 0.03448387 | 0.01059676 | 0.03 | 0.0006587843 | -1.859379 | 3.537298 | 0.001921127 | 0.013 | -1.46922 | 4.956007 | 0.6533779 | 0.03114463 | 0.1311221 | -0.2285343 | -0.6038958 | 0.04484677 | 0.002137715 | 0.009 | -0.2285343 | -0.6038958 | 0.06108149 | 0.04328336 | 0.03615316 | 0.03121779 | 0.8891121 | -0.6079987 | 0.6300396 | -0.4913344 | 0.5262513 | -0.3953233 | 0.4544112 | -0.2381254 | 0.05827909 | 0.002427307 | 0.01112277 | -0.2866702 | -0.3600081 | 0.04235885 | 0.002277983 | 0.01069466 | 0.001622454 | -0.6365256 | 0.03587638 | 0.002192108 | 0.0118223 | -0.2249617 | 0.3929677 | 0.03286996 | 0.002547403 | 0.01261738 | -0.2717567 | -0.4277588 | 0.8483198 | 0.03533227 | 0.1619048 | -0.2866702 | -0.3600081 | 0.6165822 | 0.03315869 | 0.1556733 | 0.001622454 | -0.6365256 | 0.5222223 | 0.03190867 | 0.1720872 | -0.2249617 | 0.3929677 | 0.4784604 | 0.03708041 | 0.1836607 | -0.2717567 | -0.4277588 | -0.5905526 | 0.04477044 | 0.2676598 | -0.361338 | 0.5078884 | -0.447896 | 0.04656163 | 0.2598358 | -0.283098 | 0.2065571 | -0.3070425 | 0.05798743 | 0.2570058 | 0.3393706 | -0.4936917 | -0.1597544 | 0.06858122 | 0.3218857 | -0.03326395 | -0.4848051
541 | 2024-04-23 02:04 | 2024-04-23 02:44 | 84295.93 | 24 | 100 | 382.274 | 441.241 | 3.56 | 124.4045 | 38.73288 | 0.8982276 | HQ04 | 124.4045 | 3.566 | 0.3376726 | 0.023 | 3.547 | 0.6166195 | 0.042 | 43.65 | 68.60637 | 3.554698 | 0.009219395 | 0.03 | -0.005119306 | -1.880648 | 0.480402 | 0.1361043 | 0.3963982 | 0.005700185 | -1.842295 | 0.03272177 | 0.009270519 | 0.027 | 0.005700185 | -1.842295 | 3.545653 | 0.001657917 | 0.012 | -1.36742 | 5.572631 | 0.6131859 | 0.02948842 | 0.1321327 | -0.1746484 | -0.6767857 | 0.04176613 | 0.002008554 | 0.009 | -0.1746484 | -0.6767857 | 0.05364581 | 0.03892115 | 0.03510167 | 0.03141885 | 0.7805917 | -0.5803175 | 0.5733714 | -0.4853011 | 0.5110685 | -0.2731458 | 0.4628622 | -0.1485119 | 0.05292072 | 0.002512327 | 0.01236411 | 0.05666346 | -0.2735419 | 0.03789483 | 0.002156325 | 0.01089961 | -0.3065397 | -0.19131 | 0.03393165 | 0.002483484 | 0.01376788 | -0.1560224 | 0.0995014 | 0.03125646 | 0.002442839 | 0.01116471 | -0.2319864 | -0.7006543 | 0.7700411 | 0.03655648 | 0.1799083 | 0.05666346 | -0.2735419 | 0.558252 | 0.03176615 | 0.1605688 | -0.3065397 | -0.19131 | 0.4940335 | 0.03615869 | 0.2004557 | -0.1560224 | 0.0995014 | 0.4604699 | 0.03598788 | 0.1644785 | -0.2319864 | -0.7006543 | -0.5530946 | 0.03881269 | 0.1994818 | 0.3787403 | 0.1855093 | -0.4286237 | 0.0495117 | 0.2862043 | 0.1115798 | 0.1326058 | -0.2666099 | 0.06312463 | 0.326429 | 0.1429858 | 0.01250726 | -0.1311941 | 0.05693689 | 0.2833471 | -0.08811915 | -0.03175265
543 | 2024-04-29 05:12 | 2024-04-29 06:05 | 84609.23 | 41 | 99 | 382.422 | 443.402 | 3.58 | 121.8914 | 23.15566 | 0.8800822 | HQ04 | 121.8914 | 3.551 | 0.5678213 | 0.029 |  | 0.8223618 | 0.042 | 20.06818 | 51.11867 | 3.542819 | 0.006574652 | 0.027 | -0.008409143 | -1.606502 | 0.6462204 | 0.1264091 | 0.4111809 | 0.01414353 | -1.771894 | 0.03300403 | 0.006456016 | 0.021 | 0.01414353 | -1.771894 |  | 0.001857411 | 0.013 | -1.984846 | 8.448346 | 0.7685167 | 0.03232552 | 0.1370603 | 0.09847558 | -0.598097 | 0.03925 | 0.001650942 | 0.007 | 0.09847558 | -0.598097
544 | 2024-04-30 04:25 | 2024-04-30 05:21 | 84776.74 | 36 | 99 | 387.363 | 444.237 | 3.585 | 124.4081 | 23.62425 | 0.8982532 | HQ04 | 124.4081 | 3.558 | 0.5203775 | 0.027 | 3.544 | 0.7902029 | 0.041 | 21.07955 | 51.1276 | 3.548746 | 0.00667432 | 0.027 | -0.009905745 | -1.648455 | 0.6516376 | 0.1277859 | 0.4047381 | 0.01406 | -1.710118 | 0.03381048 | 0.006630225 | 0.021 | 0.01406 | -1.710118 | 3.542387 | 0.001868479 | 0.014 | -1.628884 | 7.051505 | 0.7741937 | 0.03609642 | 0.1734592 | 0.3461556 | -0.414338 | 0.04016935 | 0.001872878 | 0.009 | 0.3461556 | -0.414338
545 | 2024-05-01 06:59 | 2024-05-01 07:58 | 84981.17 | 33 | 99 | 386.246 | 444.284 | 3.585 | 124.1563 | 23.58081 | 0.8964351 | HQ04 | 124.1563 | 3.556 | 0.5507639 | 0.029 | 3.544 | 0.7786661 | 0.041 | 20.80682 | 52.64771 | 3.548673 | 0.006887336 | 0.029 | -0.01579156 | -1.634726 | 0.6507008 | 0.1290127 | 0.398829 | 0.017531 | -1.777977 | 0.0342621 | 0.006793055 | 0.021 | 0.017531 | -1.777977 | 3.542105 | 0.001920444 | 0.015 | -1.761475 | 8.630066 | 0.7754498 | 0.03344491 | 0.1519349 | 0.00817112 | -0.1676767 | 0.04083065 | 0.001761013 | 0.008 | 0.00817112 | -0.1676767
547 | 2024-05-06 12:11 | 2024-05-06 12:47 | 85292.52 | 38 | 100 | 400.572 | 442.351 | 3.571 | 123.2373 | 29.73585 | 0.8898002 | HQ04 | 123.2373 | 3.571 | 0.4820347 | 0.029 | 3.551 | 0.8144723 | 0.049 | 26.24583 | 60.09754 | 3.558415 | 0.009150169 | 0.031 | 0.02348593 | -1.83735 | 0.5016726 | 0.2397028 |  |  |  | 0.03018145 | 0.01442092 | 0.049 |  |  | 3.549484 | 0.001660071 | 0.011 | -1.358474 | 4.893271 | 0.6501302 |  |  | -0.3141445 |  | 0.0391129 |  |  | -0.3141445 |  | 0.0615078 | 0.04347656 | 0.04151856 | 0.03894597 |  | -0.2977534 | 29.72677 | 0.1520648 |  |  |  | 0.6926097 | 0.05100697 | 0.008422763 | 0.02784846 | -0.2225252 | -1.569871 | 0.03610356 | 0.009971349 | 0.02971106 | -0.3238177 |  | 0.0319734 |  |  | -0.317749 | -1.690844 | 0.02963771 |  |  | -0.3076687 |  |  |  | 16.23957 | -0.2225252 | -1.569871 | 24.68553 | 6.817834 | 20.31471 | -0.3238177 |  |  |  |  | -0.317749 | -1.690844 |  |  |  | -0.3076687 |  | -0.4221941 | 0.1447104 | 0.4334569 | -0.3695551 | -1.658989 | 0.05274182 | 0.1649856 | 0.5656484 | -0.5519325 | -1.159849 | 0.4566504 | 0.1623246 | 0.6754846 | -0.7710231 | -0.4103097 | 0.7484212 | 0.1057033 | 0.5305488 | -1.112553 | 1.059379
548 | 2024-05-07 06:04 | 2024-05-07 06:38 | 85451.52 | 46 | 99 | 403.124 | 444.397 | 3.586 | 126.6596 | 27.32302 | 0.9145099 | HQ04 | 126.6596 | 3.561 | 0.4703963 | 0.025 | 3.545 | 0.7714499 | 0.041 | 24.02841 | 52.60959 | 3.551278 | 0.007421329 | 0.028 | -0.001908529 | -1.717911 | 0.612805 | 0.1386447 | 0.4327646 | 0.03186358 | -1.779995 | 0.03256855 | 0.007368506 | 0.023 | 0.03186358 | -1.779995 | 3.544145 | 0.001864053 | 0.015 | -1.554561 | 7.066905 | 0.7470196 | 0.03685732 | 0.1693427 | -0.02773319 | -0.3078802 | 0.03970161 | 0.001958844 | 0.009 | -0.02773319 | -0.3078802
549 | 2024-05-08 07:03 | 2024-05-08 07:57 | 85623.06 | 45 | 99 | 384.287 | 444.613 | 3.589 | 126.4863 | 22.73137 | 0.9132585 | HQ04 | 126.4863 | 3.56 | 0.559011 | 0.029 | 3.546 | 0.8288784 | 0.043 | 19.8125 | 52.65456 | 3.552153 | 0.007100829 | 0.028 | -0.003964765 | -1.691451 | 0.6445105 | 0.1360217 | 0.4240773 | 0.0008074611 | -1.780414 | 0.03343548 | 0.007056443 | 0.022 | 0.0008074611 | -1.780414 | 3.545323 | 0.001792252 | 0.014 | -1.95282 | 8.309202 | 0.7761797 | 0.03326132 | 0.1734862 | 0.03261802 | -0.2153641 | 0.04026613 | 0.001725509 | 0.009 | 0.03261802 | -0.2153641
552 | 2024-05-10 03:07 | 2024-05-10 04:05 | 86117.99 | 25 | 100 | 383.892 | 443.827 | 3.582 | 123.0229 | 25.01207 | 0.8882521 | HQ04 | 123.0229 | 3.571 | 0.2152437 | 0.011 |  |  |  | 21.84375 | 51.13933 | 3.563456 | 0.005753897 | 0.023 | -0.003740734 | -1.624627 | 0.3090578 | 0.1101613 | 0.3326494 | -0.003183092 | -1.785565 |  | 0.005629776 | 0.017 | -0.003183092 | -1.785565 |  | 0.001713153 | 0.012 | -1.146721 | 3.430057 |  | 0.02680085 | 0.1174057 | -0.1390303 | -0.6140061 |  | 0.001369653 | 0.006 | -0.1390303 | -0.6140061
553 | 2024-05-11 02:04 | 2024-05-11 02:45 | 86334.7 | 24 | 99 | 387.772 | 442.574 | 3.571 | 123.8333 | 33.37371 | 0.8941035 | HQ04 | 123.8333 | 3.557 | 0.5079794 | 0.014 | 3.549 | 0.7982533 |  | 29.31771 | 27.55176 | 3.551185 | 0.005125734 | 0.021 | -0.04790592 | -1.547767 | 0.6516533 | 0.1839682 | 0.6168321 | -0.01177073 | -1.671006 |  | 0.005070194 | 0.017 | -0.01177073 | -1.671006 | 3.546363 | 0.001726572 | 0.012 | -1.088707 | 4.102519 | 0.826637 |  |  | -0.07500855 | 0.2706075 |  | 0.001501005 | 0.008 | -0.07500855 | 0.2706075
554 | 2024-05-11 12:23 | 2024-05-11 12:47 | 86433.19 | 61 | 98 | 415.193 | 445.12 | 3.592 | 120.6492 | 30.37325 | 0.8711134 | HQ04 | 120.6492 | [6 empty] | 27.7375 | 63.59307
555 | 2024-05-14 15:11 | 2024-05-14 15:43 | 86623.73 | 43 | 100 | 396.797 | 440.839 | 3.558 | 121.5244 | 32.77774 | 0.8774328 | HQ04 | 121.5244 | 3.565 | 0.3786154 | 0.026 | 3.541 | 0.7281066 | 0.05 | 29.75481 | 68.68047 | 3.550411 | 0.01173838 | 0.039 | 0.01818681 | -1.869654 | 0.5398558 | 0.1705705 | 0.4805504 | 0.009541447 | -1.886597 | 0.03707258 | 0.01171329 | 0.033 | 0.009541447 | -1.886597 | 3.538911 | 0.001921264 | 0.014 | -2.06015 | 9.186482 | 0.7073203 | 0.03211803 | 0.1456213 | 0.0723321 | -0.4204669 | 0.04857258 | 0.002205586 | 0.01 | 0.0723321 | -0.4204669
557 | 2024-05-15 23:06 | 2024-05-15 23:37 | 86924.44 | 29 | 96 | 394.598 | 441.659 | 3.565 | 121.3535 | 33.78657 | 0.8761987 | HQ04 | 121.3535 | [6 empty] | 32.1 | 68.58217
558 | 2024-05-16 13:04 | 2024-05-16 13:39 | 87074.68 | 37 | 99 | 380.615 | 445.372 | 3.595 | 124.0029 | 32.35175 | 0.8953276 | HQ04 | 124.0029 | 3.556 | 0.5661935 | 0.039 | 3.545 | 0.725889 | 0.05 | 29.5625 | 68.66086 | 3.548609 | 0.005522519 | 0.027 |  |  | 0.6257281 | 0.07973406 | 0.2903556 | 0.04576521 |  |  | 0.005492166 | 0.02 | 0.04576521 |  | 3.543548 | 0.002081099 |  | -2.18461 | 10.80265 | 0.6991951 | 0.03271969 | 0.1451778 | -0.06989425 | -0.5716644 | 0.04816129 | 0.002253767 | 0.01 | -0.06989425 | -0.5716644
560 | 2024-05-17 07:17 | 2024-05-17 08:00 | 87250.04 | 28 | 100 | 384.396 | 445.054 | 3.593 | 121.2627 | 28.01226 | 0.8755432 | HQ04 | 121.2627 | 3.562 | 0.5653114 | 0.031 | 3.55 | 0.7841416 | 0.043 | 25.3 | 56.13104 | 3.553798 | 0.00667945 | 0.026 | 0.03499777 | -1.627261 | 0.6445785 | 0.1213085 | 0.4011887 | 0.0327321 | -1.65707 | 0.03534677 | 0.006652197 | 0.022 | 0.0327321 | -1.65707 | 3.547452 | 0.001791374 | 0.011 | -1.437739 | 3.7881 | 0.7603173 | 0.0373635 | 0.1641227 |  | 0.0364697 | 0.04169355 | 0.002048904 | 0.009 |  | 0.0364697
564 | 2024-05-20 02:32 | 2024-05-20 03:10 | 87904.35 | 23 | 100 | 374.64 | 441.762 | 3.565 | 121.1055 | 32.72333 | 0.8744077 | HQ04 | 121.1055 | 3.559 | 0.2238204 |  |  |  |  | 28.99519 | 67.61899 | 3.54554 | 0.01238806 | 0.037 | 0.007434962 | -1.933861 | 0.6362637 |  |  | 0.01247573 | -1.963353 |  | 0.01233855 | 0.032 | 0.01247573 | -1.963353 |  | 0.00161385 | 0.011 | -1.502142 | 5.572112 |  |  |  | 0.02132385 | 0.2228513 | 0.02929032 | 0.001616853 | 0.009 | 0.02132385 | 0.2228513 | 0.03005375 | 0.0169548 | 0.01179171 | 0.01054882 | 8.592001 |  | 7.599436 | 0.04045854 | 3.691851 | -0.2638308 | 4.791477 | 0.4629504 | 0.02887885 | 0.00350851 | 0.01858895 | 0.5223945 | 0.3404553 |  | 0.004682696 | 0.02111181 | 0.1452337 | -0.492345 |  | 0.001869939 | 0.009320189 | 0.1440488 | -0.1766504 |  | 0.002774646 | 0.01394496 | 0.113123 | -0.4183621 | 8.256111 | 1.00304 | 5.314353 | 0.5223945 | 0.3404553 | 7.304696 | 2.098865 | 9.462681 | 0.1452337 | -0.492345 | 4.066628 | 0.5854567 | 2.918046 | 0.1440488 | -0.1766504 | 4.760384 | 1.260297 | 6.334066 | 0.113123 | -0.4183621 |  | 0.2376587 | 1.151572 | 0.4666455 | -0.2884944 | 0.02223428 | 0.09833838 | 0.4910575 | -0.05846951 | -0.1653709 | -0.1477252 | 0.1095893 | 0.5302485 | 0.004511921 | -0.2656621 | 0.03966505 | 0.1416654 | 0.7849463 | 0.07890713 | 0.1146863
565 | 2024-05-21 00:25 | 2024-05-21 00:58 | 88074.07 | 39 | 99 | 393.8 | 445.11 | 3.592 | 123.8875 | 30.3590625 | 0.8944945 | HQ04 | 123.8875 | 3.555 | 0.5906805 | 0.037 |  | 0.9418959 |  | 27.20455 | 63.63598 | 3.542935 | 0.01001719 | 0.034 | 0.004528127 | -1.848722 | 0.7449166 | 0.1611152 | 0.5268232 | 0.03714532 | -1.800421 |  | 0.0100922 | 0.033 | 0.03714532 | -1.800421 |  | 0.001831676 | 0.013 | -2.166303 | 8.622598 | 0.9013414 | 0.04154017 | 0.2235007 | 0.05089016 | -0.07018664 |  | 0.00260206 |  | 0.05089016 | -0.07018664 | 0.03960775 | 0.02696657 | 0.01704622 | 0.01444303 | 2.705436 |  | 3.802681 | 0.6200805 | 3.805724 | 0.2990201 | 4.347369 | 0.5806479 | 0.03559516 | 0.009301505 | 0.04269528 | 0.2023368 | -0.7116996 | 0.02284795 | 0.004101856 | 0.01916657 | -0.1353162 | -0.4627745 | 0.01614997 | 0.003493614 | 0.01617667 | 0.005173869 | -0.6717347 |  | 0.002189804 | 0.009986097 | 0.08253826 | -0.4103519 | 2.431353 | 0.6353461 | 2.916332 | 0.2023368 | -0.7116996 | 3.221895 | 0.5784217 | 2.702766 | -0.1353162 | -0.4627745 | 3.605626 | 0.779981 | 3.611589 | 0.005173869 | -0.6717347 | 4.100119 | 0.6591337 | 3.005827 | 0.08253826 | -0.4103519 |  | 0.2195603 | 1.078644 | 1.111727 | 0.9689263 | 0.5886832 | 0.08618163 | 0.4578855 | -0.632894 | 0.7448907 | 0.4100837 | 0.105253 | 0.6334815 | 0.7731876 |  | 0.4225108 | 0.1106903 | 0.580821 | -0.3974915 | -0.1372222
569 | 2024-05-24 02:21 | 2024-05-24 03:16 | 88653.35 | 24 | 99 | 382.525 | 444.803 | 3.59 | 122.584 | 26.37067 | 0.8850831 | HQ04 | 122.584 | 3.569 | 0.4410926 | 0.021 | 3.55 | 0.8401765 | 0.04 | 22.86538 | 47.56848 | 3.557065 | 0.008461623 | 0.029 | 0.02915071 | -1.804381 | 0.6313181 | 0.1768561 | 0.5251103 | 0.02223759 | -1.830972 | 0.03005645 | 0.008419952 | 0.025 | 0.02223759 | -1.830972 | 3.548847 | 0.001691895 | 0.011 | -1.055653 | 3.136803 | 0.8039269 | 0.03984755 | 0.1680353 |  | -0.4457158 | 0.03827419 | 0.001897104 | 0.008 |  | -0.4457158
571 | 2024-05-29 02:05 | 2024-05-29 03:13 | 89129.29 | 33 | 99 | 388.726 | 443.572 | 3.58 | 123.2016 | 22.1678 | 0.8895421 | HQ04 | 123.2016 | 3.56 | 0.4695818 | 0.02 | 3.548 | 0.7513308 |  | 21.11364 | 42.61489 | 3.549871 | 0.006236198 | 0.025 | -0.005605181 | -1.628001 | 0.6415093 | 0.145275 | 0.4695818 | -0.01274139 | -1.715675 | 0.02732258 | 0.006187421 | 0.02 | -0.01274139 | -1.715675 | 3.543935 | 0.00179313 | 0.013 | -1.380822 | 4.311913 | 0.780869 | 0.03890641 | 0.1878327 | 0.1024115 | -0.1848981 | 0.03325806 | 0.001657067 | 0.008 | 0.1024115 | -0.1848981
572 | 2024-05-29 14:52 | 2024-05-29 15:27 | 89335.82 | 34 | 100 | 396.774 | 441.547 | 3.564 | 121.2625 | 30.39137 | 0.8755415 | HQ04 | 121.2625 | 3.574 | 0.3510125 | 0.022 | 3.548 | 0.7658456 | 0.048 | 27.31731 | 62.6059 | 3.55629 | 0.01131677 | 0.038 | 0.03700541 | -1.841835 | 0.5765716 | 0.1806523 | 0.5265188 | 0.002310518 | -1.843443 | 0.0361371 | 0.01132253 | 0.033 | 0.002310518 | -1.843443 | 3.545234 | 0.001891826 | 0.013 | -1.097715 | 3.853375 | 0.7529785 | 0.0377719 | 0.1595512 | 0.04162211 | -0.4766686 | 0.04719355 | 0.002367385 | 0.01 | 0.04162211 | -0.4766686