## Sheet1
seg_num | t_start | t_end | mileage | soc_start | soc_end | volt_start | volt_end | volt_end_cell | cap | temp_ch | soh | car_identifier | cap_corr | volt_1 | dcr_1 | dV_1 | volt_10 | dcr_10 | dV_10 | temp_rest | curr_0 | rest_volt1_mean | rest_volt1_std | rest_volt1_range | rest_volt1_skew | rest_volt1_kurt | rest_dcr1_mean | rest_dcr1_std | rest_dcr1_range | rest_dcr1_skew | rest_dcr1_kurt | rest_dv1_mean | rest_dv1_std | rest_dv1_range | rest_dv1_skew | rest_dv1_kurt | rest_volt10_mean | rest_volt10_std | rest_volt10_range | rest_volt10_skew | rest_volt10_kurt | rest_dcr10_mean | rest_dcr10_std | rest_dcr10_range | rest_dcr10_skew | rest_dcr10_kurt | rest_dv10_mean | rest_dv10_std | rest_dv10_range | rest_dv10_skew | rest_dv10_kurt | vf001_mo | vf002_mo | vf003_mo | vf004_mo | zf001_mo | zf001_ph | zf002_mo | zf002_ph | zf003_mo | zf003_ph | zf004_mo | zf004_ph | vf001_mo_mean | vf001_mo_std | vf001_mo_range | vf001_mo_skew | vf001_mo_kurt | vf002_mo_mean | vf002_mo_std | vf002_mo_range | vf002_mo_skew | vf002_mo_kurt | vf003_mo_mean | vf003_mo_std | vf003_mo_range | vf003_mo_skew | vf003_mo_kurt | vf004_mo_mean | vf004_mo_std | vf004_mo_range | vf004_mo_skew | vf004_mo_kurt | zf001_mo_mean | zf001_mo_std | zf001_mo_range | zf001_mo_skew | zf001_mo_kurt | zf002_mo_mean | zf002_mo_std | zf002_mo_range | zf002_mo_skew | zf002_mo_kurt | zf003_mo_mean | zf003_mo_std | zf003_mo_range | zf003_mo_skew | zf003_mo_kurt | zf004_mo_mean | zf004_mo_std | zf004_mo_range | zf004_mo_skew | zf004_mo_kurt | zf001_ph_mean | zf001_ph_std | zf001_ph_range | zf001_ph_skew | zf001_ph_kurt | zf002_ph_mean | zf002_ph_std | zf002_ph_range | zf002_ph_skew | zf002_ph_kurt | zf003_ph_mean | zf003_ph_std | zf003_ph_range | zf003_ph_skew | zf003_ph_kurt | zf004_ph_mean | zf004_ph_std | zf004_ph_range | zf004_ph_skew | zf004_ph_kurt
761 | 2023-01-04 10:08 | 2023-01-04 11:55 | 126380.9 | 80 | 99 | 423.382 | 441.513 | 3.56 | 139.9482 | 13.93914 | 0.9056057 | HQ05 | 125.4264 | 3.556 | 0.6906364 | 0.004 | 3.553 | 1.208614 | 0.007 | 14.3125 | 5.790497 | 3.555109 | 0.001846389 | 0.011 | -0.2621834 | 0.1758331 | 0.946144 | 0.3075892 | 1.553932 | 0.0008412184 | -0.577831 | 0.005479839 | 0.001781483 | 0.009 | 0.0008412184 | -0.577831 | 3.553798 | 0.001331176 | 0.008 | -0.7572027 | 2.132335 | 1.172411 | 0.2114911 | 1.035955 | -0.1023794 | -0.01828288 | 0.006790323 | 0.001224905 | 0.006 | -0.1023794 | -0.01828288 | 0.00569541 | 0.007056796 | 0.007249987 | 0.005020122 | 0.9832305 | -1.0641 | 1.218254 | -0.7833737 | 1.251606 | 0.06197467 | 0.8666518 | -0.08956533 | 0.007684945 | 0.001870188 | 0.009280021 | 0.2104412 | -0.1496635 | 0.006295073 | 0.001979082 | 0.00939925 | -0.0006680622 | -0.5456668 | 0.005973298 | 0.001852706 | 0.01054815 | 0.1188033 | 0.1913512 | 0.005465558 | 0.00190891 | 0.008540944 | 0.1173317 | -0.6223552 | 1.326695 | 0.322861 | 1.602062 | 0.2104412 | -0.1496635 | 1.086754 | 0.34166 | 1.622645 | -0.0006680622 | -0.5456668 | 1.031204 | 0.319843 | 1.820987 | 0.1188033 | 0.1913512 | 0.9435499 | 0.3295459 | 1.474471 | 0.1173317 | -0.6223552 | -0.4809003 | 0.2581258 | 1.480258 | -0.1838718 | 0.1040047 | -0.4058755 | 0.3376592 | 1.892977 | 0.291874 | 0.7471635 | -0.2300183 | 0.3484122 | 1.86522 | -0.01785594 | 0.09558304 | -0.1297585 | 0.4968787 | 3.968087 | -0.2837728
766 | 2023-01-17 12:28 | 2023-01-17 14:30 | 126609.7 | 75 | 99 | 417.261 | 441.664 | 3.562 | 125.6298 | 10.18604 | 0.9070747 | HQ05 | 125.6298 | 3.556 | 1.036714 | 0.006 | 3.553 | 1.555071 | 0.009 | 10.70417 | 5.785958 | 3.555173 | 0.001901996 | 0.011 | -0.05165457 | -0.4173681 | 1.146098 | 0.3170434 | 1.555071 | -0.1567824 | -0.6492589 | 0.006633065 | 0.001834894 | 0.009 | -0.1567824 | -0.6492589 | 3.553839 | 0.001321413 | 0.008 | -0.06287593 | 1.139303 | 1.376711 | 0.2042473 | 1.209499 | -0.2069304 | 0.5349477 | 0.007967742 | 0.001182085 | 0.007 | -0.2069304 | 0.5349477 | 0.008626495 | 0.007020812 | 0.006898086 | 0.007918851 | 1.191537 | -0.4388605 | 0.9697516 | -0.3077376 | 0.9528001 | -0.2456612 | 1.093794 | 0.1667462 | 0.009045388 | 0.001975284 | 0.01046113 | 0.2519276 | 0.1249442 | 0.007402911 | 0.001838739 | 0.01050064 | 0.09353832 | 0.184642 | 0.006721319 | 0.001807129 | 0.009294618 | -0.06984653 | -0.1633708 | 0.006777426 | 0.002003662 | 0.01022822 | -0.04920458 | -0.204013 | 1.249397 | 0.2728367 | 1.444947 | 0.2519276 | 0.1249442 | 1.022529 | 0.2539763 | 1.450404 | 0.09353832 | 0.184642 | 0.9283841 | 0.2496102 | 1.283822 | -0.06984653 | -0.1633708 | 0.9361339 | 0.2767564 | 1.412775 | -0.04920458 | -0.204013 | -0.5044205 | 0.2150737 | 1.303073 | 0.01371976 | 0.8299744 | -0.3381874 | 0.287336 | 1.311386 | -0.1268221 | -0.3300111 | -0.161583 | 0.2967567 | 1.405298 | 0.05951089 | -0.1790878 | -0.05278636 | 0.2985026 | 1.683316 | 0.0914585 | 0.1644615
764 | 2023-01-15 11:57 | 2023-01-15 17:02 | 126613.7 | 31 | 99 | 376.944 | 441.263 | 3.557 | 126.9662 | 13.46346 | 0.9167236 | HQ05 | 126.9662 | 3.554 | 0.4606431 | 0.003 | 3.553 | 0.6141908 | 0.004 | 14.8125 | 7.240072 | 3.552694 | 0.001748 | 0.011 | -0.1138754 | 0.1248815 | 0.9027119 | 0.2537139 | 1.228382 | 0.05353296 | -0.6999226 | 0.005879032 | 0.001652346 | 0.008 | 0.05353296 | -0.6999226 | 3.551508 | 0.001219729 | 0.008 | -0.8386921 | 2.608881 | 1.08474 | 0.1844464 | 0.9212862 | -0.2115984 | -0.2004695 | 0.007064516 | 0.001201232 | 0.006 | -0.2115984 | -0.2004695 | 0.00663325 | 0.004472136 | 0.00663325 | 0.004472136 | 1.144713 | -0.8491703 | 0.7717654 | -1.256637 | 1.144713 | 0.06774532 | 0.7717654 |  | 0.008165982 | 0.002217993 | 0.01006404 | 0.1086253 | -0.4669137 | 0.006457287 | 0.001833642 | 0.00961919 | -0.04254911 | -0.1210572 | 0.005967887 | 0.001775705 | 0.008505133 | 0.2494504 | -0.09226787 | 0.006265571 | 0.00191731 | 0.008725385 | -0.0009424608 | -0.5715135 | 1.40922 | 0.3827634 | 1.736771 | 0.1086253 | -0.4669137 | 1.114347 | 0.3164352 | 1.660003 | -0.04254911 | -0.1210572 | 1.02989 | 0.306437 | 1.467748 | 0.2494504 | -0.09226787 | 1.081262 | 0.3308739 | 1.505757 | -0.0009424608 | -0.5715135 | -0.4441856 | 0.2475196 | 1.252312 | 0.08788022 | -0.05003472 | -0.3565967 | 0.3394982 | 1.981884 | 0.1014026 | 0.8752342 | -0.1942049 | 0.33466 | 2.220222 | -0.3641838 | 1.839249 | -0.03841859 | 0.3456538 | 2.016273 | -0.1382275 | 0.5005406
769 | 2023-01-21 12:47 | 2023-01-21 16:54 | 126804.7 | 45 | 99 | 385.177 | 441.399 | 3.561 | 126.0158 | 13.05522 | 0.9098612 | HQ05 | 126.0158 | 3.556 | 0.7671705 | 0.005 | 3.552 | 1.380907 | 0.009 | 14.5 | 5.794772 | 3.554157 | 0.002023012 | 0.012 | -0.3435366 | -0.1249751 | 0.8457436 | 0.3046806 | 1.227473 | 0.1383434 | -0.7953104 | 0.005512097 | 0.001985742 | 0.008 | 0.1383434 | -0.7953104 | 3.552645 | 0.001415326 | 0.008 | -0.6417402 | 1.115157 | 1.077751 | 0.2111444 | 0.9206046 | -0.02507483 | -0.5491022 | 0.007024194 | 0.001376125 | 0.006 | -0.02507483 | -0.5491022 | 0.009518232 | 0.008626495 | 0.006434536 | 0.006898086 | 1.642189 | -0.3543 | 1.488336 | -0.4388605 | 1.110156 | -0.5234503 | 1.190133 | 0.2456612 | 0.008732644 | 0.001830682 | 0.009034764 | -0.01731279 | -0.3631297 | 0.007001133 | 0.001804231 | 0.009095087 | -0.0710959 | -0.3603912 | 0.005856206 | 0.001780784 | 0.0091017 | 0.07011598 | -0.3350698 | 0.005764541 | 0.00186566 | 0.01167245 | 0.1836991 |  | 1.50665 | 0.315849 | 1.558775 | -0.01731279 | -0.3631297 | 1.207911 | 0.3112854 | 1.569183 | -0.0710959 | -0.3603912 | 1.010376 | 0.3072401 | 1.570324 | 0.07011598 | -0.3350698 | 0.9945611 | 0.3218839 | 2.013857 | 0.1836991 |  | -0.557469 | 0.2225662 | 1.171572 | 0.0849072 | -0.04945859 | -0.441467 | 0.2922172 | 1.641582 | -0.04295661 | 0.6282076 | -0.2850322 | 0.3752496 | 2.245896 | 0.3634888 | 1.004163 | -0.1532203 | 0.3917946 | 1.969381 | -0.2608714 | 1.265687e-05
770 | 2023-01-22 13:01 | 2023-01-22 15:33 | 126832.1 | 67 | 99 | 408.796 | 441.335 | 3.558 | 126.8858 | 13.46134 | 0.916143 | HQ05 | 126.8858 | 3.554 | 0.6142397 | 0.004 | 3.551 | 1.074919 | 0.007 | 14.00417 | 7.245693 | 3.553185 | 0.001805825 | 0.011 | -0.3547167 | 0.05073443 | 0.916406 | 0.2617662 | 1.228479 | -0.008678717 | -0.7533363 | 0.005967742 | 0.001704652 | 0.008 | -0.008678717 | -0.7533363 | 3.551944 | 0.001357319 | 0.009 | -0.33244 | 2.196915 | 1.107117 | 0.1786881 | 0.9213595 | -0.1673382 | 0.1035298 | 0.007209677 | 0.001163637 | 0.006 | -0.1673382 | 0.1035298 | 0.007046451 | 0.006743303 | 0.004283401 | 0.006043829 | 0.9728842 | -0.6480116 | 0.9310294 | -0.4739517 | 0.5913975 | -0.6607184 | 0.8344549 | 0.1205037 | 0.008367416 | 0.001913388 | 0.009521066 | -0.05231669 | -0.260171 | 0.006851803 | 0.002026186 | 0.01256105 | 0.2343373 |  | 0.006121605 | 0.00178798 | 0.009960773 | 0.1765205 | -0.04114443 | 0.006265321 | 0.001780778 | 0.009045607 | 0.3359528 | -0.1436136 | 1.155266 | 0.2641763 | 1.314547 | -0.05231669 | -0.260171 | 0.9460096 | 0.2797499 | 1.73427 | 0.2343373 |  | 0.8451933 | 0.2468615 | 1.375257 | 0.1765205 | -0.04114443 | 0.8650357 | 0.2458671 | 1.248902 | 0.3359528 | -0.1436136 | -0.4775884 | 0.2347026 | 1.033679 | 0.04226377 | -0.7842677 | -0.338892 | 0.2788224 | 1.530082 | 0.2915704 | 0.5588682 | -0.2122249 | 0.3484298 | 1.793354 | 0.1649208 | 0.3493015 | -0.1208418 | 0.3194337 | 1.910995 | 0.004084211 | 0.8976514
771 | 2023-01-24 07:36 | 2023-01-24 10:36 | 126935.1 | 62 | 99 | 401.796 | 441.637 | 3.562 | 127.3489 | 12.37743 | 0.9194867 | HQ05 | 127.3489 | 3.557 | 0.9203322 | 0.006 | 3.555 | 1.22711 | 0.008 | 13 | 7.237205 | 3.556137 | 0.002332085 | 0.015 | 0.1940003 | 0.1794828 | 0.8535339 | 0.3413127 | 1.533887 | -0.2407145 | -0.6026428 | 0.005564516 | 0.002225149 | 0.01 | -0.2407145 | -0.6026428 | 3.554444 | 0.001392795 | 0.009 | -0.9643738 | 2.905072 | 1.113305 | 0.1905121 | 0.9203322 | 0.2457141 | 0.03494944 | 0.007258065 | 0.001242021 | 0.006 | 0.2457141 | 0.03494944 | 0.0120384 | 0.006679673 | 0.008948576 | 0.006510143 | 2.078637 | -0.3935651 | 1.153361 | -0.2324649 | 1.545126 | -0.1220894 | 1.124088 | 0.05582981 | 0.009321188 | 0.002334253 | 0.01168569 | 0.2931292 | -0.09030779 | 0.007771757 | 0.002078432 | 0.01021778 | 0.04393491 | -0.1576316 | 0.006177469 | 0.001919401 | 0.00934273 | 0.05303756 | -0.4326475 | 0.005558964 | 0.00190884 | 0.009431569 | 0.2065977 | -0.1941892 | 1.609464 | 0.4030489 | 2.017736 | 0.2931292 | -0.09030779 | 1.341928 | 0.3588771 | 1.764275 | 0.04393491 | -0.1576316 | 1.066646 | 0.3314176 | 1.613183 | 0.05303756 | -0.4326475 | 0.9598509 | 0.3295942 | 1.628523 | 0.2065977 | -0.1941892 | -0.5292436 | 0.2217871 | 1.206041 | 0.03209126 | 0.4027822 | -0.4513676 | 0.2813847 | 2.042135 | 0.1534023 | 1.884951 | -0.2843444 | 0.3812725 | 1.907352 | -0.1674627 | -0.2034702 | -0.2678053 | 0.421158 | 1.790674 | -0.4548422 | -0.5393717
773 | 2023-01-27 08:57 | 2023-01-27 11:00 | 126996.3 | 72 | 99 | 413.405 | 441.052 | 3.556 | 124.5777 | 12.07457 | 0.8994781 | HQ05 | 124.5777 | [6 empty] | 12.675 | 7.239287
772 | 2023-01-26 12:17 | 2023-01-26 16:32 | 127005.3 | 39 | 99 | 382.238 | 441.037 | 3.556 | 123.6811 | 13.17006 | 0.8930046 | HQ05 | 123.6811 | 3.553 | 0.518386 | 0.003 | 3.55 | 1.036772 | 0.006 | 14.5625 | 5.785741 | 3.55073 | 0.001953818 | 0.012 | -0.3742511 | 0.3687234 | 1.040256 | 0.3390399 | 1.555158 | 0.1337243 | -0.875879 | 0.006020161 | 0.001962089 | 0.009 | 0.1337243 | -0.875879 | 3.549234 | 0.001301087 | 0.01 | -1.165583 |  | 1.298752 | 0.2263015 | 1.036772 | 0.09671714 | -0.4289899 | 0.007516129 | 0.001309651 | 0.006 | 0.09671714 | -0.4289899 | 0.007918851 | 0.006868795 | 0.007020812 | 0.004981933 | 1.093153 | -0.9367844 | 0.9481989 | -0.5628997 | 0.969184 | -0.5963347 | 0.6877282 | 0.3434489 | 0.008925261 | 0.001823657 | 0.01040536 | -0.2056095 | 0.1508594 | 0.007175009 | 0.00205967 | 0.01005351 | -0.2236677 | -0.05112421 | 0.005898385 | 0.001748363 | 0.008294404 | 0.1007852 | -0.3752812 | 0.006295303 | 0.001970034 | 0.008923559 | -0.1421488 | -0.6017327 | 1.232083 | 0.2517457 | 1.436403 | -0.2056095 | 0.1508594 | 0.9904701 | 0.284326 | 1.387832 | -0.2236677 | -0.05112421 | 0.8142393 | 0.2413518 | 1.144996 | 0.1007852 | -0.3752812 | 0.8690316 | 0.2719522 | 1.231848 | -0.1421488 | -0.6017327 | -0.5928184 | 0.258344 | 1.142662 | 0.4521618 | -0.1768527 | -0.390249 | 0.2773743 | 1.605229 | -0.4116438 | 1.055856 | -0.2083518 | 0.356143 | 1.831648 | 0.1078338 | 0.08818489 | -0.1396145 | 0.3392787 | 1.851065 | -0.2074552 | -0.1782721
775 | 2023-01-30 11:54 | 2023-01-30 15:53 | 127049.5 | 46 | 99 | 386.431 | 441.251 | 3.558 | 124.5173 | 14.30182 | 0.899042 | HQ05 | 124.5173 | 3.554 | 0.6135042 | 0.004 | 3.552 | 0.9202563 | 0.006 | 14.875 | 7.233913 | 3.552839 | 0.001682908 | 0.01 | -0.2059189 | 0.1578713 | 0.8645956 | 0.2498285 | 1.227008 | 0.1183611 | -0.3356952 | 0.005637097 | 0.001628863 | 0.008 | 0.1183611 | -0.3356952 | 3.551718 | 0.001259504 | 0.007 | -0.6409985 | 1.023063 | 1.036525 | 0.1879696 | 0.9202563 | 0.1788615 | 0.04823862 | 0.006758065 | 0.001225548 | 0.006 | 0.1788615 | 0.04823862 | 0.009900159 | 0.008282315 | 0.004689013 | 0.004404912 | 1.709942 | -0.6423347 | 1.43051 | -0.4584578 | 0.8098798 | 0.2229581 | 0.7608103 | 0.3907125 | 0.007957387 | 0.002114399 | 0.01164016 | -0.2398852 | 0.1772113 | 0.007076209 | 0.001745668 | 0.01197144 | 0.04731918 | 0.8642794 | 0.005898016 | 0.001849823 | 0.009494205 | 0.422572 | 0.1984027 | 0.005961738 | 0.001712957 | 0.008533372 | 0.3855331 | -0.1594479 | 1.374389 | 0.3651961 | 2.010472 | -0.2398852 | 0.1772113 | 1.222193 | 0.3015094 | 2.067691 | 0.04731918 | 0.8642794 | 1.018697 | 0.3194988 | 1.639826 | 0.422572 | 0.1984027 | 1.029703 | 0.2958596 | 1.473872 | 0.3855331 | -0.1594479 | -0.4579199 | 0.287847 | 1.656566 | -0.1222058 | 0.3604247 | -0.3666857 | 0.2775595 | 1.526589 | -0.4035023 | 0.4037579 | -0.2078048 | 0.3326763 | 1.745305 | 0.1392912 | -0.1994238 | -0.0671577 | 0.38936 | 1.788564 | 0.07931636 | -0.5125161
774 | 2023-01-29 13:05 | 2023-01-29 18:35 | 127052.8 | 23 | 99 | 371.825 | 441.203 | 3.558 | 126.5325 | 16.55286 | 0.9135921 | HQ05 | 126.5325 | 3.555 | 0.5183615 | 0.003 | 3.553 | 0.8639358 | 0.005 | 17.3375 | 5.789094 | 3.552843 | 0.001838485 | 0.013 | -0.2943601 |  | 0.9064358 | 0.3054714 | 1.555084 | 0.01599278 | -0.4106002 | 0.005245968 | 0.001767905 | 0.009 | 0.01599278 | -0.4106002 | 3.551613 | 0.001317238 | 0.01 |  |  | 1.118936 | 0.2197385 | 1.036723 | 0.1514255 | -0.1023901 | 0.006475806 | 0.00127173 | 0.006 | 0.1514255 | -0.1023901 | 0.007434414 | 0.008959381 | 0.00466149 | 0.006835897 | 1.284414 | -0.7754391 | 1.547876 | -0.5123349 | 0.8053469 | -0.4531669 | 1.18101 | -0.2062732 | 0.007827183 | 0.00189589 | 0.009929299 | 0.4256051 | 0.4439369 | 0.006352509 | 0.001885043 | 0.009438758 | -0.06223948 | -0.3865522 | 0.005708716 | 0.001823436 | 0.009741399 | -0.09620668 | 0.007135688 | 0.005536367 | 0.001801586 | 0.008915542 | -0.1400232 | -0.4263767 | 1.352271 | 0.3275452 | 1.715445 | 0.4256051 | 0.4439369 | 1.097497 | 0.3256714 | 1.630696 | -0.06223948 | -0.3865522 | 0.9862719 | 0.3150276 | 1.682982 | -0.09620668 | 0.007135688 | 0.9564959 | 0.3112527 | 1.540302 | -0.1400232 | -0.4263767 | -0.6179067 | 0.2619654 | 1.28675 |  | 0.209701 | -0.376101 | 0.3269511 | 1.769165 | -0.4298328 | 0.2635526 | -0.2244054 | 0.4081526 | 2.273664 | 0.3367983 | 0.4474221 | -0.1664631 | 0.3875633 | 2.656665 | -0.141758 | 1.371511
776 | 2023-01-31 08:01 | 2023-01-31 11:33 | 127079.9 | 55 | 99 | 393.615 | 441.651 | 3.56 | 127.1284 | 12.56827 | 0.9178945 | HQ05 | 127.1284 | 3.556 | 0.6136324 | 0.004 | 3.555 | 0.7670405 | 0.005 | 13.05 | 7.23435 | 3.555637 | 0.001807921 | 0.012 | -0.304724 | 0.6165797 | 0.9303458 | 0.2573251 | 1.227265 | 0.08944115 | -0.5636094 | 0.006064516 | 0.001677389 | 0.008 | 0.08944115 | -0.5636094 | 3.554419 | 0.001325772 | 0.009 | -1.046559 | 3.316898 | 1.117157 | 0.1819996 | 0.7670405 | 0.08718197 | -0.3530594 | 0.007282258 | 0.001186376 | 0.005 | 0.08718197 | -0.3530594 | 0.00509017 | 0.005349583 | 0.00609017 | 0.005136338 | 0.8790022 | -0.8440906 | 0.9237991 | -0.3635162 | 1.051688 | 0.3963513 | 0.8869747 | -0.2309201 | 0.008513154 | 0.001820354 | 0.009889278 | -0.006902418 | 0.1761398 | 0.007160324 | 0.002163231 | 0.01115895 | -0.3119859 | -0.07582251 | 0.006139435 | 0.001834132 | 0.01046517 | -0.2877526 | 0.5873621 | 0.006377994 | 0.001599623 | 0.008209406 | -0.01910349 | -0.1785689 | 1.470104 | 0.31435 | 1.707742 | -0.006902418 | 0.1761398 | 1.236489 | 0.3735602 | 1.926997 | -0.3119859 | -0.07582251 | 1.060196 | 0.3167294 | 1.807191 | -0.2877526 | 0.5873621 | 1.101392 | 0.2762329 | 1.417651 | -0.01910349 | -0.1785689 | -0.5096356 | 0.2268569 | 1.090705 | -0.1108329 | -0.2619036 | -0.3349446 | 0.2881109 | 1.472182 | -0.502205 | -0.0122599 | -0.1849253 | 0.4046132 | 2.92998 |  |  | -0.1221014 | 0.299104 | 1.611459 | 0.07211156 | 0.4070935
779 | 2023-02-03 08:18 | 2023-02-03 11:33 | 127225.2 | 60 | 99 | 399.433 | 441.767 | 3.562 | 127.3538 | 10.75982 | 0.9195219 | HQ05 | 127.3538 | 3.558 | 0.6902349 | 0.004 | 3.555 | 1.207911 | 0.007 | 11.28333 | 5.788681 |  | 0.002036011 | 0.012 | -0.1961844 | -0.1741218 | 1.055531 | 0.3307789 | 1.553028 | 0.03720565 | -0.6323411 | 0.006116935 | 0.001916906 | 0.009 | 0.03720565 | -0.6323411 |  | 0.00135248 | 0.009 | -0.7162699 | 2.139793 | 1.316456 | 0.2034232 | 1.035352 | 0.3660105 | -0.1211639 | 0.007629032 | 0.001178864 | 0.006 | 0.3660105 | -0.1211639 | 0.009518232 | 0.00601964 | 0.006434536 | 0.00563595 | 1.644262 | -0.1385279 | 1.039885 | -0.9107458 | 1.111557 | 0.3368354 | 0.9736027 | -0.5485619 | 0.009264671 | 0.001826467 | 0.008523904 | 0.08110371 | -0.2338702 | 0.007458288 | 0.001916881 | 0.009324705 | 0.009385167 | -0.1473562 | 0.006372748 | 0.001898573 | 0.008185269 | 0.1019248 | -0.7143452 | 0.006374791 | 0.001917625 | 0.01020982 | -0.04799173 | 0.2396924 | 1.600459 | 0.3155197 | 1.472493 | 0.08110371 | -0.2338702 | 1.288409 | 0.3311386 | 1.61083 | 0.009385167 | -0.1473562 | 1.100884 | 0.327976 | 1.413994 | 0.1019248 | -0.7143452 | 1.101236 | 0.3312672 | 1.763733 | -0.04799173 | 0.2396924 | -0.5275064 | 0.2153377 | 1.11557 | -0.4042375 | -0.07257058 | -0.429279 | 0.2725209 | 1.370229 | 0.03113461 | -0.1786954 | -0.1871176 | 0.3070322 | 1.620231 | -0.1307045 | 0.3274912 | -0.1803329 | 0.3157207 | 1.593451 | 0.2649432 | -0.209092
783 | 2023-02-07 08:09 | 2023-02-07 10:16 | 127382.6 | 73 | 99 | 414.558 | 441.38 | 3.559 | 125.5627 | 10.98561 | 0.9065896 | HQ05 | 125.5627 | 3.555 | 0.5522881 | 0.004 | 3.551 | 1.104576 | 0.008 | 11.42083 | 5.792716 | 3.553302 | 0.001957358 | 0.01 | -0.2113997 | -0.4002698 | 0.8579395 | 0.2527474 | 1.104576 | -0.04795206 | -0.7399527 | 0.00621371 | 0.001830548 | 0.008 | -0.04795206 | -0.7399527 | 3.551911 | 0.001325253 | 0.007 | -0.4949891 | 0.5821621 | 1.050015 | 0.1631018 | 0.6903601 | -0.08960998 | -0.659391 | 0.007604839 | 0.00118128 | 0.005 | -0.08960998 | -0.659391 | 0.006437212 | 0.007485616 | 0.007846165 | 0.005192837 | 1.110702 | -0.2774786 | 1.291598 | -0.5682971 | 1.353808 | -0.3721711 | 0.8959925 | 0.02672408 | 0.008978725 | 0.001788403 | 0.008104958 | -0.2270032 | -0.397811 | 0.007222954 | 0.00178115 | 0.00970318 | -0.1236717 | -0.01407133 | 0.006322539 | 0.001633468 | 0.007289038 | -0.08775026 | -0.383983 | 0.006654136 | 0.001854809 | 0.009761765 | -0.1041814 | -0.2046707 | 1.549224 | 0.308578 | 1.398461 | -0.2270032 | -0.397811 | 1.246277 | 0.3073266 | 1.674225 | -0.1236717 | -0.01407133 | 1.090916 | 0.281845 | 1.257679 | -0.08775026 | -0.383983 | 1.148131 | 0.320036 | 1.684333 | -0.1041814 | -0.2046707 | -0.5079969 | 0.2271018 | 1.063578 | 0.2639954 | -0.647606 | -0.3684218 | 0.2932269 | 1.791276 | 0.4671218 | 1.01645 | -0.1701862 | 0.3283926 | 1.699738 | -0.1839744 | 0.03750474 | -0.1352836 | 0.3269047 | 1.94383 | 0.2770363 | 0.6470762
782 | 2023-02-06 07:49 | 2023-02-06 11:41 | 127388.6 | 47 | 99 | 387.54 | 441.385 | 3.56 | 121.7555 | 10.18097 | 0.8791012 | HQ05 | 121.7555 | 3.556 | 0.6136291 | 0.004 | 3.552 | 1.227258 | 0.008 | 11.225 | 7.239589 | 3.55373 | 0.002354167 | 0.014 | 0.2244117 | -0.4030616 | 0.9161136 | 0.3533996 | 1.534073 | -0.3098181 | -0.7213966 | 0.005971774 | 0.002303669 | 0.01 | -0.3098181 | -0.7213966 | 3.551895 |  | 0.009 | -0.9346863 | 4.767558 | 1.197566 | 0.1800082 | 1.073851 | -0.1982748 | 0.373538 | 0.007806452 | 0.0011734 | 0.007 | -0.1982748 | 0.373538 | 0.007633512 | 0.008219629 | 0.004972875 | 0.006887503 | 1.316927 | -0.2331073 | 1.418043 | -0.8060348 | 0.8579162 | -0.6110728 | 1.188226 | -0.1511099 | 0.00988838 | 0.002469546 | 0.01187148 | 0.5079238 | 0.2309465 | 0.007721519 | 0.001911696 | 0.009019762 | 0.4240476 | -0.03286203 | 0.006627977 | 0.001807411 | 0.008055678 | -0.08516017 | -0.6060626 | 0.005959623 | 0.002034769 | 0.009793447 | -0.02844695 | -0.2211756 | 1.705935 | 0.426044 | 2.048057 | 0.5079238 | 0.2309465 | 1.33211 | 0.3298042 | 1.556082 | 0.4240476 | -0.03286203 | 1.143453 | 0.311813 | 1.389759 | -0.08516017 | -0.6060626 | 1.028149 | 0.3510366 | 1.689557 | -0.02844695 | -0.2211756 | -0.5691366 | 0.2377537 | 1.439752 | -0.1105753 | 0.3038704 | -0.4247496 | 0.2719688 | 1.401402 | -0.3002855 | -0.1255123 | -0.3702244 | 0.3176797 | 1.434244 | 0.02420917 | -0.3744153 | -0.1582785 | 0.4128004 | 3.065304
785 | 2023-02-10 10:06 | 2023-02-10 15:52 | 127538 | 21 | 99 | 370.67 | 441.246 | 3.56 | 124.9451 | 13.60171 | 0.9021307 | HQ05 | 124.9451 | 3.558 | 0.3455511 | 0.002 | 3.553 | 1.209429 | 0.007 | 15.625 | 5.796477 | 3.553581 | 0.002634547 | 0.014 |  | -0.2219014 | 0.9098583 | 0.4116947 | 1.55498 |  | -0.7257332 | 0.005266129 | 0.00238283 | 0.009 |  | -0.7257332 | 3.551758 | 0.001264724 | 0.008 | -0.80653 | 2.261902 | 1.224756 | 0.1856568 | 1.036653 | 0.140636 | 0.5160401 | 0.00708871 | 0.001074555 | 0.006 | 0.140636 | 0.5160401 | 0.0123116 | 0.008913521 | 0.007444766 | 0.004852747 | 2.1245 | -0.6986598 | 1.538125 | -0.8433686 | 1.284675 | -0.6167992 | 0.8373942 |  | 0.009662562 | 0.002678762 | 0.01353071 | 0.02722284 | -0.408465 | 0.007737595 | 0.002061051 | 0.01060704 | -0.00808913 | -0.2095544 | 0.00639605 | 0.002078412 | 0.01113798 | 0.2002853 | 0.1462818 | 0.005455655 | 0.001931385 | 0.008682009 | -0.3541533 | -0.379439 | 1.66738 | 0.4622495 | 2.334872 | 0.02722284 | -0.408465 | 1.335206 | 0.3556568 | 1.83036 | -0.00808913 | -0.2095544 | 1.103708 | 0.3586525 | 1.921979 | 0.2002853 | 0.1462818 | 0.9414326 | 0.3332815 | 1.498175 | -0.3541533 | -0.379439 | -0.496062 | 0.1996561 | 0.9866881 |  | -0.005944013 | -0.4375463 | 0.3066063 | 1.67451 | 0.936026 | 1.101041 |  | 0.3961368 | 2.178307 | 0.09871577 | -0.2048434 |  | 0.6044337 | 3.856891 | -0.3731635 | 1.124167
786 | 2023-02-12 08:34 | 2023-02-12 13:12 | 127581.1 | 33 | 99 | 378.921 | 441.002 | 3.557 | 120.5465 | 10.50547 | 0.8703716 | HQ05 | 120.5465 | 3.553 | 0.6143106 | 0.004 | 3.55 | 1.075043 | 0.007 | 12.0625 | 5.78955 | 3.550516 | 0.001948669 | 0.012 | -0.2826194 | 0.2303578 | 0.9140347 | 0.2759452 | 1.228621 | -0.104288 | -0.7864999 | 0.005951613 | 0.00179678 | 0.008 | -0.104288 | -0.7864999 | 3.549129 | 0.001361299 | 0.009 | -0.827098 | 2.596835 | 1.127062 | 0.1660412 | 0.7678882 | -0.08442506 | -0.3574319 | 0.00733871 | 0.001081155 | 0.005 | -0.08442506 | -0.3574319 | 0.008091485 | 0.008571589 | 0.007518501 | 0.008032924 | 1.395789 | -0.735463 | 1.478608 | -0.3672566 | 1.296949 | -0.646775 | 1.385688 | 0.09056936 | 0.008728319 | 0.002098437 | 0.008831063 | -0.4846673 | -0.2590525 | 0.007032501 | 0.00178298 | 0.009972423 | 0.2080387 | 0.04230226 | 0.006151904 | 0.001717256 | 0.009696266 | 0.0371836 | 0.5507815 | 0.006253296 | 0.001833669 | 0.01060402 | -0.1939405 | 0.4418778 | 1.505644 | 0.3619825 | 1.523367 | -0.4846673 | -0.2590525 | 1.213114 | 0.3075658 | 1.720253 | 0.2080387 | 0.04230226 | 1.06121 | 0.2962283 | 1.672616 | 0.0371836 | 0.5507815 | 1.0787 | 0.3163099 | 1.829205 | -0.1939405 | 0.4418778 | -0.5379165 | 0.2137211 | 1.305409 | -0.1262991 | 0.6240263 | -0.3801025 | 0.3036942 | 1.545234 | 0.05935715 | 0.0637826 | -0.2334432 | 0.345296 | 1.878948 | 0.04910733 | 0.05934525 | -0.08533439 | 0.3579894 | 2.274353 | 0.1273869 | 1.212006
789 | 2023-02-14 11:38 | 2023-02-14 15:58 | 127616.4 | 40 | 99 | 381.652 | 442.388 | 3.566 | 126.7085 | 12.94874 | 0.9148627 | HQ05 | 126.7085 | 3.558 | 0.4948578 | 0.008 | 3.551 | 0.9278584 |  | 14.04583 | 16.89939 | 3.55396 |  | 0.015 | -0.003326981 |  | 0.8465461 | 0.249532 | 0.8041439 | 0.005364297 |  |  |  |  | 0.005364297 |  | 3.550161 | 0.001375672 | 0.008 | -0.124273 | 0.2929804 | 1.081504 |  | 0.3711434 | -0.1830187 | -0.2119964 |  | 0.001358406 | 0.006 | -0.1830187 | -0.2119964 |  |  |  |  | 1.256883 | -0.441031 | 0.851172 | -0.6047017 | 0.794949 | -0.2274806 | 0.6293206 | -0.06939034 |  | 0.001897335 | 0.009643681 | -0.1086877 | -0.1473913 |  | 0.00185837 | 0.007959682 | 0.248778 | -0.6648455 |  | 0.001950726 | 0.008507895 | -0.162196 | -0.4495081 |  |  | 0.01062973 | 0.1687613 | -0.3506221 | 1.386169 | 0.1229141 |  | -0.1086877 | -0.1473913 | 1.013386 |  |  | 0.248778 | -0.6648455 | 0.9250521 |  |  | -0.162196 | -0.4495081 | 0.8611787 |  |  | 0.1687613 | -0.3506221 | -0.5950186 |  | 0.4205756 |  | 0.2144803 | -0.4394256 |  | 0.6696133 | -0.212343 | 0.2929578 | -0.2728855 |  |  | 0.1192514 | -0.05858137 | -0.1464289 | 0.1446691 | 0.6760872 | -0.07451911 | -0.5154762
791 | 2023-02-17 17:09 | 2023-02-17 18:42 | 127641.7 | 78 | 99 | 419.299 | 440.959 | 3.557 | 122.9883 | 10.09151 | 0.8880024 | HQ05 | 122.9883 | 3.551 | 0.9212147 | 0.006 |  | 1.535358 | 0.01 | 10.5875 | 7.235107 |  | 0.002298419 | 0.014 | -0.328699 | -0.2416694 | 1.02708 | 0.3588245 | 1.535358 | 0.07643077 | -0.8977824 | 0.006689516 | 0.002337074 | 0.01 | 0.07643077 | -0.8977824 | 3.547516 | 0.001376244 | 0.01 | -1.260974 | 6.029801 | 1.321151 | 0.2143059 | 0.7676789 | 0.09947806 | -0.8094146 | 0.008604839 | 0.001395804 | 0.005 | 0.09947806 | -0.8094146 | 0.009104315 | 0.009750327 | 0.006863779 | 0.006077098 | 1.573312 | -0.8955541 | 1.684949 | -0.2582258 | 1.186126 | -0.1264039 | 1.05018 | -0.03695269 | 0.01052777 | 0.001725368 | 0.008662634 | 0.2954595 | 0.1695572 | 0.008257062 | 0.001910346 | 0.01001435 | 0.2978266 | 0.1532118 | 0.006746752 | 0.001767161 | 0.009334517 |  | 0.1359565 | 0.006716786 | 0.001905555 | 0.009105182 | 0.5210163 | -0.1788444 | 1.819299 | 0.2981599 | 1.496985 | 0.2954595 | 0.1695572 | 1.426899 | 0.3301259 | 1.730575 | 0.2978266 | 0.1532118 | 1.165903 | 0.3053821 | 1.613093 |  | 0.1359565 | 1.160724 | 0.329298 | 1.573462 | 0.5210163 | -0.1788444 | -0.6445528 | 0.1594082 | 0.857827 | 0.1571117 | 0.1988566 | -0.4465769 | 0.2418506 | 1.56855 | -0.1955891 | 1.319323 | -0.1983919 | 0.2956878 | 1.768918 | 0.09068151 | 0.7279622 | -0.1696686 | 0.2915545 | 1.546704 | -0.3162789 | 0.2865431
790 | 2023-02-16 08:11 | 2023-02-16 12:23 | 127660.4 | 45 | 99 | 384.617 | 441.244 | 3.557 | 124.8892 | 11.22275 | 0.9017268 | HQ05 | 124.8892 | 3.554 | 0.5178052 | 0.003 | 3.551 | 1.03561 | 0.006 | 12.58333 | 5.790834 | 3.552315 | 0.001899784 | 0.013 | -0.04813196 | 0.2171561 | 1.053706 | 0.2994134 | 1.380814 | -0.1345287 | -0.7385094 | 0.006104839 | 0.001734707 | 0.008 | -0.1345287 | -0.7385094 | 3.551 | 0.001281513 | 0.009 | -0.7538563 | 2.958117 | 1.280593 | 0.1855806 | 0.8630087 | -0.2262552 | -0.4223753 | 0.007419355 | 0.001075195 | 0.005 | -0.2262552 | -0.4223753 | 0.004874826 | 0.007561768 | 0.005313762 | 0.005900819 | 0.8415608 | -0.5360762 | 1.305418 | -0.9016007 | 0.917336 | 0.042264 | 1.018682 | -0.1766236 | 0.008583184 | 0.001880543 | 0.008787156 | 0.01936053 | -0.1280953 | 0.007060801 | 0.001862454 | 0.009784907 | -0.05385955 | -0.3197389 | 0.006104764 | 0.001883946 | 0.009992695 | 0.0527383 | -0.1495689 | 0.006016118 | 0.001631303 | 0.009016158 | 0.4188323 | 0.3915731 | 1.481749 | 0.3246457 | 1.516962 | 0.01936053 | -0.1280953 | 1.218934 | 0.3215229 | 1.689208 | -0.05385955 | -0.3197389 | 1.05389 | 0.3252332 | 1.725079 | 0.0527383 | -0.1495689 | 1.038586 | 0.2816183 | 1.556495 | 0.4188323 | 0.3915731 | -0.5184818 | 0.2015887 | 1.080732 | -0.2018835 | 0.12099 | -0.3143129 | 0.2933375 | 1.746463 | 0.1390151 | 0.6953314 | -0.1765074 | 0.3394241 | 2.100176 | -0.4792612 | 1.056187 | -0.04709461 | 0.3593348 | 2.004682 | 0.2417111 | -0.2395885
792 | 2023-02-19 06:09 | 2023-02-19 09:54 | 127682.2 | 49 | 99 | 387.168 | 441.155 | 3.558 | 127.5223 | 13.60922 | 0.9207389 | HQ05 | 127.5223 | 3.554 | 0.6141706 | 0.004 | 3.55 | 1.228341 | 0.008 | 15.73333 | 7.242874 | 3.552335 | 0.002062997 | 0.013 | -0.2499826 | 0.2576235 | 0.8240535 | 0.2900805 | 1.381884 | 0.08126808 | -0.7662468 | 0.005366935 | 0.00188925 | 0.009 | 0.08126808 | -0.7662468 | 3.550806 | 0.001383277 | 0.009 | -0.9567089 | 3.63488 | 1.058701 | 0.1770995 | 0.7677133 | 0.2079145 | -0.4007194 | 0.006895161 | 0.001153422 | 0.005 | 0.2079145 | -0.4007194 | 0.006657795 | 0.008326238 | 0.005354789 | 0.007326238 | 1.150669 | -0.3251164 | 1.439027 | -0.732431 | 0.9254702 | -0.2479829 | 1.266196 | 0.06857848 | 0.008698409 | 0.001981764 | 0.0107242 | -0.2097494 | 0.1424631 | 0.006746329 | 0.001724041 | 0.007958892 | -0.07825445 | -0.502997 | 0.00562926 | 0.001760962 | 0.00794408 | 0.08375665 | -0.6369906 | 0.005302852 | 0.001662324 | 0.007851441 | 0.175687 | -0.2011941 | 1.503349 | 0.3425091 | 1.853468 | -0.2097494 | 0.1424631 | 1.165971 | 0.2979667 | 1.375538 | -0.07825445 | -0.502997 | 0.9729071 | 0.3043477 | 1.372978 | 0.08375665 | -0.6369906 | 0.916494 | 0.2873001 | 1.356967 | 0.175687 | -0.2011941 | -0.5000572 | 0.2080031 | 1.083945 | 0.102229 | -0.1790608 | -0.4076283 | 0.3423841 | 1.971995 | -0.3970967 | 0.3348553 | -0.264961 | 0.3622092 | 1.793453 | -0.1292931 | -0.1975324 | -0.1900021 | 0.4001402 | 2.281642 | 0.07974307 | 0.7486391
793 | 2023-02-21 06:21 | 2023-02-21 10:05 | 127718.4 | 50 | 99 | 388.48 | 441.349 | 3.559 | 126.214 | 11.86757 | 0.9112927 | HQ05 | 126.214 | 3.556 | 0.4602763 | 0.003 | 3.552 | 1.073978 | 0.007 | 12.64583 | 7.240983 | 3.553702 | 0.002022064 | 0.011 | -0.2475107 | -0.2497973 | 0.8537383 | 0.3035672 | 1.534254 | 0.04730627 | -0.6914742 | 0.005564516 | 0.001978598 | 0.01 | 0.04730627 | -0.6914742 | 3.552185 | 0.001339621 | 0.01 | -0.6345815 | 3.23468 | 1.086351 | 0.1902821 | 1.073978 | 0.3385731 | 0.134458 | 0.007080645 | 0.001240225 | 0.007 | 0.3385731 | 0.134458 | 0.008361997 | 0.006934708 | 0.002253223 | 0.006075346 | 1.443376 | -0.6717753 | 1.19701 | -0.1906824 | 0.3889321 | -1.13316 | 1.048674 | -0.3576161 | 0.008999853 | 0.001869268 | 0.009936607 | 0.08967978 | -0.1931652 | 0.007124417 | 0.001727991 | 0.008020024 | 0.09620515 | -0.5252615 | 0.006043673 | 0.001874787 | 0.009285919 | -0.3237085 | -0.1310555 | 0.005667919 | 0.001909075 | 0.008598016 | 0.2082983 | -0.4240896 | 1.553478 | 0.3226571 | 1.715172 | 0.08967978 | -0.1931652 | 1.229756 | 0.2982711 | 1.384348 | 0.09620515 | -0.5252615 | 1.043207 | 0.3236097 | 1.602856 | -0.3237085 | -0.1310555 | 0.9783478 | 0.3295283 | 1.484116 | 0.2082983 | -0.4240896 | -0.5316491 | 0.2357105 | 1.311635 | -0.08454863 | 0.2243882 | -0.4254137 | 0.2866304 | 1.441146 | 0.1946435 | -0.3161509 | -0.2821129 | 0.3825278 | 2.222319 | -0.02963848 | 0.6486473 | -0.1675542 | 0.3619794 | 2.042356 | -0.1287638 | 0.3911221
794 | 2023-02-24 08:38 | 2023-02-24 12:57 | 127750.2 | 39 | 99 | 382.11 | 441.146 | 3.559 | 120.4066 | 10.17538 | 0.869362 | HQ05 | 120.4066 | 3.553 | 1.036052 | 0.006 | 3.551 | 1.381403 | 0.008 | 11.67917 | 5.79531 | 3.551464 | 0.001826119 | 0.011 | -0.07611553 | -0.2072091 | 1.064599 | 0.3218709 | 1.554078 | -0.09186215 | -0.5118809 | 0.006165323 | 0.001864023 | 0.009 | -0.09186215 | -0.5118809 | 3.550137 |  | 0.008 | -0.6803562 | 2.138954 | 1.293673 | 0.2140422 | 1.036052 | 0.1619271 | -0.3125411 | 0.007491935 | 0.001239564 | 0.006 | 0.1619271 | -0.3125411 | 0.009170069 | 0.007972597 | 0.008538725 | 0.006590728 | 1.581922 | -0.3846531 | 1.375347 | -0.6175619 | 1.473009 | 0.09527528 | 1.136962 | 0.1661186 | 0.008498588 | 0.001808129 | 0.01022389 | -0.1272281 | 0.3015931 | 0.006952431 | 0.002036903 | 0.009943095 | -0.1284106 | -0.2395225 | 0.00645976 | 0.001849005 | 0.009160611 | 0.2389536 | -0.009808912 | 0.006346148 | 0.002046311 | 0.009140699 | 0.01267097 | -0.4271722 | 1.466085 | 0.3119191 | 1.763717 | -0.1272281 | 0.3015931 | 1.199359 | 0.3513847 | 1.715276 | -0.1284106 | -0.2395225 | 1.114369 | 0.3189704 | 1.58029 | 0.2389536 | -0.009808912 | 1.094769 | 0.3530076 | 1.576855 | 0.01267097 | -0.4271722 | -0.4800952 | 0.2160779 | 1.0849 | -0.000359153 | -0.08075194 | -0.3804769 | 0.3228251 | 2.111027 | 0.1807623 | 1.528259 | -0.2150729 | 0.3104934 | 1.685135 | -0.2928742 | 0.2792983 | -0.1740521 | 0.3200626 | 1.90039 | -0.4808824 | 0.7733487
797 | 2023-03-01 08:46 | 2023-03-01 12:09 | 127925.9 | 58 | 99 | 397.263 | 441.773 | 3.562 | 126.3894 | 10.1251 | 0.9125587 | HQ05 | 126.3894 | 3.559 | 0.7674925 | 0.005 | 3.555 | 1.381487 | 0.009 | 11 | 5.795547 |  | 0.002512227 | 0.014 |  | -0.2177653 | 0.9420352 | 0.3702843 | 1.534985 |  | -0.5923156 | 0.006137097 | 0.002412299 | 0.01 |  | -0.5923156 |  | 0.001315321 | 0.009 | -0.6218603 | 2.444969 | 1.229226 | 0.17778 | 0.9209911 | -0.1116529 | -0.1824373 | 0.008008065 | 0.001158187 | 0.006 | -0.1116529 | -0.1824373 | 0.01112647 | 0.005187469 | 0.009960001 | 0.006171723 | 1.922398 | -0.5475172 | 0.8962752 | -0.7252474 | 1.720859 | -0.3051059 | 1.066332 | -0.1319993 | 0.009932441 | 0.002303344 | 0.01132574 | 0.5149437 | -0.1246338 | 0.00832474 | 0.00227061 | 0.01201783 | 0.1007663 | 0.2146301 | 0.006852373 | 0.001952685 | 0.009515435 | 0.095145 | 0.02751771 | 0.00615382 | 0.001807109 | 0.007812454 | -0.05492309 | -0.6898926 | 1.716097 | 0.3979648 | 1.956828 | 0.5149437 | -0.1246338 | 1.438324 | 0.3923092 | 2.076404 | 0.1007663 | 0.2146301 | 1.183932 | 0.337379 | 1.644048 | 0.095145 | 0.02751771 | 1.063238 | 0.3122268 | 1.349812 | -0.05492309 | -0.6898926 | -0.5256763 | 0.193283 | 0.8692967 | -0.05989504 | -0.4781737 | -0.4527123 | 0.2859898 | 1.761407 | 0.5174398 | 1.370872 | -0.3318451 | 0.3691981 | 2.496898 | 0.582256 |  | -0.2235345 | 0.3608861 | 1.653068 | -0.3809012 | -0.2289335
801 | 2023-03-08 13:39 | 2023-03-08 15:49 | 128035 | 70 | 99 | 410.395 | 442.109 | 3.566 | 127.3495 | 14.4876 | 0.9194909 | HQ05 | 127.3495 | 3.556 | 0.5918893 | 0.01 | 3.55 | 0.9470228 |  | 16.05 | 16.89445 | 3.551327 |  | 0.017 | -0.01956482 |  | 0.8327023 | 0.2021044 | 0.7694561 | 0.03144285 |  |  |  |  | 0.03144285 |  | 3.548169 | 0.001412613 | 0.01 | -1.132441 | 4.180855 | 1.019577 |  | 0.4143225 | 0.006579413 | -0.334613 |  | 0.001318034 | 0.007 | 0.006579413 | -0.334613 |  |  |  |  | 1.171431 | -0.5739046 | 1.21997 | -0.4985985 | 1.075439 | -0.1896533 | 0.7097139 | -0.02831494 |  | 0.002009046 | 0.01001819 | 0.2620066 | -0.3158697 |  | 0.00186512 | 0.009508263 | -0.09920491 | -0.4025409 |  | 0.001744139 | 0.008274063 | 0.112543 | -0.4206986 |  | 0.002167328 | 0.0114283 | -0.0553169 | -0.007660527 | 1.298777 | 0.1301038 |  | 0.2620066 | -0.3158697 | 1.02568 |  |  | -0.09920491 | -0.4025409 | 0.9237634 |  |  | 0.112543 | -0.4206986 | 0.8924576 |  | 0.7400851 | -0.0553169 | -0.007660527 | -0.526249 |  | 0.5088333 | -0.1728853 | -0.1869397 | -0.3670844 |  | 0.7035208 | 0.09985508 | -0.07483005 | -0.2028482 |  |  | -0.1091131 | -0.1282914 | -0.09796008 | 0.1309638 | 0.6261005 | -0.1232859 | -0.4076193
799 | 2023-03-05 08:42 | 2023-03-05 12:48 | 128040.6 | 43 | 99 | 383.856 | 441.128 | 3.56 | 124.8248 | 14.87182 | 0.9012619 | HQ05 | 124.8248 | 3.553 |  | 0.007 | 3.551 | 1.55451 | 0.009 | 16.57917 | 5.791197 | 3.551806 | 0.001822831 | 0.012 | -0.3892724 | 0.7437257 | 0.980623 | 0.3010158 | 1.55451 | 0.06039055 | -0.67419 | 0.005677419 | 0.001742762 | 0.009 | 0.06039055 | -0.67419 | 3.550565 | 0.00138659 | 0.009 | -1.130764 | 3.213725 | 1.195134 | 0.218698 | 1.03634 | -0.09048013 | -0.5532961 | 0.006919355 | 0.001266175 | 0.006 | -0.09048013 | -0.5532961 | 0.0105682 | 0.00655056 | 0.007163315 | 0.007354602 | 1.825701 | -0.5300536 | 1.131637 | -0.1243246 | 1.237493 | 0.2811982 | 1.270538 | 0.4868726 | 0.008030446 | 0.001903155 | 0.010466 | -0.04032944 | -0.05243837 | 0.006463656 | 0.00190011 | 0.01024869 | 0.0968409 | -0.252827 | 0.006228263 | 0.001869435 | 0.01082491 | 0.2148198 | 0.5103493 | 0.006010335 | 0.001789646 | 0.01143027 | 0.005706089 |  | 1.387293 | 0.328778 | 1.808045 | -0.04032944 | -0.05243837 | 1.116624 | 0.328252 | 1.770505 | 0.0968409 | -0.252827 | 1.075959 | 0.3229527 | 1.870048 | 0.2148198 | 0.5103493 | 1.038311 | 0.3091689 | 1.974626 | 0.005706089 |  | -0.5109563 | 0.2767356 | 1.447319 | -0.360331 | 0.2932037 | -0.3960697 | 0.3444635 | 2.141162 | -0.3576528 | 1.333129 | -0.2038672 | 0.3564789 | 1.872338 | -0.2352697 | 0.09512459 | -0.04646744 | 0.455952
802 | 2023-03-09 12:46 | 2023-03-09 14:14 | 128043.8 | 81 | 99 | 421.074 | 441.225 | 3.56 | 133.361 | 15.47294 | 0.962895 | HQ05 | 133.361 | 3.556 | 0.6907102 | 0.004 | 3.551 | 1.554098 | 0.009 | 16.0625 | 5.791946 | 3.55248 | 0.002057768 | 0.011 | -0.05807774 | -0.5958355 | 0.9991624 | 0.3378765 | 1.554098 | -0.00451151 | -0.8582871 | 0.00578629 | 0.00195669 | 0.009 | -0.00451151 | -0.8582871 | 3.550927 | 0.001307722 | 0.008 | -0.3959205 | 1.003826 | 1.26723 | 0.2040621 | 1.036065 | -0.02685336 | -0.2321901 | 0.00733871 | 0.001181752 | 0.006 | -0.02685336 | -0.2321901 | 0.01194427 | 0.009130207 | 0.005944272 | 0.006216053 | 2.062248 | -0.5414049 | 1.576383 | -0.8537526 | 1.026313 | -0.2469538 | 1.073238 | -0.264426 | 0.008764727 | 0.002106557 | 0.009835385 | 0.04192366 | -0.2602409 | 0.006945265 | 0.001817452 | 0.0107192 | 0.3684774 | 0.7577653 | 0.005812074 |  | 0.008206847 | 0.07813218 | 0.245664 | 0.00595281 | 0.001692415 | 0.008949475 | 0.1699064 | 0.01209773 | 1.513281 | 0.3637092 | 1.698136 | 0.04192366 | -0.2602409 | 1.19914 | 0.3137937 | 1.850731 | 0.3684774 | 0.7577653 | 1.003488 | 0.2622146 | 1.41696 | 0.07813218 | 0.245664 | 1.027787 | 0.2922053 | 1.545179 | 0.1699064 | 0.01209773 | -0.6041822 | 0.220096 | 1.230173 | -0.3636784 | 0.3999754 | -0.3978866 | 0.2746425 | 1.588177 | -0.569337 | 0.9289686 | -0.2646446 | 0.3798948 | 2.243229 | -0.1236935 | 0.7820129 | -0.1403442 | 0.3482286 | 1.918457 | -0.3032606 | 0.1936625
803 | 2023-03-10 08:54 | 2023-03-10 11:21 | 128087.7 | 68 | 99 | 408.253 | 441.268 | 3.559 | 128.4782 | 16.2915 | 0.9276406 | HQ05 | 128.4782 | 3.557 | 0.3450769 | 0.002 | 3.553 | 1.035231 | 0.006 | 16.9375 | 5.792104 | 3.55294 | 0.002180232 | 0.012 | -0.2315357 | -0.2324944 | 0.9788773 | 0.354134 | 1.552846 | 0.09592052 | -0.8565768 | 0.005673387 | 0.002052494 | 0.009 | 0.09592052 | -0.8565768 | 3.551298 | 0.00139091 | 0.009 | -1.029678 | 2.712006 | 1.262035 | 0.2236862 | 1.035231 | 0.007882927 | -0.4381367 | 0.007314516 | 0.001296443 | 0.006 | 0.007882927 | -0.4381367 | 0.01054747 | 0.006183532 | 0.005545338 | 0.005810674 | 1.82155 | -0.6070309 | 1.067897 | -0.709596 | 0.9576806 | -1.419301 | 1.003504 | 0.02388199 | 0.008746631 | 0.002183805 | 0.009867494 | 0.09858914 | -0.4862931 | 0.006581616 | 0.00184918 | 0.009383499 | 0.2031114 | 0.03127695 | 0.006057383 | 0.001883125 | 0.009520193 | 0.09992636 | 0.1112508 | 0.006061709 | 0.001952108 | 0.01020723 | 0.05551527 | -0.03096906 | 1.510544 | 0.3771434 | 1.704117 | 0.09858914 | -0.4862931 | 1.136646 | 0.3193536 | 1.620531 | 0.2031114 | 0.03127695 | 1.046111 | 0.325216 | 1.644139 | 0.09992636 | 0.1112508 | 1.046858 | 0.3371294 | 1.762789 | 0.05551527 | -0.03096906 | -0.6291119 | 0.2316954 | 1.125807 | 0.1258192 | -0.154865 | -0.3960382 | 0.3191906 | 2.104987 | 0.6121859 |  | -0.2949085 | 0.3986445 | 2.263378 | -0.1022452 | 0.7162251 | -0.1510385 | 0.4058829 | 2.513274 | -0.1240458 | 0.6366965
804 | 2023-03-12 13:22 | 2023-03-12 16:32 | 128135.3 | 59 | 99 | 398.671 | 441.652 | 3.563 | 126.4004 | 13.87423 | 0.9126381 | HQ05 | 126.4004 |  | 0.1727119 | 0.001 | 3.555 | 1.381695 | 0.008 | 14.75 | 7.232978 |  | 0.002447623 | 0.014 |  | 0.02700662 | 0.9443442 | 0.3906637 | 1.554407 | -0.331056 | -0.8025264 | 0.005467742 | 0.002261938 | 0.009 | -0.331056 | -0.8025264 | 3.554806 | 0.001371471 | 0.008 | -0.77765 | 1.808776 | 1.242411 | 0.2026602 | 0.8635595 | -0.1086057 | -0.6060698 | 0.007193548 | 0.0011734 | 0.005 | -0.1086057 | -0.6060698 | 0.01106071 | 0.01083233 | 0.005537202 | 0.00506563 | 1.911535 | -0.2689388 | 1.872066 | -0.6618607 | 0.9569507 | -1.032899 | 0.8754526 |  | 0.008950351 | 0.002477671 | 0.01255926 | 0.8051896 | 0.3891771 | 0.00783494 | 0.002162313 | 0.01049285 | 0.2945593 | 0.04497293 | 0.006330491 |  | 0.0102438 | -0.231073 | -0.00710492 | 0.005503433 | 0.002092026 | 0.01057725 | 0.03760887 | -0.07297257 | 1.546818 | 0.4281963 | 2.170517 | 0.8051896 | 0.3891771 | 1.35405 | 0.3736954 | 1.813396 | 0.2945593 | 0.04497293 | 1.094049 | 0.3704384 | 1.770355 | -0.231073 | -0.00710492 | 0.9511147 | 0.3615482 | 1.827982 | 0.03760887 | -0.07297257 | -0.5124379 | 0.2335026 | 1.213644 | -0.068721 | 0.08820627 | -0.4411436 | 0.3037679 | 1.782122 | 0.5141053 | 1.031919 | -0.3626424 | 0.4280291 | 2.19849 | 0.2628064 | -0.1899372 | -0.2542379 | 0.466827 | 2.98054 |  | 3.102929
805 | 2023-03-13 12:41 | 2023-03-13 15:31 | 128170.3 | 63 | 99 | 403.2 | 441.338 | 3.561 | 128.0428 | 16.74118 | 0.9244966 | HQ05 | 128.0428 | 3.555 | 1.035869 | 0.006 | 3.553 | 1.381159 | 0.008 | 18 | 5.793776 | 3.553653 | 0.001998154 | 0.011 | -0.192217 | -0.4617442 | 0.9537238 | 0.3385586 | 1.553804 | 0.00896023 | -0.6877229 | 0.005524194 | 0.001961012 | 0.009 | 0.00896023 | -0.6877229 | 3.552161 | 0.001333661 | 0.008 | -0.4054096 | 1.099374 | 1.211299 | 0.2244911 | 1.035869 | -0.0754096 | -0.3006166 | 0.007016129 | 0.001300306 | 0.006 | -0.0754096 | -0.3006166 | 0.01020856 | 0.005757247 | 0.007265344 | 0.006313011 | 1.763488 | -0.619918 | 0.9945413 | -0.4472423 | 1.255059 | 0.1431956 | 1.090547 | -0.0355712 | 0.008537063 | 0.002215087 | 0.01170303 | 0.05950381 | 0.1400864 | 0.006710785 | 0.001859897 | 0.008876129 | 0.05024974 | -0.6607074 | 0.005814454 | 0.001832435 | 0.009316632 | 0.01981022 | -0.03346665 | 0.005797541 | 0.001817705 | 0.009045845 | -0.06273669 | -0.1959396 | 1.474743 | 0.3826473 | 2.021651 | 0.05950381 | 0.1400864 | 1.159261 | 0.3212896 | 1.533316 | 0.05024974 | -0.6607074 | 1.004423 | 0.3165457 | 1.609411 | 0.01981022 | -0.03346665 | 1.001502 | 0.3140012 | 1.562633 | -0.06273669 | -0.1959396 | -0.6162583 | 0.2385817 | 1.312543 | -0.06413224 | 0.05703003 | -0.4688609 | 0.3188151 | 1.79289 | -0.08100603 | 0.1143875 | -0.2111841 | 0.428865 | 2.791021 | -0.3087774 | 1.62941 | -0.08534198 | 0.4005795 | 2.553741 | -0.0712754 | 1.207116
807 | 2023-03-16 08:40 | 2023-03-16 09:54 | 128236.8 | 83 | 99 | 423.967 | 442.215 | 3.568 | 128.1867 | 17.54228 | 0.9255356 | HQ05 | 128.1867 | 3.557 | 0.651062 |  | 3.553 | 0.8878119 |  | 18.125 | 15.43799 | 3.553528 | 0.003040751 | 0.013 | -0.0526448 |  | 0.7529695 | 0.1783117 | 0.651062 | -0.0454489 |  |  | 0.00301266 | 0.011 | -0.0454489 |  | 3.550782 | 0.001291375 | 0.007 | -0.4594104 | 0.6827944 | 0.9154963 |  |  | 0.2102318 | -0.4760401 |  | 0.001150719 | 0.005 | 0.2102318 | -0.4760401 |  |  |  |  | 1.243621 | -0.6572479 | 0.984954 | -0.1888628 | 1.064575 | -0.1193099 | 0.7587133 | -0.1512058 |  | 0.00176009 | 0.01017004 | 0.3240827 | 0.2077651 |  | 0.00198051 | 0.009792475 | -0.1503565 | -0.3819476 |  |  | 0.01115726 | 0.1232416 | -0.4162531 |  | 0.001825287 | 0.00970314 | -0.08301924 | 0.3354881 | 1.16423 |  |  | 0.3240827 | 0.2077651 | 0.918593 |  |  | -0.1503565 | -0.3819476 | 0.839837 | 0.1422633 | 0.7231154 | 0.1232416 | -0.4162531 | 0.7835074 |  |  | -0.08301924 | 0.3354881 | -0.5062932 |  | 0.5299802 | 0.002183054 | 0.05355316 | -0.3355872 |  | 0.8573072 | 0.1124823 | 0.4905736 | -0.1826079 |  |  | -0.03202186 | -0.1050275 | -0.09993658 | 0.1609257 | 0.9187322 | -0.2652869 | 0.732608
806 | 2023-03-15 08:33 | 2023-03-15 11:47 | 128241.7 | 57 | 99 | 395.312 | 441.293 | 3.558 | 128.4894 | 16.96649 | 0.9277215 | HQ05 | 128.4894 | 3.556 | 0.276222 | 0.002 | 3.552 | 0.8286659 | 0.006 | 18.3625 | 7.235707 | 3.553516 | 0.001917251 | 0.011 | -0.2524659 | -0.01677263 | 0.7317655 | 0.2479216 | 1.242999 | -0.0444988 | -0.7556352 | 0.005298387 | 0.001795089 | 0.009 | -0.0444988 | -0.7556352 | 3.552137 | 0.001308724 | 0.008 | -0.7666626 | 1.264896 | 0.922225 | 0.1540844 | 0.8286659 | -0.009994141 | 0.1372779 | 0.006677419 | 0.001115656 | 0.006 | -0.009994141 | 0.1372779 | 0.005 | 0.007113139 | 0.005 |  | 0.6906036 | 5.221518e-14 | 0.982472 | -0.2707025 | 0.6906036 | 8.447917e-14 |  |  | 0.008058386 | 0.002214579 | 0.01303014 | 0.3405879 | 0.8213645 | 0.006658571 | 0.001855641 | 0.008921856 | 0.06203089 | -0.4965353 | 0.005461632 | 0.001761498 | 0.007996558 | 0.2545024 | -0.1529366 | 0.005351609 | 0.001915707 | 0.009227756 | 0.1116008 | -0.1287168 | 1.11303 | 0.3058793 | 1.799732 | 0.3405879 | 0.8213645 | 0.9196867 | 0.2563025 | 1.232293 | 0.06203089 | -0.4965353 | 0.7543646 | 0.2432994 | 1.10449 | 0.2545024 | -0.1529366 | 0.7391681 | 0.2645988 | 1.274544 | 0.1116008 | -0.1287168 | -0.5221379 | 0.2700113 | 1.599525 | 0.08644195 | 0.5803692 | -0.4378742 | 0.303973 | 1.538102 | -0.3040978 | -0.009019918 | -0.2387015 | 0.351199 | 2.08881 | -0.3482667 | 0.5486213 | -0.1321353 | 0.4266716 | 2.583946 | -0.1302068 | 0.6943915
809 | 2023-03-19 12:39 | 2023-03-19 14:16 | 128321 | 77 | 99 | 417.991 | 441.372 | 3.56 | 123.5196 | 22.96908 | 0.8918382 | HQ05 | 123.5196 | 3.553 | 0.414744 | 0.007 |  | 0.7109898 | 0.012 | 24 | 15.43628 |  | 0.003102532 | 0.014 | -0.04982044 |  | 0.6288055 | 0.1829423 | 0.6517406 | -0.05393023 |  |  | 0.003087679 | 0.011 | -0.05393023 |  |  | 0.001345286 | 0.009 | -0.735554 | 2.533313 | 0.7936519 |  |  | -0.4239651 | -0.2688394 |  | 0.001280362 | 0.006 | -0.4239651 | -0.2688394 | 0.01625338 |  | 0.01090082 | 0.005028595 | 1.052566 | -0.6315794 | 0.998464 | -0.4365277 | 0.7059351 | -0.0588172 | 0.325651 | -0.01705464 |  | 0.00171717 | 0.00832053 | 0.2426344 | -0.1873652 |  | 0.001755469 | 0.008199913 | -0.1162593 | -0.3433131 |  | 0.001947694 | 0.009042895 | -0.09099591 | -0.4901926 |  | 0.002010224 | 0.01033775 | -0.2214113 | -0.1133637 | 1.061442 |  |  | 0.2426344 | -0.1873652 | 0.8215092 |  |  | -0.1162593 | -0.3433131 | 0.7003772 |  |  | -0.09099591 | -0.4901926 | 0.6708063 |  |  | -0.2214113 | -0.1133637 | -0.557235 | 0.1195525 | 0.5285703 | -0.08948022 | -0.5574499 | -0.420806 |  | 0.7168871 | 0.2938009 | 0.1077158 | -0.25085 | 0.1840815 | 0.9341078 | 0.1721051 | -0.09334811 | -0.1346556 | 0.1854694 | 0.9548034 | 0.3031097 | 0.09771303
808 | 2023-03-18 08:37 | 2023-03-18 12:17 | 128326.8 | 49 | 99 | 387.843 | 442.149 | 3.567 | 126.6468 | 21.25014 | 0.9144177 | HQ05 | 126.6468 |  | 0.05917953 | 0.001 | 3.552 | 0.887693 |  | 23.0625 | 16.87645 | 3.555141 |  |  |  | 0.8859546 | 0.6664856 | 0.2487503 | 0.9468725 | [7 empty] | 3.55196 | 0.001321487 | 0.009 | -0.8271709 | 2.455586 | 0.8547624 |  |  | -0.1917109 | -0.4951366 |  | 0.001314722 | 0.006 | -0.1917109 | -0.4951366 |  |  |  | 0.004565529 | 1.373318 | -0.5641825 | 1.202635 | -0.6462132 | 0.7482634 | -0.8422474 | 0.2704544 | [5 empty] | 0.2793464 |  |  |  |  | 0.5388381 |  |  | 0.01110399 | -0.1567109 | -0.3968275 |  |  |  |  | -0.04053855 | 1.098312 | 0.2224333 | 1.034598 |  | 0.2793464 | 0.8591692 | 0.1650775 | 0.8982144 |  | 0.5388381 | 0.7238138 |  | 0.657782 | -0.1567109 | -0.3968275 | 0.6763239 | 0.15771 | 0.7845088 |  | -0.04053855 | -0.5464412 | 0.1184445 | 0.695725 | 0.438676 | 0.5430613 | -0.3831117 | 0.2064479 | 0.8013362 | -0.5067634 | -0.7596178 | -0.3193979 | 0.2892056 | 1.251136 |  | 0.07100024 | -0.2443803 | 0.3584812 | 1.55081 |  | 0.08108032
810 | 2023-03-20 12:34 | 2023-03-20 14:08 | 128328.1 | 79 | 100 | 419.497 | 441.86 | 3.565 | 123.5547 | 23.03198 | 0.8920916 | HQ05 | 123.5547 | 3.556 | 0.5330523 | 0.009 | 3.552 | 0.7699644 | 0.013 | 23.76786 | 16.89734 | 3.551996 | 0.002443695 | 0.014 | -0.106047 | -0.5739104 | 0.6746742 | 0.140152 | 0.5922803 | -0.1178873 | -1.171276 |  | 0.002366313 | 0.01 | -0.1178873 | -1.171276 | 3.549944 | 0.001296038 | 0.01 | -1.146288 | 5.647772 | 0.7962349 |  |  | -0.4701768 | -0.1572134 |  | 0.001099168 | 0.005 | -0.4701768 | -0.1572134 |  |  |  |  | 1.147393 | -0.3680363 | 1.026006 | -0.2332745 | 0.7533607 | -0.3454921 | 0.7886926 | 0.1380711 |  | 0.001892016 | 0.01044784 | -0.310018 | 0.4431798 |  | 0.001671531 | 0.009613949 | -0.2348355 | 0.4154086 |  | 0.001770379 | 0.01030022 | -0.1851665 | 0.134858 |  | 0.001930677 | 0.009801156 | -0.1977197 | -0.06193081 | 1.005404 | 0.1224239 |  | -0.310018 | 0.4431798 | 0.8314109 |  |  | -0.2348355 | 0.4154086 | 0.7589934 |  | 0.6664813 | -0.1851665 | 0.134858 | 0.7206802 |  |  | -0.1977197 | -0.06193081 | -0.4571009 | 0.1245916 | 0.5935978 | -0.06990922 | -0.6065246 | -0.311567 |  | 0.7910907 | 0.09548422 | 0.08954496 | -0.1911382 |  |  | 0.01067805 | -0.2378492 | -0.07778517 | 0.1575785 | 0.7979751 | -0.2372903 | -0.01915697
811 | 2023-03-25 12:18 | 2023-03-25 15:01 | 128350.9 | 63 | 99 | 403.991 | 441.153 | 3.559 | 125.9551 | 15.12359 | 0.909423 | HQ05 | 125.9551 | 3.555 | 0.7677987 | 0.005 | 3.552 | 1.228478 | 0.008 | 15.71667 | 7.242552 | 3.55254 | 0.002566994 | 0.014 |  | 0.07207401 | 0.8681079 | 0.3669153 | 1.382038 |  | -0.507852 | 0.005653226 | 0.002389397 | 0.009 |  | -0.507852 | 3.550742 | 0.001318233 | 0.008 | -0.6579363 | 1.900122 | 1.144268 | 0.1711032 | 0.7677987 | -0.03774183 | -0.2978991 | 0.007451613 | 0.001114245 | 0.005 | -0.03774183 | -0.2978991 | 0.008922894 | 0.005948274 | 0.008796702 | 0.006133354 | 1.233005 | -0.3091065 | 0.8219587 | -0.3907125 | 1.215567 | -0.2604615 | 0.8475339 | -0.4584578 | 0.009470664 |  | 0.01240694 | 0.5404119 | -0.5053212 | 0.007919289 | 0.002045305 | 0.01249335 | 0.2635925 | 0.5822617 | 0.006685971 | 0.001901344 | 0.01019616 | -0.2098156 | 0.1154093 | 0.00574939 | 0.001736502 | 0.008678452 | 0.09625908 | -0.561456 | 1.308698 | 0.3938668 | 1.714446 | 0.5404119 | -0.5053212 | 1.094322 | 0.2826293 | 1.726386 | 0.2635925 | 0.5822617 | 0.923897 | 0.262736 | 1.408951 | -0.2098156 | 0.1154093 | 0.7944761 | 0.2399576 | 1.199227 | 0.09625908 | -0.561456 | -0.4967082 | 0.1951184 | 0.9003946 | 0.2337173 | -0.449856 | -0.4535432 | 0.3067841 | 1.748476 | -0.1374383 | -0.04541245 | -0.3714604 | 0.3891806 | 2.120784 | -0.1990352 | -0.1467045 | -0.2432219 | 0.4692801 | 2.511459 | 0.1158352 | -0.01937175
812 | 2023-03-29 08:55 | 2023-03-29 10:26 | 128489.1 | 80 | 99 | 421.252 | 441.164 | 3.559 | 126.9102 | 13.2711 | 0.9163193 | HQ05 | 126.9102 | 3.555 | 0.6142915 | 0.004 | 3.552 | 1.07501 | 0.007 | 13.96667 | 5.797217 | 3.552101 | 0.001976051 | 0.012 | -0.2205413 | -0.03754631 | 0.8712783 | 0.2829626 | 1.07501 | -0.06310981 | -0.9222729 | 0.005673387 | 0.00184253 | 0.007 | -0.06310981 | -0.9222729 | 3.550605 | 0.001311727 | 0.009 | -0.8803647 | 4.046355 | 1.101018 | 0.1623395 | 0.6142915 | -0.1779167 | -0.5144364 | 0.007169355 | 0.001057084 |  | -0.1779167 | -0.5144364 | 0.01018541 | 0.006618034 | 0.007826708 | 0.004381966 | 1.75745 | -0.5621421 | 1.141914 | -6.381864e-14 | 1.350465 | -0.6173614 | 0.7560897 | -5.956894e-14 | 0.008593511 | 0.00178726 | 0.01039439 | -0.08164093 | 0.493206 | 0.007116292 | 0.001976554 | 0.01078453 | 0.2522183 | -0.1784815 | 0.005823162 | 0.001620884 | 0.008021046 | -0.3169104 | -0.2812006 | 0.006001282 | 0.001798824 | 0.008752072 | 0.3170448 | -0.2117551 | 1.482774 | 0.3083842 | 1.793508 | -0.08164093 | 0.493206 | 1.227886 | 0.3410461 | 1.860826 | 0.2522183 | -0.1784815 | 1.004762 | 0.2796767 | 1.383998 | -0.3169104 | -0.2812006 | 1.035496 | 0.3103796 | 1.510133 | 0.3170448 | -0.2117551 | -0.5670594 | 0.2391895 | 1.239073 | -0.1108048 | -0.02917893 | -0.4116517 | 0.2686131 | 1.376283 | 0.3118435 | 0.1124265 | -0.3035144 | 0.3447039 | 1.816026 | 0.2520997 | 0.1309879 | -0.1211204 | 0.3448858 | 2.221105 | 0.3731323 | 0.9847597
824 | 2023-04-15 08:18 | 2023-04-15 20:46 | 129133.1 | 39 | 99 | 382.46 | 441.044 | 3.556 | 126.3725 | 20.08421 | 0.9124369 | HQ05 | 126.3725 | 3.552 | 0.86522 | 0.005 | 3.551 | 1.038264 | 0.006 | 23.2625 | 5.786828 | 3.553226 | 0.002504534 | 0.013 | -0.004785073 | -0.1105993 | 0.6907805 | 0.2954401 | 1.211308 | -0.302283 | -0.7110644 |  | 0.001707312 | 0.007 | -0.302283 | -0.7110644 | 3.552129 |  | 0.009 | -0.3281853 | -0.6025416 | 0.8805707 | 0.1779164 | 1.038264 | 0.09359316 | 0.412559 |  | 0.001028157 | 0.006 | 0.09359316 | 0.412559 | 0.004786421 | 0.007249987 | 0.005838679 | 0.00569541 | 0.8275102 |  | 1.253429 | -0.3505718 | 1.009432 | -0.1008418 | 0.9846625 | -0.03943038 | 0.006399725 | 0.00210777 | 0.00961309 | 0.05404066 | -0.6253802 | 0.005815114 | 0.001875554 | 0.01014331 | -0.1574735 | 0.1831683 | 0.004907261 | 0.001912464 | 0.009723097 | 0.05644304 | -0.3171557 |  | 0.001662049 | 0.008940793 | 0.04684818 | -0.1916365 | 1.106429 | 0.3644061 | 1.661979 | 0.05404066 | -0.6253802 | 1.005358 | 0.3242589 | 1.753647 | -0.1574735 | 0.1831683 | 0.8484017 | 0.3306403 | 1.680997 | 0.05644304 | -0.3171557 | 0.7244734 | 0.2873467 | 1.545747 | 0.04684818 | -0.1916365 | -0.4099053 |  |  | 0.07451742 | 0.9868188 | -0.4246216 |  |  | 0.7071912 |  | -0.2364721 | 0.4808641 | 2.586747 | 0.5472769 | 0.2354613 | -0.2648418 | 0.5881433 | 3.085793 | -0.05740832 | -0.2316765
830 | 2023-04-27 10:03 | 2023-04-27 15:27 | 129350.3 | 69 | 95 | 410.747 | 437.717 | 3.53 | 120.1846 | 27.49717 | 0.867759 | HQ05 | 120.1846 | [6 empty] | 28.23884 | 5.779345
832 | 2023-05-01 13:14 | 2023-05-01 17:15 | 129451.2 | 75 | 95 | 418.035 | 437.998 | 3.531 | 116.1502 | 17.83105 | 0.9056057 | HQ05 | 125.4264 | [6 empty] | 18.25 | 5.779762
857 | 2023-06-01 21:57 | 2023-06-02 07:31 | 130578.2 | 45 | 99 | 386.314 | 440.351 | 3.55 | 127.5356 | 28.85003 | 0.9208345 | HQ05 | 127.5356 |  | 0.3074626 | 0.002 |  | 0.7686565 | 0.005 | 29.11667 | 5.780764 |  | 0.002070332 | 0.011 | -0.5125863 | 0.03328468 | 0.6012877 | 0.244356 | 1.076119 | 0.07343086 | -0.6049601 |  | 0.0015895 | 0.007 | 0.07343086 | -0.6049601 |  |  | 0.009 | -0.5766416 | -0.04586485 | 0.7389021 | 0.2090075 | 0.9223878 | -0.233753 | -0.1820739 |  | 0.001359564 | 0.006 | -0.233753 | -0.1820739 | 0.004805223 | 0.007633512 | 0.003451062 | 0.004972875 | 0.6650177 | -0.4584578 | 1.056438 |  | 0.4776089 | -0.3907125 | 0.6882199 | -0.1358607 | 0.006182037 | 0.001858783 | 0.00894291 | -0.05315055 | -0.4342294 | 0.004990638 | 0.001733944 | 0.00867045 | 0.2110182 | -0.1632594 |  | 0.001733461 | 0.009002837 | 0.3005881 | 0.02619579 | 0.004374531 | 0.001780341 | 0.009007339 | 0.3595464 | 0.3584807 | 0.8555615 | 0.2572459 | 1.237652 | -0.05315055 | -0.4342294 | 0.6906781 | 0.2399688 | 1.199945 | 0.2110182 | -0.1632594 | 0.5791396 | 0.2399019 | 1.245946 | 0.3005881 | 0.02619579 | 0.6054123 | 0.2463898 | 1.246569 | 0.3595464 | 0.3584807 | -0.4431074 |  | 1.979299 | 0.1225676 | 0.05347045 | -0.4209099 |  | 2.683135 | 0.2936158 | 0.5460453 | -0.2098953 |  |  | 0.3695545 | 2.022875 | -0.04612519 | 0.6295801
858 | 2023-06-04 21:50 | 2023-06-05 05:49 | 130598.9 | 55 | 99 | 394.267 | 441.026 | 3.556 | 131.0574 | 27.13433 | 0.9462628 | HQ05 | 131.0574 | 3.553 | 0.4151491 | 0.003 | 3.55 | 0.8302981 | 0.006 | 27.5625 | 7.232219 | 3.552444 | 0.002181269 | 0.011 | -0.2569743 | -0.2063992 | 0.5847799 | 0.2205418 | 1.107064 | 0.04856268 | -0.338746 |  | 0.001593706 | 0.008 | 0.04856268 | -0.338746 | 3.551419 |  | 0.009 | -0.3973095 | -0.2423372 | 0.7265109 | 0.1743515 | 0.9686812 | 0.01084569 | 0.1189398 |  | 0.00125992 | 0.007 | 0.01084569 | 0.1189398 | 0.003346883 | 0.007056796 | 0.005983174 | 0.005020122 | 0.4629793 | -0.7788856 | 0.9761771 | -0.7833737 | 0.8276613 | -0.6890714 | 0.6944409 | -0.08956533 | 0.00643748 | 0.001852838 | 0.009842701 | -0.02317256 | -0.1597666 | 0.005369548 | 0.001721949 | 0.009201543 | 0.2819704 | 0.2234176 | 0.004619169 | 0.001837469 | 0.008704311 | 0.02812918 | -0.2880208 | 0.004802178 | 0.001804611 | 0.008682413 | -0.02375771 | -0.2844487 | 0.8905061 | 0.2563058 | 1.361555 | -0.02317256 | -0.1597666 | 0.7427776 | 0.2381997 | 1.272863 | 0.2819704 | 0.2234176 | 0.6389765 | 0.2541799 | 1.20408 | 0.02812918 | -0.2880208 | 0.6642924 | 0.2496345 | 1.201051 | -0.02375771 | -0.2844487 | -0.4865764 |  | 1.954346 |  | 0.9286497 | -0.4459264 | 0.404953 | 1.983895 | -0.02480827 | -0.5685842 | -0.2086383 |  |  |  |  | -0.1249292 | 0.5248094 | 2.529006 | -0.1412206 | -0.1353319
862 | 2023-06-08 23:34 | 2023-06-09 07:54 | 130835.5 | 51 | 96 | 389.389 | 438.53 | 3.536 | 131.1279 | 28.02845 | 0.9467715 | HQ05 | 131.1279 | [6 empty] | 28.53125 | 7.228492
865 | 2023-06-12 09:37 | 2023-06-12 13:25 | 130888.4 | 82 | 99 | 422.362 | 440.226 | 3.551 | 129.2595 | 28.76018 | 0.9332814 | HQ05 | 129.2595 |  | 0.691743 | 0.004 |  | 0.8646788 | 0.005 | 29.25 | 5.78545 |  | 0.002147094 | 0.011 | -0.5570771 | 0.1076823 | 0.5487921 | 0.235371 | 1.21055 | 0.3038811 | -0.2659788 |  | 0.001361031 | 0.007 | 0.3038811 | -0.2659788 |  |  | 0.01 | -0.6756278 | 0.3917278 | 0.6652448 | 0.2216681 | 1.037615 | 0.1033583 | -0.1127159 |  | 0.001281795 | 0.006 | 0.1033583 | -0.1127159 | 0.00395901 | 0.00671907 | 0.005596985 | 0.007200979 | 0.6843243 | -0.7554674 | 1.161407 | -0.7574599 | 0.967452 | -0.4167063 | 1.244706 | 0.1519262 |  | 0.001667802 | 0.008390798 | -0.4451604 | -0.215049 |  | 0.001803496 | 0.007916715 | 0.004612387 | -0.5379715 |  | 0.001802706 | 0.007376046 | 0.04402411 | -0.8351366 |  | 0.001644403 | 0.007430852 | 0.4894864 | -0.369098 | 0.8394207 | 0.2882835 | 1.450369 | -0.4451604 | -0.215049 | 0.8023292 | 0.3117385 | 1.368423 | 0.004612387 | -0.5379715 | 0.6474603 | 0.3116019 | 1.274967 | 0.04402411 | -0.8351366 | 0.6511544 | 0.2842389 | 1.28444 | 0.4894864 | -0.369098 | -0.4043346 |  |  |  |  | -0.4444605 |  |  | 0.7848577 |  | -0.1533647 |  |  | 0.4635404 |  | -0.108134 | 0.628274 |  | 0.2411279 | 2.870989
870 | 2023-06-19 23:14 | 2023-06-20 07:23 | 131086.6 | 49 | 95 | 388.222 | 437.555 | 3.528 | 127.7484 | 27.49274 | 0.9223714 | HQ05 | 127.7484 | [6 empty] | 28.25893 | 5.782714
871 | 2023-06-21 08:13 | 2023-06-21 14:50 | 131180.1 | 69 | 99 | 409.962 | 439.877 | 3.545 | 127.6096 | 28.65128 | 0.9213688 | HQ05 | 127.6096 |  | 0.9433746 | 0.005 |  | 0.9433746 | 0.005 | 28.5859375 | 4.820817 |  | 0.001985907 | 0.009 | -0.3793637 | -0.1814962 | 1.135853 | 0.2433511 | 1.13205 | -0.1747286 | -0.5045139 | 0.006020161 | 0.00128979 | 0.006 | -0.1747286 | -0.5045139 |  |  | 0.009 | -0.2605452 | -0.5006767 | 1.194434 | 0.2134637 | 1.13205 | -0.3403947 | -0.06764573 | 0.006330645 | 0.001131384 | 0.006 | -0.3403947 | -0.06764573 | 0.009850902 | 0.004607774 | 0.00346296 |  | 1.326877 | 0.06766582 | 0.7468903 | -0.2596427 | 1.407607 | 0.7681777 | 0.2966941 |  | 0.006681428 |  |  | 0.7825488 | 0.05529855 |  |  | 0.01043665 | 0.6186149 | -0.1349783 |  | 0.001633643 | 0.009455523 |  |  |  | 0.002015538 | 0.01158658 |  |  | 0.8999618 |  |  | 0.7825488 | 0.05529855 | 0.6977061 | 0.3881715 | 1.691714 | 0.6186149 | -0.1349783 | 1.313717 |  |  |  |  | 0.6189557 | 0.3201838 | 1.840618 | [5 empty] | 0.2792051 |  |  |  |  | 0.08533123 | 0.8132933 | [5 empty] | -0.121767 |  |  | 0.7240606
890 | 2023-08-10 06:58 | 2023-08-10 15:21 | 132314.6 | 53 | 99 | 393.127 | 441.047 | 3.559 | 131.3755 | 22.71151 | 0.9485598 | HQ05 | 131.3755 | 3.556 | 0.4626793 | 0.003 | 3.554 | 0.7711321 | 0.005 | 24.95417 | 7.206234 | 3.552827 | 0.001762801 | 0.01 | -0.3281835 | 0.3683972 | 0.6175276 | 0.2507642 | 1.233811 | 0.07890503 | -0.3923574 |  | 0.001625948 | 0.008 | 0.07890503 | -0.3923574 | 3.551758 | 0.001345701 | 0.007 | -0.7276014 | 1.339446 | 0.782326 | 0.1877826 | 0.9253585 | 0.1888299 | 0.4571056 |  | 0.001217577 | 0.006 | 0.1888299 | 0.4571056 | 0.00781025 | 0.007941592 | 0.00781025 | 0.002220612 | 1.353694 | -0.5419731 | 1.376459 | -0.4797455 | 1.353694 | -0.01776698 | 0.3848825 |  | 0.006386176 | 0.001880532 | 0.009357042 | -0.3239217 | -0.08415441 | 0.00546909 | 0.001978631 | 0.008345039 | -0.07638027 | -0.7736045 |  | 0.001713715 | 0.008470268 | 0.08597674 | -0.4295537 | 0.004362603 | 0.001575977 | 0.007112678 | 0.02801614 | -0.2201457 | 1.10687 | 0.3259389 | 1.621788 | -0.3239217 | -0.08415441 | 0.9479177 | 0.3429417 | 1.446385 | -0.07638027 | -0.7736045 | 0.7805224 | 0.2970258 | 1.46809 | 0.08597674 | -0.4295537 | 0.7561383 | 0.2731527 | 1.232789 | 0.02801614 | -0.2201457 | -0.5643962 | 0.3417403 | 2.020038 | -0.08430639 | 0.5458602 | -0.4225061 |  | 2.764794 | 0.09726571 | 0.467744 | -0.2513292 |  |  |  |  | -0.1323313 | 0.6031328 | 4.097377 | 0.5043559 | 1.773051
920 | 2024-05-05 11:35 | 2024-05-05 14:54 | 134533.1 | 52 | 99 | 391.382 | 441.782 | 3.562 | 122.5656 | 28.12327 | 0.8849502 | HQ05 | 122.5656 | 3.555 | 0.4046427 | 0.007 | 3.551 | 0.6358672 | 0.011 | 29 | 17.78498 | 3.552992 | 0.002815504 | 0.015 | -0.159581 | -0.7302233 | 0.5645419 | 0.1591581 | 0.5780611 | 0.01738373 |  |  | 0.002753309 | 0.01 | 0.01738373 |  | 3.550573 | 0.001460445 | 0.01 | -1.323527 | 4.904708 | 0.7043954 |  |  | -0.1120559 | -0.5377527 |  | 0.001321289 | 0.006 | -0.1120559 | -0.5377527 | 0.01380414 | 0.009022375 | 0.006888093 |  | 0.820954 | -0.5103559 | 0.5365751 | -0.4628809 | 0.4096459 | -0.3565343 | 0.6796351 | 0.01214228 |  | 0.001844609 | 0.009479078 | 0.05973434 | -0.07555487 |  | 0.001872504 | 0.007840529 | -0.08772948 | -0.7813734 |  | 0.001872457 | 0.01132013 | -0.06385175 | 0.5160327 |  | 0.001841691 | 0.009481038 | 0.3973379 | 0.08923896 | 0.8858652 |  |  | 0.05973434 | -0.07555487 | 0.6673545 |  |  | -0.08772948 | -0.7813734 | 0.585368 |  | 0.6732261 | -0.06385175 | 0.5160327 | 0.5781666 |  |  | 0.3973379 | 0.08923896 | -0.5328733 | 0.141833 | 0.6383606 | -0.141902 | -0.5520845 | -0.38121 |  | 1.135015 | 0.2026811 | 0.599319 | -0.2408808 | 0.1911097 | 1.095158 | 0.04747953 | 0.3778718 | -0.1440563 | 0.1865946 | 0.9025463 | 0.1048046 | -0.46076