## Sheet1
seg_num | t_start | t_end | mileage | soc_start | soc_end | volt_start | volt_end | volt_end_cell | cap | temp_ch | soh | car_identifier | cap_corr | volt_1 | dcr_1 | dV_1 | volt_10 | dcr_10 | dV_10 | temp_rest | curr_0 | rest_volt1_mean | rest_volt1_std | rest_volt1_range | rest_volt1_skew | rest_volt1_kurt | rest_dcr1_mean | rest_dcr1_std | rest_dcr1_range | rest_dcr1_skew | rest_dcr1_kurt | rest_dv1_mean | rest_dv1_std | rest_dv1_range | rest_dv1_skew | rest_dv1_kurt | rest_volt10_mean | rest_volt10_std | rest_volt10_range | rest_volt10_skew | rest_volt10_kurt | rest_dcr10_mean | rest_dcr10_std | rest_dcr10_range | rest_dcr10_skew | rest_dcr10_kurt | rest_dv10_mean | rest_dv10_std | rest_dv10_range | rest_dv10_skew | rest_dv10_kurt | vf001_mo | vf002_mo | vf003_mo | vf004_mo | zf001_mo | zf001_ph | zf002_mo | zf002_ph | zf003_mo | zf003_ph | zf004_mo | zf004_ph | vf001_mo_mean | vf001_mo_std | vf001_mo_range | vf001_mo_skew | vf001_mo_kurt | vf002_mo_mean | vf002_mo_std | vf002_mo_range | vf002_mo_skew | vf002_mo_kurt | vf003_mo_mean | vf003_mo_std | vf003_mo_range | vf003_mo_skew | vf003_mo_kurt | vf004_mo_mean | vf004_mo_std | vf004_mo_range | vf004_mo_skew | vf004_mo_kurt | zf001_mo_mean | zf001_mo_std | zf001_mo_range | zf001_mo_skew | zf001_mo_kurt | zf002_mo_mean | zf002_mo_std | zf002_mo_range | zf002_mo_skew | zf002_mo_kurt | zf003_mo_mean | zf003_mo_std | zf003_mo_range | zf003_mo_skew | zf003_mo_kurt | zf004_mo_mean | zf004_mo_std | zf004_mo_range | zf004_mo_skew | zf004_mo_kurt | zf001_ph_mean | zf001_ph_std | zf001_ph_range | zf001_ph_skew | zf001_ph_kurt | zf002_ph_mean | zf002_ph_std | zf002_ph_range | zf002_ph_skew | zf002_ph_kurt | zf003_ph_mean | zf003_ph_std | zf003_ph_range | zf003_ph_skew | zf003_ph_kurt | zf004_ph_mean | zf004_ph_std | zf004_ph_range | zf004_ph_skew | zf004_ph_kurt
26 | 2021-09-25 10:09 | 2021-09-25 18:23 | 19378.04 | 51 | 96 | 391.467 | 439.156 | 3.543 | 128.3185 | 23.6098 | 0.9264872 | HQ06 | 128.3185
35 | 2021-10-18 11:00 | 2021-10-18 17:01 | 20676.44 | 65 | 98 | 407.194 | 440.447 | 3.553 | 130.8472 | 17.23973 | 0.944745 | HQ06 | 130.8472 | [6 empty] | 17.85227 | 6.241421 | [30 empty] | 0.008805738 | 0.006106701 | 0.003234035 | 0.007120969 | 1.412583 | -0.2439161 | 0.9796137 | -0.5547217 | 0.5187915 | -0.418516 | 1.142319 | -0.4821991 | 0.007487908 | 0.001669069 | 0.007096697 | 0.3416208 | -0.3581587 | 0.005892998 | 0.001883977 | 0.008732113 | 0.05034763 | -0.7053857 | 0.005530407 | 0.001870246 | 0.01108698 | 0.4842435 | 1.059955 | 0.005620463 | 0.001874336 | 0.009301299 | -0.0675447 | -0.04401552 | 1.201182 | 0.2677457 | 1.138425 | 0.3416208 | -0.3581587 | 0.9453324 | 0.3022205 | 1.400772 | 0.05034763 | -0.7053857 | 0.8871668 | 0.3000178 | 1.778531 | 0.4842435 | 1.059955 | 0.9016132 | 0.3006738 | 1.492079 | -0.0675447 | -0.04401552 | -0.5045576 | 0.2769423 | 1.408528 | -0.1164657 | -0.2379553 | -0.3719457 |  | 2.252546 | -0.174792 | 0.6760887 | -0.1670316 | 0.3680596 | 2.165414 | 0.3259691 | 0.6007158 | -0.03470048 | 0.4640124 | 3.217133 |  | 8.884855
40 | 2021-11-02 19:30 | 2021-11-03 02:49 | 21476.04 | 62 | 99 | 404.565 | 441.827 | 3.565 | 127.4142 | 17.18177 | 0.9199582 | HQ06 | 127.4142 | 3.561 | 0.6413097 | 0.004 | 3.56 | 0.8016371 | 0.005 | 16.9375 | 6.237528 | 3.557968 | 0.001707025 | 0.009 | -0.4761916 | 0.4711812 | 0.8262034 | 0.250335 | 1.122292 | 0.07108778 | -0.5812671 | 0.005153226 | 0.001561398 | 0.007 | 0.07108778 | -0.5812671 | 3.556944 | 0.001392795 | 0.008 | -0.6317719 | 1.652437 | 0.9904097 | 0.1929227 |  | 0.04986551 | -0.6446568 | 0.006177419 | 0.001203304 |  | 0.04986551 | -0.6446568 | 0.009672761 | 0.007744593 | 0.00856958 |  | 1.551606 | -0.4975462 | 1.242309 | -0.04692366 | 1.374645 | -0.1275177 |  | -0.4405632 | 0.007353515 | 0.001696176 | 0.007493574 | 0.0351175 | -0.2874684 | 0.005905616 |  | 0.007783903 | -0.2901344 | -0.3331314 | 0.00556785 | 0.001867156 | 0.008454794 | 0.01511738 | -0.6139527 | 0.00522404 | 0.001688816 | 0.008305102 | -0.0378798 |  | 1.179576 | 0.2720833 | 1.202043 | 0.0351175 | -0.2874684 | 0.947319 |  | 1.248615 | -0.2901344 | -0.3331314 | 0.8931379 | 0.2995102 | 1.356232 | 0.01511738 | -0.6139527 | 0.8379874 | 0.2709028 | 1.33222 | -0.0378798 |  | -0.4316438 | 0.3092809 | 1.640857 | 0.1603866 | 0.1395001 | -0.2939693 | 0.3148548 | 1.834941 | -0.2642549 | 0.1737028 | -0.1347672 | 0.3988543 | 2.066175 | -0.09146181 | 0.06861737 | -0.07275186 | 0.4034054 | 2.466208 | 0.4862295 | 0.6606103
42 | 2021-11-15 17:00 | 2021-11-15 23:22 | 21738.14 | 68 | 99 | 410.459 | 442.372 | 3.569 | 133.1866 | 17.17728 | 0.9616359 | HQ06 | 133.1866 | 3.565 | 0.6410982 | 0.004 | 3.563 | 0.9616473 | 0.006 | 16.85417 | 6.245628 | 3.56223 | 0.00180182 | 0.011 | -0.4778964 | 0.5531757 | 0.8472578 | 0.252424 | 1.121922 | 0.08877773 | -0.6388373 | 0.00528629 | 0.001574947 | 0.007 | 0.08877773 | -0.6388373 | 3.56125 | 0.001580496 | 0.008 | -0.660091 | 0.8964704 | 1.004301 | 0.200359 | 0.9616473 | -0.03722845 | -0.4038239 | 0.006266129 | 0.001250098 | 0.006 | -0.03722845 | -0.4038239 | 0.01042098 | 0.007612113 | 0.007707351 | 0.006328959 | 1.671468 | -0.5636402 | 1.220942 | -0.2831421 | 1.236217 | -0.06518248 | 1.015131 | 0.2091913 | 0.00924625 | 0.002051991 | 0.01008876 | 0.1975639 | -0.332003 | 0.008163143 | 0.001889895 |  | -0.2925213 |  | 0.007485186 | 0.001846696 | 0.01069292 | 0.3400373 | 0.2706173 | 0.007663351 | 0.00178422 | 0.009698768 | -0.4015846 | 0.1396466 | 1.483048 | 0.3291282 | 1.618182 | 0.1975639 | -0.332003 | 1.309324 | 0.3031288 |  | -0.2925213 |  | 1.200583 | 0.2961999 | 1.715085 | 0.3400373 | 0.2706173 | 1.22916 | 0.2861791 | 1.55563 | -0.4015846 | 0.1396466 | -0.4328417 | 0.2348938 | 1.027018 | 0.129188 | -0.7698124 | -0.3297173 | 0.2541695 | 1.540805 | 0.02987106 | 1.14255 | -0.1369047 | 0.2806672 | 1.851081 | -0.06539868 | 1.158534 | -0.04811671 | 0.2817915 | 1.282643 | -0.04489146 | -0.3407903
48 | 2021-12-02 14:05 | 2021-12-02 20:56 | 22552.54 | 62 | 99 | 403.19 | 442.061 | 3.567 | 124.45 | 6.182638 | 0.8985562 | HQ06 | 124.45 | 3.56 | 1.121606 | 0.007 | 3.557 | 1.602295 | 0.01 | 6.8125 | 6.243051 | 3.557734 | 0.001959546 | 0.01 | -0.1367534 | -0.2533916 | 1.16554 | 0.2730618 | 1.442065 | 0.1738384 | -0.3576175 | 0.007274194 | 0.001704192 | 0.009 | 0.1738384 | -0.3576175 | 3.556492 | 0.001393924 | 0.008 | -0.3858511 | 0.4427754 | 1.364535 | 0.2027624 | 0.9613768 | 0.1956052 | -0.3204212 | 0.008516129 | 0.00126545 | 0.006 | 0.1956052 | -0.3204212 | 0.006444212 | 0.009610446 | 0.007104374 | 0.006902124 | 1.033627 | -0.3734668 | 1.541479 | -0.4584578 | 1.139515 | -0.5650719 | 1.107074 | 0.3907125 | 0.009770842 | 0.001934591 | 0.008874642 | 0.05171548 | -0.4954358 | 0.008093829 | 0.001976945 | 0.009340239 | -0.4589206 | 0.04920138 | 0.007180019 | 0.00176443 | 0.009357322 | 0.04368496 | 0.1013909 | 0.007305299 | 0.001917976 | 0.01099384 | -0.2314925 |  | 1.567206 | 0.310301 | 1.423459 | 0.05171548 | -0.4954358 | 1.298219 | 0.3170945 | 1.498139 | -0.4589206 | 0.04920138 | 1.151648 | 0.2830078 | 1.500879 | 0.04368496 | 0.1013909 | 1.171742 | 0.307636 | 1.76337 | -0.2314925 |  | -0.5222986 | 0.1905805 | 0.9722685 | -0.08992854 | -0.2783143 | -0.3709349 | 0.2421622 | 1.085308 | -0.05291353 | -0.3730154 | -0.192559 | 0.307746 | 2.085413 | 0.3474802 | 1.367056 | -0.1358497 | 0.3343751 | 2.926407 |  | 8.655565
58 | 2022-01-04 11:11 | 2022-01-04 22:39 | 23658.74 | 36 | 99 | 383.298 | 441.668 | 3.563 | 124.864 | 4.886613 | 0.9015452 | HQ06 | 124.864 | 3.557 | 0.9612928 | 0.006 | 3.554 | 1.441939 | 0.009 | 6.875 | 6.236952 | 3.554851 | 0.002218326 | 0.012 | -0.05464441 | -0.4838802 | 1.11957 | 0.3205872 | 1.281724 | -0.1055103 | -0.9206706 | 0.006987903 | 0.002000975 | 0.008 | -0.1055103 | -0.9206706 | 3.55329 | 0.00149674 |  | -0.1996886 | 0.8238031 | 1.369584 | 0.1842717 | 0.9612928 | -0.08762231 |  | 0.008548387 | 0.001150149 | 0.006 | -0.08762231 |  | 0.00742978 | 0.006294286 | 0.008932994 | 0.006114079 | 1.191635 | -0.5375395 | 1.009518 | -0.3069964 | 1.43273 | 0.266335 | 0.980615 | -0.1934775 | 0.009257733 | 0.00172446 | 0.009485888 | 0.01473946 | -0.01085219 | 0.008059293 | 0.001896975 | 0.01026336 | 0.1116861 | -0.1682621 | 0.006937415 |  | 0.009327481 | -0.09167724 | -0.7703149 | 0.0067125 | 0.001898137 | 0.009727722 |  | -0.09161455 | 1.484814 | 0.2765798 | 1.521407 | 0.01473946 | -0.01085219 | 1.292601 | 0.304249 | 1.646103 | 0.1116861 | -0.1682621 | 1.112667 |  | 1.496001 | -0.09167724 | -0.7703149 | 1.076594 | 0.3044353 | 1.560194 |  | -0.09161455 | -0.4716274 | 0.2289715 | 1.283386 | -0.01318389 | 0.09825577 | -0.3895602 | 0.258561 | 1.416429 | 0.3007401 | 0.1877351 | -0.2131778 | 0.3301486 | 1.460601 | -0.07938634 | -0.7730714 | -0.09730961 | 0.3218454 | 1.929356 | 0.06424865 | 0.5541574
59 | 2022-01-07 15:47 | 2022-01-07 20:58 | 23737.24 | 72 | 99 | 415.65 | 441.474 | 3.561 | 120.091 | 7.495378 | 0.867083 | HQ06 | 120.091 | 3.555 | 0.9613385 | 0.006 | 3.553 | 1.281785 | 0.008 | 8.408333 | 6.237294 | 3.553605 | 0.002115371 | 0.011 | -0.2235297 | -0.2643612 | 1.068585 | 0.3170038 | 1.442008 | -0.09272138 | -0.8364732 | 0.006669355 | 0.001978515 | 0.009 | -0.09272138 | -0.8364732 | 3.552105 | 0.001452884 | 0.008 | -0.735044 | 1.060294 | 1.308919 | 0.2019683 | 0.9613385 | -0.3997673 | -0.06240101 | 0.008169355 | 0.001260544 | 0.006 | -0.3997673 | -0.06240101 | 0.007023264 | 0.007797331 | 0.00580291 | 0.006016779 | 1.12606 | -0.3413555 | 1.250168 | -0.6927478 | 0.9303968 | -0.7149401 | 0.964687 | -0.07469875 | 0.008515112 | 0.001945751 | 0.009330825 | -0.1070756 | -0.4104875 | 0.007206869 | 0.001864931 | 0.009771533 | 0.0707106 | 0.1482182 | 0.006258719 | 0.001720678 | 0.008299912 | 0.2490629 | -0.4141835 | 0.006270308 | 0.001754208 | 0.0082923 | -0.183687 | 0.01668715 | 1.365252 | 0.3119677 | 1.496037 | -0.1070756 | -0.4104875 | 1.155497 | 0.2990096 | 1.566697 | 0.0707106 | 0.1482182 | 1.003478 | 0.2758812 | 1.330748 | 0.2490629 | -0.4141835 | 1.005336 | 0.2812571 | 1.329528 | -0.183687 | 0.01668715 | -0.4617631 | 0.2523408 | 1.457549 | -0.1191284 | 0.5464341 | -0.3614962 | 0.2747053 | 1.421811 | -0.0757028 | -0.2961133 | -0.1846704 | 0.3353996 | 1.681436 | 0.2786947 | -0.3828644 | -0.07018375 | 0.311581 | 1.531414 | 0.2998042 | 0.1226638
60 | 2022-01-13 17:19 | 2022-01-13 22:02 | 23816.34 | 74 | 99 | 416.913 | 441.236 | 3.559 | 127.9082 | 10.70763 | 0.9235249 | HQ06 | 127.9082 | 3.555 | 0.6415182 | 0.004 | 3.553 | 0.9622773 | 0.006 | 10.75 | 6.237556 | 3.55223 | 0.001938215 | 0.01 | -0.2140248 | -0.4792253 | 0.9823248 | 0.2728924 | 1.283036 | 0.3002015 | -0.5235238 | 0.006125 | 0.001701541 | 0.008 | 0.3002015 | -0.5235238 | 3.551016 | 0.001503296 | 0.007 | -0.2467614 | -0.4936225 | 1.176979 | 0.2084454 |  | 0.2260397 | -0.2505379 | 0.00733871 | 0.0012997 |  | 0.2260397 | -0.2505379 |  |  | 0.01026429 |  |  | -0.4164819 |  | -0.1330221 | 1.644858 | 0.008354958 |  | 0.0315783 |  | 0.001916368 | 0.009837528 | 0.1642536 | -0.07071603 |  |  | 0.009296001 | 0.1287719 | -0.6100063 |  | 0.001989679 | 0.009842964 | -0.1845402 | -0.310756 |  | 0.001767892 | 0.009370397 | -0.1956414 | -0.02266686 |  | 0.307099 | 1.576469 | 0.1642536 | -0.07071603 |  |  | 1.489689 | 0.1287719 | -0.6100063 |  | 0.3188472 | 1.57734 | -0.1845402 | -0.310756 |  | 0.2833056 | 1.501611 | -0.1956414 | -0.02266686 | -0.3948851 | 0.1638394 | 0.77449 | 0.2897112 | -0.1671064 | -0.2886574 |  | 1.080715 | 0.1546065 | 1.083404 | -0.1599457 |  | 0.9184528 | -0.1151084 | -0.2138997 | -0.09767503 | 0.1891636 | 1.152255 | 0.06593966 | 0.9633991
61 | 2022-01-14 17:47 | 2022-01-14 22:29 | 23880.94 | 73 | 99 | 413.723 | 442.483 | 3.571 | 124.7168 | 1.393824 | 0.9004822 | HQ06 | 124.7168 | 3.561 | 1.603572 | 0.01 | 3.558 | 2.084644 | 0.013 | 1 | 6.237359 | 3.558379 | 0.002152459 | 0.01 | -0.1877609 | -0.5168436 |  | 0.3200226 | 1.282858 | 0.01375719 | -0.8583208 |  | 0.001995686 | 0.008 | 0.01375719 | -0.8583208 | 3.556823 | 0.001514421 | 0.007 | -0.3215606 | -0.1262701 |  | 0.2095418 | 0.9621434 | -0.3526831 | -0.3293552 |  | 0.001306719 | 0.006 | -0.3526831 | -0.3293552
153 | 2022-11-15 12:15 | 2022-11-15 14:27 | 36291.24 | 77 | 95 | 417.875 | 438.11 | 3.533 | 126.8608 | 11.00143 | 0.9159622 | HQ06 | 126.8608 | [6 empty] | 11.76902 | 8.846263 | [30 empty] | 0.005354789 | 0.005463891 | 0.006657795 | 0.004811018 | 0.8722003 | -0.2479829 | 0.8899711 | -0.8291228 | 1.084437 | 0.3251164 | 0.7836297 | 0.02884556 | 0.005150744 | 0.001877851 | 0.009373614 | 0.06022852 | 0.04210117 | 0.004257501 | 0.0017171 | 0.007295565 | -0.1394035 | -0.5348309 | 0.003785201 | 0.0017458 | 0.007970785 | 0.2842581 | -0.5413539 | 0.003621669 | 0.001623596 | 0.007617501 | 0.3272447 | -0.6620077 | 0.838965 | 0.3058688 | 1.526796 | 0.06022852 | 0.04210117 | 0.6934716 | 0.2796851 | 1.188318 | -0.1394035 | -0.5348309 | 0.6165422 | 0.28436 | 1.2983 | 0.2842581 | -0.5413539 | 0.5899058 | 0.264455 | 1.240756 | 0.3272447 | -0.6620077 | -0.582616 | 0.4801424 | 3.000916 | -0.3678423 | 0.5769952 | -0.4787785 | 0.664951 | 4.6967 | -0.9448299 | 3.784579 | -0.1645933 | 0.8548597 | 5.824727 | 0.5631646 | 3.415646 | 0.01638622 | 0.6515039 | 3.976184 | 0.4208259 | 0.8894384
191 | 2023-04-14 18:34 | 2023-04-15 06:06 | 41842.66 | 46 | 99 | 385.007 | 440.41 | 3.555 | 133.8355 | 28.87286 | 0.9663214 | HQ06 | 133.8355 | 3.55 | 0.8142514 | 0.005 | 3.55 | 0.8142514 | 0.005 | 29.55833 | 6.138553 | 3.548403 | 0.001668568 | 0.01 | -0.6414847 | 0.9020459 | 0.5358299 | 0.2454477 | 1.139952 | 0.2613464 | -0.4276033 | 0.003290323 | 0.001507198 | 0.007 | 0.2613464 | -0.4276033 | 3.547621 | 0.001570007 | 0.009 | -0.6822097 | 0.7086456 | 0.6632209 | 0.2238228 | 0.9771017 | 0.09663286 | -0.4314628 | 0.004072581 | 0.001374408 | 0.006 | 0.09663286 | -0.4314628
193 | 2023-04-26 19:42 | 2023-04-27 09:09 | 42167.92 | 24 | 95 | 372.992 | 437.275 | 3.529 | 127.8951 | 28.74831 | 0.92343 | HQ06 | 127.8951 | [6 empty] | 29.6754 | 6.134426
199 | 2023-05-03 23:50 | 2023-05-04 11:34 | 43625.66 | 45 | 99 | 385.159 | 440.035 | 3.549 | 130.221 | 33.71506 | 0.9402241 | HQ06 | 130.221 | [6 empty] | 34.9375 | 6.135589
202 | 2023-05-06 23:39 | 2023-05-07 10:21 | 44346.94 | 43 | 99 | 384.33 | 439.899 | 3.545 | 125.5475 | 29.49797 | 0.9064799 | HQ06 | 125.5475 | [6 empty] | 29.175 | 6.139097
203 | 2023-05-07 23:30 | 2023-05-08 10:47 | 44557.85 | 41 | 96 | 383.013 | 437.621 | 3.527 | 124.585 | 33.15213 | 0.8995307 | HQ06 | 124.585 | [6 empty] | 34 | 6.138612
221 | 2023-05-27 02:00 | 2023-05-27 12:23 | 48942.73 | 39 | 98 | 382.04 | 438.342 | 3.534 | 125.4158 | 28.12848 | 0.9055295 | HQ06 | 125.4158 | [6 empty] | 29.27431 | 7.67882
223 | 2023-05-28 23:14 | 2023-05-29 09:37 | 49307.83 | 39 | 96 | 381.835 | 437.036 | 3.524 | 126.8593 | 28.00798 | 0.9159513 | HQ06 | 126.8593 | [6 empty] | 28.05 | 7.67943 | [30 empty] | 0.006380298 | 0.006453873 | 0.005224155 | 0.003216757 | 1.039382 | 0.1496191 | 1.051368 | 0.09120119 | 0.8510407 | -0.1127517 | 0.5240256 | -0.3001431 | 0.005722939 | 0.001717574 | 0.007578147 | -0.1131866 | -0.8437145 | 0.005125739 | 0.001751445 | 0.007991788 | 0.1409414 | -0.4739369 | 0.004368422 | 0.001820357 | 0.008891491 | 0.194279 | -0.1889939 | 0.004541128 | 0.001652059 | 0.007630901 | 0.2381406 | -0.5040476 | 0.9322951 | 0.2798013 | 1.234518 | -0.1131866 | -0.8437145 | 0.8350083 | 0.2853191 | 1.301902 | 0.1409414 | -0.4739369 | 0.7116376 | 0.2965452 | 1.448468 | 0.194279 | -0.1889939 | 0.7397723 | 0.2691285 | 1.243112 | 0.2381406 | -0.5040476 | -0.3942404 | 0.3604123 | 1.740657 | 0.2138915 | -0.1746226 | -0.3628138 | 0.4832501 | 3.267997 | -1.173196 | 4.051838 | -0.1859904 | 0.6209948 | 3.744349 | 0.6107342 | 1.830527 | -0.000714619 | 0.5572336 | 3.134982 | 0.9967286 | 1.716169
230 | 2023-06-04 00:54 | 2023-06-04 07:31 | 50569.05 | 65 | 99 | 406.404 | 440.255 | 3.551 | 125.6978 | 27.38361 | 0.9075651 | HQ06 | 125.6978 | 3.547 | 0.6519144 | 0.004 | 3.545 | 0.9778716 | 0.006 | 26.875 | 6.136792 | 3.546355 | 0.001672321 |  | -0.4803474 | 0.4219652 | 0.6663722 | 0.2423247 | 1.303829 | 0.1074168 | -0.5112962 | 0.00408871 | 0.00148685 | 0.008 | 0.1074168 | -0.5112962 | 3.545492 | 0.001370395 |  | -0.8305214 | 1.270908 | 0.807007 | 0.2045284 | 0.9778716 | -0.1834102 | -0.1738541 | 0.004951613 | 0.00125494 | 0.006 | -0.1834102 | -0.1738541 | 0.008428193 | 0.008060938 | 0.006478083 | 0.004245149 | 1.372582 | -0.2721329 | 1.312773 | -0.2848697 | 1.054995 | 0.4323599 | 0.6913482 |  | 0.006527023 |  |  | 0.3629737 | -0.01499438 | 0.005280249 | 0.001850725 | 0.008870728 | 0.1117977 | -0.5076644 | 0.004421749 | 0.001671206 |  | -0.04762333 | -0.5185764 | 0.004294694 | 0.001980288 | 0.009010931 | 0.3548291 | -0.189579 | 1.062965 |  |  | 0.3629737 | -0.01499438 | 0.8599206 | 0.3014018 | 1.444652 | 0.1117977 | -0.5076644 | 0.7201087 | 0.2721661 | 1.249616 | -0.04762333 | -0.5185764 | 0.699417 | 0.322502 | 1.467485 | 0.3548291 | -0.189579 | -0.4697057 | 0.3697349 | 1.677844 | -0.3399005 | 0.1090466 |  | 0.4298462 | 2.449379 | 0.4335058 | 1.182927 | -0.247675 | 0.5093864 | 3.141593 | -0.01513715 | 1.068389 |  |  |  | -0.4349987 | 2.701541
232 | 2023-06-06 00:56 | 2023-06-06 09:42 | 50995.81 | 53 | 99 | 392.008 | 440.655 | 3.556 | 128.3816 | 24.88525 | 0.9269427 | HQ06 | 128.3816 | 3.552 | 0.6515871 | 0.004 | 3.549 | 1.140277 | 0.007 | 25.01667 | 6.142003 | 3.550206 | 0.001940942 | 0.01 | 0.09197702 | -0.01198081 | 0.6180881 | 0.2647636 |  | 0.005432154 | -0.7699754 | 0.003794355 | 0.001625346 |  | 0.005432154 | -0.7699754 | 3.549202 | 0.001503275 |  | -0.4381719 | 0.2957902 | 0.7816418 | 0.2013688 | 0.9773806 | -0.1325375 | 0.005357925 | 0.004798387 | 0.001236175 | 0.006 | -0.1325375 | 0.005357925
245 | 2023-06-18 00:05 | 2023-06-18 11:49 | 53466.8 | 37 | 99 | 380.941 | 440.04 | 3.548 | 127.232 | 27.71674 | 0.9186425 | HQ06 | 127.232 | 3.547 |  |  | 3.544 |  |  | 28.66518 | 6.137947 | 3.544028 | 0.002333355 | 0.012 | -0.1924053 | -0.5797599 |  | 0.3527813 | 1.466429 | -0.008530534 | -0.9953736 |  | 0.002165145 | 0.009 | -0.008530534 | -0.9953736 | 3.54221 | 0.001494022 | 0.009 | -0.529884 | 1.186063 |  | 0.1881198 | 0.9776195 | 0.1338827 | -0.2081008 |  | 0.001154559 | 0.006 | 0.1338827 | -0.2081008 | 0.01138312 | 0.005349583 | 0.005781396 | 0.005136338 | 1.85548 | -0.4527854 | 0.8719964 | -0.3635162 | 0.9423831 | 0.07774604 | 0.8372369 | -0.2309201 | 0.007912424 | 0.001695112 | 0.01056335 | 0.02267374 | 0.5864013 | 0.006491349 | 0.001819503 | 0.009490842 | 0.08610767 | 0.26715 | 0.005498187 | 0.001796213 | 0.00852871 | 0.2512897 | -0.2581548 | 0.005671176 | 0.00190339 | 0.008168661 | -0.0975862 | -0.3967699 | 1.289746 | 0.2763078 | 1.721855 | 0.02267374 | 0.5864013 | 1.058107 | 0.2965839 | 1.547033 | 0.08610767 | 0.26715 | 0.8962192 | 0.2927875 | 1.390203 | 0.2512897 | -0.2581548 | 0.924417 | 0.3102577 | 1.331514 | -0.0975862 | -0.3967699 | -0.485376 | 0.2647125 | 1.755892 | -0.1625412 | 1.535249 | -0.2954685 | 0.3232845 | 1.759768 | 0.2188166 | 0.1950107 | -0.2187379 | 0.4569852 | 2.540917 | 0.2078633 | -0.0279776 | -0.1839179 | 0.4356419 | 3.265793 | -0.8628646 | 3.44979
253 | 2023-06-25 23:57 | 2023-06-26 10:31 | 55007.61 | 43 | 99 | 383.591 | 440.657 | 3.554 | 129.9042 | 16.54126 | 0.9379364 | HQ06 | 129.9042 | 3.55 | 0.5211558 | 0.004 | 3.548 | 0.7817337 | 0.006 | 16.025 | 6.142212 | 3.548367 | 0.002033733 | 0.013 | -0.3968347 | 0.9111883 | 0.6929481 | 0.2186816 |  |  | -0.6149255 | 0.005318548 | 0.001678435 | 0.008 |  | -0.6149255 | 3.547137 | 0.001609599 |  | -1.177801 |  | 0.8531825 |  |  | -0.06812332 | -0.2329746 | 0.006548387 |  |  | -0.06812332 | -0.2329746
254 | 2023-06-27 00:53 | 2023-06-27 09:54 | 55184.03 | 47 | 98 | 387.057 | 438.385 | 3.536 | 119.4061 | 15.56776 | 0.8621379 | HQ06 | 119.4061 | [6 empty] | 15.5 | 7.666934
258 | 2023-07-03 00:06 | 2023-07-03 07:52 | 55887.31 | 57 | 98 | 396.045 | 439.861 | 3.547 | 121.825 | 20.30701 | 0.879603 | HQ06 | 121.825 | [6 empty] | 19.75 | 6.138062
259 | 2023-07-04 00:03 | 2023-07-04 08:44 | 56031.31 | 49 | 97 | 388.23 | 438.594 | 3.536 | 121.106 | 16.84447 | 0.8744112 | HQ06 | 121.106 | [6 empty] | 15.925 | 6.134509 | [30 empty] | 0.006186316 | 0.007127298 | 0.002174739 | 0.005118752 | 1.00708 | -0.8424075 | 1.160263 | -0.0509911 | 0.354029 | -0.5248971 | 0.8332892 | -0.3053513 | 0.007709383 | 0.001683143 | 0.009573418 | 0.4796628 | 0.3709731 | 0.006203021 | 0.001775413 | 0.008681288 | 0.05328608 | -0.02726664 | 0.005278475 | 0.001807237 | 0.009319104 | 0.171271 | 0.2544792 | 0.005457442 | 0.00188039 | 0.01063229 | 0.1617555 | 0.2573762 | 1.255022 | 0.2740012 | 1.558471 | 0.4796628 | 0.3709731 | 1.009799 | 0.2890221 | 1.41324 | 0.05328608 | -0.02726664 | 0.8592906 | 0.2942027 | 1.517071 | 0.171271 | 0.2544792 | 0.8884249 | 0.3061114 | 1.730847 | 0.1617555 | 0.2573762 | -0.565519 | 0.2582131 | 1.171942 | 0.5098055 | -0.07293098 | -0.3531578 | 0.3045908 | 1.6584 | -0.03906762 | 0.2011811 | -0.205811 | 0.4258339 | 2.537002 | 0.1347539 | 0.7981402 | -0.1472222 | 0.4048273 | 2.451532 | 0.06262828 | 0.7584159
260 | 2023-07-04 23:43 | 2023-07-05 07:28 | 56138.46 | 59 | 99 | 397.895 | 440.95 | 3.555 | 125.5779 | 16.31872 | 0.9066994 | HQ06 | 125.5779 | 3.552 | 0.4887384 | 0.003 | 3.551 | 0.6516512 | 0.004 | 15.54167 | 6.140474 | 3.551081 | 0.001955359 | 0.012 | -0.4938576 | 0.4911524 | 0.8093088 | 0.2654442 | 1.303302 | 0.02402964 | -0.624219 | 0.004967742 | 0.001629364 | 0.008 | 0.02402964 | -0.624219 | 3.549927 | 0.001678043 | 0.009 | -0.6917295 | 1.439988 | 0.9971841 | 0.1864943 |  | 0.08970855 | -0.5844272 | 0.006120968 | 0.001144749 |  | 0.08970855 | -0.5844272 | 0.007282475 | 0.00571122 | 0.004895463 | 0.005511984 | 1.186853 | -0.2129125 | 0.9307799 | -0.2728134 | 0.7978328 | -0.07427397 | 0.8983096 | 0.06595352 | 0.006428071 | 0.001676787 | 0.009310125 | 0.2021946 | 0.2055373 | 0.005233316 | 0.001636024 | 0.007572134 | 0.2676111 | -0.2043641 | 0.005340368 | 0.001923449 | 0.01011206 | 0.5320134 | 0.5850727 | 0.004822786 | 0.001824785 | 0.00768156 | -0.08471701 | -0.6022109 | 1.047608 | 0.2732725 | 1.517307 | 0.2021946 | 0.2055373 | 0.852894 | 0.2666293 | 1.23406 | 0.2676111 | -0.2043641 | 0.8703407 | 0.313472 | 1.648001 | 0.5320134 | 0.5850727 | 0.7859883 | 0.2973924 | 1.251894 | -0.08471701 | -0.6022109 | -0.441879 | 0.3190538 | 1.596358 | -0.3654745 | -0.008099843 | -0.3395751 | 0.4232351 | 2.431082 | -0.3718228 | 0.3873363 | -0.1586995 | 0.4282246 | 2.546371 | 0.4370887 | 1.211757 | -0.07816903 | 0.4507393 | 2.438108 | -0.07180194 | -0.2497844
261 | 2023-07-06 21:27 | 2023-07-07 07:04 | 56295.79 | 48 | 99 | 388.07 | 440.177 | 3.551 | 126.8272 | 20.22996 | 0.9157201 | HQ06 | 126.8272 | 3.546 | 0.8145193 | 0.005 | 3.545 | 0.9774232 | 0.006 | 20.425 | 6.143693 | 3.545214 | 0.00174448 | 0.011 | -0.2993302 | 0.4091139 | 0.7494891 | 0.2348792 | 1.303231 | -0.01128885 | -0.0473457 | 0.004600806 | 0.001441827 | 0.008 | -0.01128885 | -0.0473457 | 3.544435 | 0.001557786 |  | -0.5993681 | 0.5777464 | 0.8762651 | 0.2009624 |  | 0.006160918 | 0.2094564 | 0.005379032 | 0.001233626 |  | 0.006160918 | 0.2094564 |  |  | 0.008066529 | 0.0040294 | 0.4287015 | -0.7339253 |  | -0.6687853 | 1.31353 | -0.3615289 | 0.656136 | 0.3322644 | 0.006557586 | 0.001886309 | 0.009285111 | -0.00232066 | -0.3881122 | 0.005543102 | 0.001689544 | 0.007779741 | 0.03386633 | -0.5362477 | 0.004809453 | 0.00193362 | 0.009153894 | 0.2915413 | -0.3715017 | 0.004910164 | 0.001828554 | 0.008804423 | -0.04244737 | -0.5193056 | 1.067818 | 0.3071612 | 1.511961 | -0.00232066 | -0.3881122 | 0.9026228 | 0.2751205 | 1.266831 | 0.03386633 | -0.5362477 | 0.7831575 | 0.3148651 | 1.490594 | 0.2915413 | -0.3715017 | 0.7995571 | 0.2977565 | 1.433687 | -0.04244737 | -0.5193056 | -0.5276925 | 0.3189239 | 1.779929 | 0.005232482 | 0.7266701 | -0.3814679 | 0.4381387 |  |  |  | -0.2234217 | 0.4841859 | 3.403696 | -0.4453458 | 1.745581 | -0.09888346 | 0.4665758 | 2.905374 | -0.3753508 | 1.287934
262 | 2023-07-26 19:48 | 2023-07-27 06:19 | 56441.97 | 43 | 99 | 384.666 | 440.26 | 3.55 | 128.8435 | 19.43656 | 0.930278 | HQ06 | 128.8435 | 3.546 | 0.6511532 | 0.004 | 3.546 | 0.6511532 | 0.004 | 19.6875 | 6.138156 | 3.545964 | 0.00182279 | 0.012 | -0.4027631 | 1.06488 | 0.7358294 | 0.2672877 | 1.302306 | -0.01385668 | -0.5226738 | 0.004520161 | 0.001641934 | 0.008 | -0.01385668 | -0.5226738 | 3.544992 | 0.00143417 | 0.009 |  |  | 0.8940229 | 0.2111774 |  | -0.09554526 | 0.08093907 | 0.005491935 | 0.001297251 |  | -0.09554526 | 0.08093907 | 0.007282475 | 0.007485616 | 0.004895463 | 0.005192837 | 1.187224 | -0.6473733 | 1.220341 | -0.5682971 | 0.7980821 | 0.290046 | 0.8465615 | 0.02672408 | 0.007871033 | 0.001961497 | 0.00985768 | 0.1388845 | 0.1191307 | 0.005968282 | 0.001712533 | 0.009011137 | -0.03930229 | -0.112026 | 0.005368632 | 0.001772908 | 0.008871518 | 0.4255808 | 0.1183851 | 0.005400019 | 0.001826799 | 0.009501324 | -0.1961679 | -0.1742398 | 1.283174 | 0.3197728 | 1.607047 | 0.1388845 | 0.1191307 | 0.9729783 | 0.2791855 | 1.469039 | -0.03930229 | -0.112026 | 0.8752205 | 0.289028 | 1.446278 | 0.4255808 | 0.1183851 | 0.8803373 | 0.2978136 | 1.548952 | -0.1961679 | -0.1742398 | -0.5572729 | 0.2961487 | 1.672978 | 0.1070733 | 0.3705229 | -0.4192058 | 0.3935412 |  |  |  | -0.2946294 | 0.417947 | 2.546956 | -0.09539313 | 0.9011516 | -0.1603437 | 0.4736663 | 4.514213 | -0.5296263
264 | 2023-08-03 21:44 | 2023-08-04 05:17 | 56713.39 | 59 | 99 | 397.691 | 440.945 | 3.557 | 127.9993 | 16.02185 | 0.9241829 | HQ06 | 127.9993 | 3.552 | 0.8149711 | 0.005 | 3.55 | 1.140959 | 0.007 | 16.1875 | 6.134171 | 3.551073 | 0.002032821 | 0.012 | -0.4403666 | 0.360362 | 0.8044553 | 0.2872184 | 1.466948 | 0.1570277 | -0.4248349 | 0.004935484 | 0.001762139 | 0.009 | 0.1570277 | -0.4248349 | 3.549774 | 0.001651994 | 0.009 | -0.7316405 | 1.627487 | 1.016085 | 0.2037588 | 0.9779653 | 0.357639 | -0.192743 | 0.006233871 | 0.001250098 | 0.006 | 0.357639 | -0.192743 | 0.00790611 | 0.007354602 | 0.004949083 | 0.00655056 | 1.286752 | -0.4502907 | 1.196992 | -0.4868726 | 0.8054839 | 0.1648773 | 1.066131 | -0.1243246 | 0.008144456 | 0.001935571 | 0.009084903 | 0.02275652 | -0.3447656 | 0.006780113 | 0.001874452 | 0.008468155 | 0.0340948 | -0.7090002 | 0.006164449 | 0.00180997 | 0.009997932 | -0.1946184 | 0.1597585 | 0.006075522 | 0.002082594 | 0.01154998 | 0.2106325 | 0.6497303 | 1.325544 | 0.3150223 | 1.478606 | 0.02275652 | -0.3447656 | 1.103492 | 0.3050749 | 1.378227 | 0.0340948 | -0.7090002 | 1.00329 | 0.2945802 | 1.627205 | -0.1946184 | 0.1597585 | 0.9888165 | 0.3389508 | 1.879807 | 0.2106325 | 0.6497303 | -0.487397 | 0.2358859 | 1.077817 | 0.2495591 | -0.4065066 | -0.388437 | 0.3060227 | 1.591953 | -0.2433194 | 0.1215191 | -0.1901274 | 0.3320155 | 2.153817 | -0.04575509 | 0.9955749 | -0.09725775 | 0.3897931 | 2.783977 | 0.3798629 | 1.929457
265 | 2023-08-09 20:49 | 2023-08-10 04:16 | 56832.49 | 60 | 99 | 400.223 | 441.365 | 3.56 | 130.0753 | 12.65963 | 0.9391722 | HQ06 | 130.0753 | 3.555 | 0.8146207 | 0.005 | 3.553 | 1.140469 | 0.007 | 13.17917 | 6.144479 | 3.553532 | 0.002065469 | 0.013 | -0.3214495 | 0.4773587 | 0.9552085 | 0.2856635 | 1.303393 | 0.03857771 | -0.4093719 | 0.005862903 | 0.001753353 | 0.008 | 0.03857771 | -0.4093719 | 3.552282 | 0.001543728 |  | -0.956862 |  | 1.158864 | 0.1984122 |  | 0.32957 | -0.2123199 | 0.007112903 | 0.001217819 |  | 0.32957 | -0.2123199 | 0.005224155 | 0.007749563 | 0.006380298 | 0.008828605 | 0.8518146 | -0.1127517 | 1.26359 | -0.1230341 | 1.040327 | -0.1496191 | 1.439531 | -0.06662664 | 0.00756484 | 0.001775058 | 0.009730495 | -0.1279118 | 0.1398788 | 0.00574859 | 0.001635422 | 0.009079893 |  | 0.1117161 | 0.005924004 | 0.001847191 | 0.009779057 | 0.08842099 | -0.3097102 | 0.005801023 | 0.001718979 | 0.007905043 | -0.1464211 | -0.2970153 | 1.23347 | 0.2894287 | 1.586587 | -0.1279118 | 0.1398788 | 0.9373254 | 0.2666606 | 1.480505 |  | 0.1117161 | 0.9659272 | 0.3011902 | 1.594505 | 0.08842099 | -0.3097102 | 0.9458748 | 0.2802849 | 1.288942 | -0.1464211 | -0.2970153 | -0.5984343 | 0.2758588 | 1.396625 | 0.06430143 | -0.07456816 | -0.3337626 | 0.3427394 | 1.857185 | -0.06540438 | 0.2936583 | -0.1050063 | 0.3965236 | 2.270711 | -0.1664045 | 0.410055 | -0.1751278 | 0.4119861 | 2.053038 | 0.01140489 | -0.1068443
266 | 2023-08-14 20:04 | 2023-08-15 05:59 | 57012.29 | 45 | 99 | 384.421 | 440.388 | 3.553 | 129.0042 | 14.04091 | 0.9314383 | HQ06 | 129.0042 | 3.546 | 1.140405 | 0.007 | 3.546 | 1.140405 | 0.007 | 13.12083 | 6.139534 | 3.546181 | 0.001992734 | 0.012 | -0.3426915 | 0.2822982 | 0.8690987 | 0.2737146 | 1.466234 | 0.05479541 | -0.406666 | 0.005334677 | 0.001680107 | 0.009 | 0.05479541 | -0.406666 | 3.54504 | 0.001574178 | 0.009 | -0.715742 | 1.608218 | 1.055006 | 0.1997602 | 0.9774897 | 0.1778351 | -0.2197796 | 0.006475806 | 0.001226163 | 0.006 | 0.1778351 | -0.2197796 | 0.00881011 | 0.007979584 | 0.008682279 | 0.008906528 | 1.435079 | 0.01575043 | 1.299795 | -0.2697687 | 1.414257 | -0.4825265 | 1.450785 | 0.14811 | 0.01037259 | 0.001733432 | 0.009960363 | 0.08631505 | 0.07930087 | 0.008152973 | 0.001842665 | 0.009700906 | -0.1634913 | -0.1987033 | 0.008107974 | 0.001624296 | 0.008918817 | -0.04298648 | 0.1558687 | 0.007454828 | 0.00174778 | 0.008592261 | 0.02633935 | -0.4223709 | 1.689591 | 0.2823589 | 1.622444 | 0.08631505 | 0.07930087 | 1.328038 | 0.3001517 | 1.580181 | -0.1634913 | -0.1987033 | 1.320708 | 0.2645817 | 1.452787 | -0.04298648 | 0.1558687 | 1.214317 | 0.284696 | 1.399594 | 0.02633935 | -0.4223709 | -0.4691603 | 0.2177813 | 1.19596 | 0.1084796 | 0.4261632 | -0.3566952 | 0.2346674 | 1.15455 | 0.08815768 | -0.1204716 | -0.2215385 | 0.2499595 | 1.319277 | -0.4525261 | 0.4223319 | -0.06305695 | 0.2378698 | 1.228322 | 0.02939347 | -0.1368752
267 | 2023-08-17 18:59 | 2023-08-18 06:07 | 57175.51 | 35 | 99 | 380.897 | 441.291 | 3.561 | 119.4521 | 4.939801 | 0.8624703 | HQ06 | 119.4521 | 3.553 | 1.303796 | 0.008 | 3.551 | 1.629745 | 0.01 | 5.4375 | 6.134904 | 3.551266 | 0.002191662 | 0.012 | -0.1573721 | -0.4387387 | 1.227566 | 0.3144881 | 1.629745 | -0.01364142 | -0.6321169 | 0.007532258 | 0.001929677 | 0.01 | -0.01364142 | -0.6321169 | 3.549774 | 0.001671564 | 0.009 | -0.1021891 | 0.2848241 | 1.470713 | 0.1976602 |  | 0.03643634 |  | 0.009024194 | 0.001212829 |  | 0.03643634 |  | 0.01080217 | 0.008580095 | 0.007504204 | 0.008448785 | 1.759749 | -0.5659256 | 1.397758 | -0.5071831 | 1.222487 | -0.410099 | 1.376366 | -0.4784674 | 0.009876215 | 0.00204677 | 0.01031559 | 0.1615242 | -0.1975684 | 0.007925165 | 0.00186587 | 0.00941916 | 0.0571387 | -0.2542189 | 0.007084532 | 0.002036601 | 0.009581753 | 0.16665 | -0.2925161 | 0.007107804 | 0.001823441 | 0.008537387 | -0.1205544 | -0.5773484 | 1.608905 | 0.3334332 | 1.680482 | 0.1615242 | -0.1975684 | 1.291065 | 0.3039633 | 1.534447 | 0.0571387 | -0.2542189 | 1.15412 | 0.3317765 | 1.560935 | 0.16665 | -0.2925161 | 1.157911 | 0.2970512 | 1.3908 | -0.1205544 | -0.5773484 | -0.5240459 | 0.1877839 | 1.100187 | -0.1946622 | 0.7348187 | -0.3514233 | 0.2588014 | 1.252374 | -0.1449301 | -0.3900624 | -0.2244429 | 0.3138486 | 1.729542 | 0.03532948 | 0.2418352 | -0.102651 | 0.3040626 | 1.791001 | -0.4271807 | 0.961326
268 | 2023-08-20 19:26 | 2023-08-21 04:57 | 57310.92 | 45 | 99 | 385.396 | 440.896 | 3.557 | 125.1837 | 6.895463 | 0.9038535 | HQ06 | 125.1837 | 3.553 | 0.6520939 | 0.004 | 3.55 | 1.141164 | 0.007 | 7.308333 | 6.137044 | 3.548698 | 0.002213611 | 0.011 | -0.226549 | -0.2991235 | 1.12736 | 0.3189103 |  | -0.02765996 | -0.4701612 | 0.006915323 | 0.001956223 |  | -0.02765996 | -0.4701612 | 3.547177 | 0.001682277 | 0.009 | -0.3158376 | 0.4504377 | 1.375182 | 0.1952765 | 0.9781408 | 0.3422826 | 0.1211746 | 0.008435484 | 0.001197843 | 0.006 | 0.3422826 | 0.1211746 | 0.01161564 |  | 0.008371201 | 0.004716376 | 1.512365 | -0.868881 | 1.54471 | -0.2942602 | 1.089937 | -0.4602787 | 0.614076 | -0.1730926 | 0.008936162 | 0.00193045 | 0.01024221 | 0.2122234 | 0.02711284 | 0.007140758 | 0.0018138 | 0.01031749 | 0.2626447 | 0.4767131 | 0.006341885 | 0.001721187 | 0.01033788 | -0.1222786 | 0.3338881 | 0.005961196 |  | 0.007309476 | 0.2734534 | -0.2336598 | 1.163496 | 0.2513462 | 1.333545 | 0.2122234 | 0.02711284 | 0.9297326 | 0.2361583 | 1.343345 | 0.2626447 | 0.4767131 | 0.8257186 | 0.2241 | 1.346001 | -0.1222786 | 0.3338881 | 0.7761526 |  | 0.9516998 | 0.2734534 | -0.2336598 | -0.5568889 | 0.2444458 | 1.432993 | -0.3631195 | 0.5680483 | -0.4286903 | 0.2713253 | 1.340337 | 0.3884613 | 0.2138292 | -0.2650633 | 0.3484734 | 2.220817 | -0.2761662 | 1.268077 | -0.1634085 | 0.3652937 | 2.01923 | -0.3155662 | 0.3294448
269 | 2023-08-24 14:11 | 2023-08-25 00:46 | 57466.81 | 41 | 99 | 383.363 | 440.842 | 3.558 | 120.7047 | 10.14816 | 0.8715144 | HQ06 | 120.7047 | 3.553 | 0.7240374 | 0.005 | 3.55 | 1.15846 | 0.008 | 10.99167 | 6.133233 | 3.549468 | 0.002144329 | 0.011 | -0.1602314 | -0.4416252 | 0.826804 | 0.2747369 | 1.303267 | 0.06122447 | -0.5813994 | 0.005709677 | 0.001897256 | 0.009 | 0.06122447 | -0.5813994 | 3.547992 | 0.001543389 |  | -0.4583239 | -0.531585 | 1.040512 |  |  | 0.1956982 | -0.3654944 | 0.007185484 | 0.001232137 |  | 0.1956982 | -0.3654944 | 0.008789616 | 0.005972752 | 0.0109427 | 0.007164233 | 1.430542 | -0.4584578 | 0.9720868 | -0.61396 | 1.780963 | -0.3907125 | 1.166005 | -0.1136269 | 0.01092306 | 0.001723917 | 0.009710255 | -0.5138074 | 0.4482439 | 0.009198041 | 0.001909428 | 0.008368663 | 0.1579186 | -0.6599082 | 0.008040931 | 0.001908882 | 0.009370946 | 0.3365362 | -0.1881129 | 0.008130099 | 0.001900889 | 0.009148952 | 0.3702821 | -0.3956784 | 1.777768 | 0.2805738 | 1.580379 | -0.5138074 | 0.4482439 | 1.497014 | 0.3107663 | 1.36203 | 0.1579186 | -0.6599082 | 1.30869 | 0.3106775 | 1.525155 | 0.3365362 | -0.1881129 | 1.323203 | 0.3093765 | 1.489025 | 0.3702821 | -0.3956784 | -0.5154808 | 0.1576937 | 0.8003513 | 0.007927742 | 0.08250147 | -0.3733006 | 0.2029061 | 1.020883 | 0.06941707 | -0.4668842 | -0.2268069 | 0.2233108 | 1.218579 | 0.0328499 | -0.07477276 | -0.1415312 | 0.2780881 | 1.482431 | -0.1228296 | 0.03099923
270 | 2023-08-29 18:28 | 2023-08-30 03:14 | 57591.7 | 51 | 99 | 391.399 | 442.256 | 3.567 | 123.568 | 6.319749 | 0.8921874 | HQ06 | 123.568 |  | 0.9773247 | 0.006 |  | 1.3031 | 0.008 | 5.9 | 6.140649 |  | 0.002494437 | 0.012 | -0.1484563 | -0.5401168 | 1.28865 | 0.3646767 | 1.628875 | -0.005945342 | -0.8851249 | 0.00791129 | 0.002238826 | 0.01 | -0.005945342 | -0.8851249 |  | 0.001762148 | 0.009 | -0.2716631 | -0.02460609 | 1.581585 | 0.2115898 | 0.9773247 | 0.1726723 | -0.1683395 | 0.009709677 | 0.001298994 | 0.006 | 0.1726723 | -0.1683395 | 0.01483141 | 0.00954884 | 0.007073148 | 0.008295762 | 1.933041 | -0.791135 | 1.244541 | -0.2245939 | 0.9218737 | -0.007493278 | 1.081222 | 0.1591041 | 0.01025474 | 0.001893032 | 0.009038107 | -0.1580708 | -0.2591449 | 0.008794677 | 0.001582729 | 0.007933234 | -0.1144322 | -0.09245348 | 0.008189133 | 0.001757056 | 0.009278018 | -0.249908 | 0.07440383 | 0.008549275 | 0.001924934 | 0.01000607 | 0.4586516 | 0.2488173 | 1.336545 | 0.2467269 |  | -0.1580708 | -0.2591449 | 1.146248 |  | 1.033972 | -0.1144322 | -0.09245348 | 1.067325 | 0.2290047 | 1.209244 | -0.249908 | 0.07440383 | 1.114264 | 0.2508849 | 1.304134 | 0.4586516 | 0.2488173 | -0.4833541 | 0.1898005 | 1.021124 | -0.3043725 | 0.2206427 | -0.3248535 | 0.232767 | 1.137541 | 0.07337925 | -0.2352175 | -0.158854 | 0.2496701 | 1.312725 | -0.03340944 | 0.02928259 | -0.04717295 | 0.245117 | 1.556249 | 0.2659806 | 0.9336594
271 | 2023-09-01 16:44 | 2023-09-02 07:04 | 57810.6 | 15 | 99 | 368.214 | 441.182 | 3.559 | 124.1766 | 6.140113 | 0.8965816 | HQ06 | 124.1766 | 3.553 | 0.977387 | 0.006 | 3.55 | 1.466081 | 0.009 | 4.959821 | 6.140696 | 3.54977 | 0.002136912 | 0.012 | -0.1941975 | -0.07746678 | 1.327486 | 0.3045741 | 1.466081 | -0.01267629 | -0.467457 | 0.008149194 | 0.001869725 | 0.009 | -0.01267629 | -0.467457 | 3.548419 | 0.001667951 | 0.009 | -0.4659305 | 0.4658108 | 1.547529 | 0.206156 |  | 0.2079147 | 0.3289393 | 0.0095 | 0.001265554 |  | 0.2079147 | 0.3289393 | 0.007972597 | 0.006079931 | 0.006590728 | 0.008126158 | 1.038552 | -0.6175619 | 0.7920035 | 0.2558852 | 0.8585426 | -0.1661186 | 1.058556 | -0.04471884 | 0.0108523 | 0.002044759 | 0.01007851 | -0.3037699 | -0.1522088 | 0.00886465 | 0.0018263 | 0.009364855 | 0.2445461 | 0.1309776 | 0.007836246 | 0.001924425 | 0.008487725 | -0.1222076 | -0.4607175 | 0.007714222 | 0.001668539 | 0.008989804 | -0.3835632 | 0.4078559 | 1.413677 | 0.2663609 | 1.312879 | -0.3037699 | -0.1522088 | 1.154756 | 0.2379034 | 1.219915 | 0.2445461 | 0.1309776 | 1.02079 | 0.2506856 |  | -0.1222076 | -0.4607175 | 1.004895 |  | 1.171059 | -0.3835632 | 0.4078559 | -0.5351964 | 0.1987754 | 1.318818 | 0.2371009 | 1.547239 | -0.343419 | 0.2151765 | 1.044863 | 0.2502922 | -0.3620857 | -0.1952461 | 0.2238813 | 1.067693 | 0.2017719 | -0.1467367 | -0.1026221 | 0.2734116 | 1.400223 | 0.06305452 | -0.3341256
272 | 2023-09-05 16:15 | 2023-09-06 02:28 | 57962.94 | 42 | 99 | 384.448 | 441.235 | 3.559 | 119.603 | 5.813774 | 0.8635599 | HQ06 | 119.603 | 3.552 | 1.014449 | 0.007 | 3.551 | 1.159371 | 0.008 | 6 | 7.678025 | 3.550726 | 0.002434032 | 0.013 | -0.1237318 | -0.374283 | 1.104441 | 0.3078213 | 1.449213 | 0.05309092 | -0.8257855 | 0.007620968 | 0.002124058 | 0.01 | 0.05309092 | -0.8257855 | 3.549 | 0.001715543 |  | -0.3731525 | 0.5935983 | 1.354547 |  |  | 0.4437154 | -0.05625085 | 0.009346774 | 0.001223379 | 0.006 | 0.4437154 | -0.05625085 | 0.01354695 | 0.009246977 | 0.008335482 | 0.006891547 | 2.206015 | -0.3477462 | 1.505798 | -0.1671935 | 1.357368 | -0.1311193 | 1.122235 | 0.05273703 | 0.01096737 | 0.001914647 | 0.0105919 | -0.3050913 | 0.0313354 | 0.009033962 | 0.001841498 | 0.008717616 | 0.1775298 | -0.3338143 | 0.00821628 | 0.001674938 | 0.009236152 | -0.1250449 | -0.1125174 | 0.008222421 | 0.001986806 | 0.01095831 | -0.06501655 | -0.04053533 | 1.785952 | 0.3117853 | 1.724808 | -0.3050913 | 0.0313354 | 1.47111 | 0.2998736 | 1.419596 | 0.1775298 | -0.3338143 | 1.337957 | 0.2727506 | 1.504035 | -0.1250449 | -0.1125174 | 1.338957 | 0.3235359 | 1.784476 | -0.06501655 | -0.04053533 | -0.4554092 | 0.1756673 | 0.9220699 | -0.1579614 | 0.02052907 | -0.272338 | 0.2121842 | 1.219475 | -0.04874989 | 0.1524845 | -0.1574943 | 0.2274843 | 1.32824 | 0.1151678 | 0.122708 | -0.1031584 | 0.2425141 | 1.874873 | -0.5039625 | 2.771657
273 | 2023-09-09 17:43 | 2023-09-10 06:49 | 58168.2 | 22 | 99 | 372.848 | 441.151 | 3.56 | 125.8601 | 5.347873 | 0.9087371 | HQ06 | 125.8601 | 3.552 | 1.3025 | 0.008 | 3.55 | 1.628125 | 0.01 | 4.6875 | 6.139738 | 3.549569 | 0.002188334 | 0.012 | -0.0802606 | -0.382203 | 1.318912 | 0.3038852 | 1.3025 | -0.1139154 | -0.7290933 | 0.008100806 | 0.001866474 | 0.008 | -0.1139154 | -0.7290933 | 3.548226 | 0.001602025 | 0.009 | -0.3160859 | 0.340575 | 1.537527 | 0.2099873 | 0.9768749 | -0.4393779 | 0.05079334 | 0.009443548 | 0.00128975 | 0.006 | -0.4393779 | 0.05079334 | 0.01352078 | 0.008817179 | 0.009065786 | 0.00593779 | 2.204539 | -0.6053688 | 1.437625 | -0.4009094 | 1.47816 | -0.2017181 | 0.9681462 | -0.1372319 | 0.009215195 | 0.002151252 | 0.01076365 | 0.1254149 | -0.3370532 | 0.008072251 | 0.001713192 | 0.008091437 | 0.07119207 | -0.5771391 | 0.00696556 | 0.001711635 | 0.008915309 | 0.0385683 | -0.2874562 | 0.007328657 | 0.001841388 | 0.009788944 | 0.08149629 | -0.05991704 | 1.502521 | 0.3507578 | 1.754994 | 0.1254149 | -0.3370532 | 1.316166 | 0.2793329 | 1.319294 | 0.07119207 | -0.5771391 | 1.135722 | 0.279079 | 1.453625 | 0.0385683 | -0.2874562 | 1.194924 | 0.300235 | 1.59607 | 0.08149629 | -0.05991704 | -0.485412 | 0.2180474 | 1.098762 | -0.02299513 | -0.1294397 | -0.3286423 | 0.2450788 | 1.19689 | 0.04669435 | 0.01772453 | -0.1675882 | 0.2811485 | 1.32705 | -0.1002277 | -0.5901464 | -0.06310376 | 0.2921586 | 1.941076 | -0.9169442 | 2.403784
274 | 2023-09-17 16:43 | 2023-09-18 05:03 | 58346.43 | 27 | 99 | 375.869 | 440.915 | 3.558 | 127.0782 | 8.817597 | 0.9175321 | HQ06 | 127.0782 | 3.553 | 0.8146853 | 0.005 | 3.549 | 1.466434 | 0.009 | 8.75 | 7.667673 | 3.548831 | 0.001984645 | 0.011 | -0.07962662 | -0.2001785 | 1.130047 | 0.2837285 | 1.303496 | -0.04403836 | -0.5100813 | 0.006935484 | 0.001741338 | 0.008 | -0.04403836 | -0.5100813 | 3.547613 | 0.00149639 |  | -0.229269 | 0.06434244 | 1.328463 | 0.1971563 | 0.9776224 | 0.06423275 | 0.1474707 | 0.008153226 | 0.001210015 | 0.006 | 0.06423275 | 0.1474707 | 0.009518232 | 0.007214966 | 0.006434536 | 0.008363269 | 1.549566 | -1.055444 | 1.174595 | -0.08155789 | 1.047541 | -0.4445896 | 1.361538 | 0.1139648 | 0.009140035 | 0.001867415 | 0.01008899 | 0.1092063 | 0.4786507 | 0.007189346 | 0.001702361 | 0.009221229 | 0.1240449 | 0.2074006 | 0.006390874 | 0.001806747 | 0.009429723 | -0.245502 | -0.1901383 | 0.006065611 | 0.001785738 | 0.009820937 | -0.3834618 | 0.12392 | 1.487995 | 0.3040147 | 1.642486 | 0.1092063 | 0.4786507 | 1.170424 | 0.2771439 | 1.501214 | 0.1240449 | 0.2074006 | 1.040433 | 0.2941379 | 1.535156 | -0.245502 | -0.1901383 | 0.9874798 | 0.2907177 | 1.598846 | -0.3834618 | 0.12392 | -0.4786792 | 0.239614 | 1.092738 | -0.07622327 | -0.5105383 | -0.3949684 | 0.2944617 | 1.906508 | 0.5347548 |  | -0.2504603 | 0.3370794 | 1.782573 | -0.1866218 | -0.009192936 | -0.1012297 | 0.425345 | 3.421463 | -0.7200837 | 4.783569
275 | 2023-09-23 20:16 | 2023-09-24 08:36 | 58545.85 | 28 | 99 | 375.452 | 440.906 | 3.557 | 128.3431 | 10.53691 | 0.926665 | HQ06 | 128.3431 | 3.552 | 0.8144259 | 0.005 | 3.549 | 1.303081 | 0.008 | 9.691667 | 6.138029 | 3.549665 | 0.00213627 | 0.013 | -0.2101356 | 0.05802568 | 0.9819087 | 0.3072407 | 1.303081 | 0.1232038 | -0.9369655 | 0.006028226 | 0.001886241 | 0.008 | 0.1232038 | -0.9369655 | 3.548185 | 0.001542709 | 0.009 | -0.816268 | 1.430949 | 1.222952 | 0.2029722 | 0.9773111 | -0.1724089 | -0.09712255 | 0.007508065 | 0.001246106 | 0.006 | -0.1724089 | -0.09712255 | 0.009389305 | 0.008414177 | 0.004340616 | 0.006797178 | 1.528222 | -0.3752186 | 1.369508 | -0.6880186 | 0.7064873 | 0.1882491 | 1.106322 | -0.2967932 | 0.00942672 | 0.001925041 | 0.009927694 | 0.3745748 | 0.2039668 | 0.00749324 | 0.001851927 | 0.009872873 | -0.08208052 | 0.1463904 | 0.006800414 | 0.001869115 | 0.01065213 | 0.07605265 | 0.195022 | 0.007046591 | 0.001962184 | 0.008873574 | 0.07946201 | -0.5755848 | 1.534312 | 0.3133236 | 1.615851 | 0.3745748 | 0.2039668 | 1.219615 | 0.3014233 | 1.606928 | -0.08208052 | 0.1463904 | 1.106849 | 0.3042209 | 1.733762 | 0.07605265 | 0.195022 | 1.146917 | 0.319369 | 1.44428 | 0.07946201 | -0.5755848 | -0.4988322 | 0.1975981 | 1.146525 | -0.2018404 | 0.4220617 | -0.3669099 | 0.2347862 | 1.008274 | -0.175009 | -0.6528027 | -0.1549339 | 0.3173161 | 1.716445 |  | 0.9962645 | -0.07727249 | 0.3027981 | 1.633136 | 0.1038096 | -0.04765853
277 | 2023-09-29 21:26 | 2023-09-30 08:14 | 58756.82 | 38 | 99 | 380.271 | 440.55 | 3.553 | 129.3215 | 10.23388 | 0.9337292 | HQ06 | 129.3215 | 3.548 | 0.814121 | 0.005 | 3.544 | 1.465418 | 0.009 | 8.325 | 6.144282 | 3.545972 | 0.002193847 | 0.012 | -0.0124969 | -0.09433472 | 1.115477 | 0.3100262 | 1.465418 | -0.02564724 | -0.8138976 | 0.006850806 | 0.001904055 | 0.009 | -0.02564724 | -0.8138976 | 3.544565 | 0.001692845 |  | -0.02598638 | 1.03329 | 1.344613 | 0.2095592 | 0.9769452 | -0.3328274 | -0.2661634 | 0.008258065 | 0.001287027 | 0.006 | -0.3328274 | -0.2661634 | 0.009718583 |  | 0.006208796 | 0.007882433 | 1.581916 | -0.582099 |  | -0.572329 | 1.01062 | 0.3259088 | 1.283042 | -0.01087969 | 0.009625599 | 0.001916605 | 0.008978903 | -0.3704322 | -0.4026993 | 0.007978403 | 0.001876144 | 0.009230128 | 0.05233012 | 0.06278436 | 0.007141448 | 0.001852867 | 0.008986253 | 0.2110913 | -0.03419138 | 0.007152334 | 0.002113662 | 0.01059442 | 0.5732041 | 0.3958451 | 1.566781 | 0.3119702 | 1.461517 | -0.3704322 | -0.4026993 | 1.298663 | 0.3053844 | 1.502409 | 0.05233012 | 0.06278436 | 1.16243 | 0.3015954 | 1.462713 | 0.2110913 | -0.03419138 | 1.164202 | 0.3440456 | 1.724479 | 0.5732041 | 0.3958451 | -0.4538514 | 0.2347283 | 1.178927 | -0.1241218 | -0.1315162 | -0.3546514 | 0.2704289 | 1.383649 | -0.08715069 | -0.4134353 | -0.2124734 | 0.3083971 | 1.799105 | 0.01649852 | -0.05180131 | -0.1401275 | 0.2510417 | 1.424157 | 0.004240097 | 0.8200285
278 | 2023-10-21 19:50 | 2023-10-22 06:26 | 58895.87 | 40 | 99 | 380.867 | 440.845 | 3.556 | 135.7313 | 9.056031 | 0.9181605 | HQ06 | 127.1652 | 3.55 | 0.9775416 | 0.006 | 3.547 | 1.466312 | 0.009 | 8.520833 | 7.680454 | 3.548194 | 0.002329801 | 0.013 | -0.1627534 | -0.1817084 | 1.141779 | 0.3215285 | 1.466312 | 0.07472878 | -0.7765238 | 0.007008065 | 0.001973492 | 0.009 | 0.07472878 | -0.7765238 | 3.546661 | 0.00180283 |  | -0.3426305 | 0.02851072 | 1.39142 | 0.2081668 | 0.9775416 | 0.06319493 | -0.2423406 | 0.008540323 | 0.001277696 | 0.006 | 0.06319493 | -0.2423406
279 | 2023-10-23 23:54 | 2023-10-24 08:31 | 59042.04 | 45 | 95 | 386.391 | 438.017 | 3.531 | 125.4491 | 11.55706 | 0.9057694 | HQ06 | 125.4491 | [6 empty] | 10.875 | 6.141976 | [30 empty] | 0.01047581 | 0.007282475 | 0.008201058 | 0.004895463 | 1.70542 | -0.262103 | 1.185558 | -0.2129125 | 1.335099 | -0.27987 | 0.7969618 | 0.07427397 | 0.008056161 | 0.001816453 | 0.009394493 | 0.1141601 | -0.2137199 | 0.006891438 | 0.001839222 | 0.007958914 | 0.3093797 | -0.4158124 | 0.006057857 | 0.001563927 | 0.008658947 | 0.1813436 | -0.04710376 | 0.005818461 | 0.001987704 | 0.008565681 | -0.322267 | -0.2847333 | 1.311511 | 0.2957112 | 1.529386 | 0.1141601 | -0.2137199 | 1.121898 | 0.299418 | 1.295679 | 0.3093797 | -0.4158124 | 0.9861948 | 0.254601 | 1.409642 | 0.1813436 | -0.04710376 | 0.9472221 | 0.3235903 | 1.394459 | -0.322267 | -0.2847333 | -0.4313791 | 0.2449954 | 1.40752 | 0.5308335 | 1.115654 | -0.3425751 | 0.3086189 | 1.599029 | -0.2247201 | 0.129395 | -0.195885 | 0.3428166 | 1.849577 | 0.1631862 | 0.05692902 | -0.1216594 | 0.3985134 | 3.353637
281 | 2023-10-27 00:31 | 2023-10-27 08:16 | 59494.38 | 56 | 99 | 395.131 | 441.055 | 3.558 | 128.456 | 12.31825 | 0.9274802 | HQ06 | 128.456 | 3.552 | 0.9782585 | 0.006 |  | 1.467388 | 0.009 | 11.1875 | 6.139942 | 3.551012 | 0.002086164 | 0.013 | -0.0404642 | 0.3399648 | 0.9591929 | 0.2874246 | 1.467388 | 0.0005056208 | -0.5678715 | 0.005883065 | 0.001762875 | 0.009 | 0.0005056208 | -0.5678715 | 3.549742 | 0.001647225 | 0.01 | -0.3540298 |  | 1.166284 | 0.2069091 | 0.9782585 | -0.2446255 | 0.2236955 | 0.007153226 | 0.001269046 | 0.006 | -0.2446255 | 0.2236955
285 | 2023-10-31 | 2023-10-31 09:23 | 60229.57 | 43 | 99 | 385.373 | 440.666 | 3.553 | 119.7527 | 7.472659 | 0.8646406 | HQ06 | 119.7527 | [6 empty] | 6.951923 | 6.13654 |  |  |  | -0.04045379 |  |  |  |  | 0.02932721 |  |  |  |  | 0.02932721 |  |  |  | 0.011 | -0.3571057 | 0.7576869 |  | 0.246037 | 1.141046 | -0.06022023 | -0.1074904 |  |  | 0.007 | -0.06022023 | -0.1074904 | 0.00656431 | 0.007980408 | 0.005648879 | 0.001820187 | 1.069364 | -0.7048718 | 1.300055 | -0.6738547 | 0.920235 | -0.48402 | 0.2965191 | -0.2492666 | 0.007975072 | 0.001869297 | 0.00923096 |  | -0.1701991 | 0.006651138 | 0.001894166 | 0.009689529 | 0.065647 | -0.1015565 | 0.006217417 | 0.001904652 | 0.009967319 | 0.106172 | -0.5330752 | 0.006373867 | 0.002007262 | 0.01025029 | -0.2561445 | -0.06242762 | 1.299185 | 0.3045192 | 1.503777 |  | -0.1701991 | 1.083509 | 0.3085706 | 1.57848 | 0.065647 | -0.1015565 | 1.012853 | 0.3102788 | 1.623734 | 0.106172 | -0.5330752 | 1.03834 | 0.3269946 | 1.669832 | -0.2561445 | -0.06242762 | -0.495708 | 0.2386813 | 1.19183 | 0.1506135 | -0.2393961 | -0.3543173 | 0.3501204 | 2.105602 | -0.1251654 | 0.3484139 | -0.1748726 | 0.3275702 |  | 0.01026587 | -0.06218796 | -0.040448 | 0.3285623 | 1.675764 | 0.1404182 | -0.3168582
287 | 2023-11-02 22:22 | 2023-11-03 08:30 | 60574.1 | 43 | 99 | 382.907 | 440.361 | 3.55 | 130.5378 | 12.26986 | 0.9425115 | HQ06 | 130.5378 | 3.548 | 0.3259741 | 0.002 | 3.544 | 0.9779224 | 0.006 | 11.5625 | 7.667725 | 3.545262 | 0.002100669 | 0.012 | -0.01782903 | 0.1131663 | 0.9838373 | 0.2807113 | 1.140909 | -0.267459 | -0.6570489 | 0.00603629 | 0.001722292 | 0.007 | -0.267459 | -0.6570489 | 3.544056 | 0.001668953 | 0.009 | -0.272045 | 0.8061236 | 1.180342 | 0.187478 | 0.8149353 | -0.6182926 | 0.2346005 | 0.007241935 | 0.001150263 | 0.005 | -0.6182926 | 0.2346005 | 0.009804316 | 0.005122116 | 0.007474984 | 0.004665183 | 1.596797 | -0.5595659 | 0.8342224 | 0.3514539 | 1.217426 | -0.2765379 | 0.7598032 | -0.6580661 | 0.009866312 |  |  | 0.0640264 | -0.2384462 | 0.007513935 |  |  | 0.2224391 | -0.1714086 | 0.006723415 |  | 0.01081298 | 0.1541215 | -0.253701 | 0.00601707 | 0.002003608 | 0.01010575 | 0.2204847 | -0.1828199 | 1.606894 |  |  | 0.0640264 | -0.2384462 | 1.22377 |  |  | 0.2224391 | -0.1714086 | 1.095021 |  | 1.761076 | 0.1541215 | -0.253701 | 0.9799807 | 0.3263211 | 1.64589 | 0.2204847 | -0.1828199 | -0.4872865 | 0.2232324 | 1.115496 | 0.4437791 | -0.2176803 | -0.4111298 | 0.3200228 | 1.563303 | 0.5359155 | 0.1109838 |  | 0.3836191 | 2.262651 | -0.06390517 | -0.1177643 |  | 0.4744551 | 2.843024 | -0.2184612 | 0.7748216
292 | 2023-11-11 22:28 | 2023-11-12 06:38 | 61620.54 | 54 | 99 | 390.931 | 440.498 | 3.551 | 133.3143 | 13.59348 | 0.9625578 | HQ06 | 133.3143 | 3.548 | 0.6512448 | 0.004 | 3.546 | 0.9768671 | 0.006 | 12.0625 | 6.137948 | 3.547125 | 0.002743505 | 0.016 |  | 0.3580581 | 0.9302559 | 0.3854867 | 1.465301 |  |  | 0.00571371 | 0.002367692 | 0.009 |  |  | 3.545411 | 0.001682101 | 0.009 | -0.4011392 | 0.7217344 | 1.209267 | 0.1893385 | 0.8140559 | 0.02111113 | -0.1264783 | 0.007427419 | 0.001162933 | 0.005 | 0.02111113 | -0.1264783 | 0.008787194 | 0.00847668 | 0.005077915 | 0.008071301 | 1.432022 | -0.287291 | 1.381418 | -0.1992228 | 0.827532 | 0.04422823 | 1.315355 | -0.4714023 | 0.008636214 | 0.001894837 | 0.00963696 | 0.07293358 | -0.1614247 | 0.006811321 |  | 0.009506957 | -0.01551886 |  | 0.006129196 | 0.001884096 | 0.008824049 | 0.03044449 | -0.4562983 | 0.005948276 | 0.001995165 | 0.009355403 | 0.05412854 |  | 1.407417 | 0.3087957 | 1.570505 | 0.07293358 | -0.1614247 | 1.11002 |  | 1.549319 | -0.01551886 |  | 0.9988559 | 0.3070452 | 1.438028 | 0.03044449 | -0.4562983 | 0.9693721 | 0.3251459 | 1.524621 | 0.05412854 |  | -0.5085758 | 0.2592511 | 1.175437 | -0.1458471 | -0.6334045 | -0.3264572 | 0.3262955 | 1.753223 | 0.05733829 | -0.04889603 | -0.2390559 | 0.3931441 | 2.35929 | -0.2868195 | 0.633335 | -0.1195147 | 0.3221073 | 1.692762 | -0.2347706 | 0.2774299
294 | 2023-11-15 23:57 | 2023-11-16 09:13 | 61967.28 | 48 | 99 | 387.103 | 440.569 | 3.553 | 127.5022 | 13.63503 | 0.9205933 | HQ06 | 127.5022 | 3.548 | 0.7237316 | 0.005 | 3.545 | 1.157971 | 0.008 | 12.79583 | 6.132505 | 3.547206 | 0.002046536 | 0.011 | -0.2777897 | 0.1021012 | 0.8352096 | 0.2552179 | 1.157971 | 0.05918627 | -0.5604231 | 0.005770161 | 0.001763208 | 0.008 | 0.05918627 | -0.5604231 | 3.54596 | 0.001639944 | 0.008 | -0.4627261 | 0.2819033 | 1.015559 | 0.1827037 | 0.8684779 | 0.06786927 | -0.1601416 | 0.007016129 | 0.001262234 | 0.006 | 0.06786927 | -0.1601416 | 0.005955849 | 0.002127878 | 0.005150521 | 0.003670441 | 0.970489 | -0.2225101 | 0.3467318 |  | 0.839263 | 0.425631 | 0.5980881 | -0.3662155 | 0.006581466 | 0.001989603 | 0.009246128 |  |  | 0.005118688 | 0.001962507 | 0.009293761 | 0.1271677 |  | 0.004763495 | 0.001826378 | 0.007831758 | -0.0344537 | -0.7339128 | 0.004629965 | 0.00177887 | 0.00982964 | 0.50143 |  | 1.072432 | 0.3242003 | 1.506631 |  |  | 0.834076 | 0.3197851 | 1.514393 | 0.1271677 |  | 0.7761983 | 0.2976033 | 1.276163 | -0.0344537 | -0.7339128 | 0.7544399 | 0.289862 | 1.601713 | 0.50143 |  | -0.4856489 | 0.3477675 | 1.95943 | 0.4245998 |  | -0.4405307 |  |  | 0.5845682 |  | -0.1576655 |  |  |  |  | -0.04096112 | 0.5072248 | 2.909984 | 0.2546766 | 0.7275464
298 | 2023-11-19 23:23 | 2023-11-20 08:35 | 62730.9 | 49 | 99 | 387.61 | 439.935 | 3.547 | 132.8441 | 23.18404 | 0.959163 | HQ06 | 132.8441 | 3.543 | 0.6516941 | 0.004 | 3.544 | 0.4887706 | 0.003 | 20.25 | 6.133494 | 3.543492 | 0.001921521 | 0.011 | -0.2930716 | 0.04852008 | 0.7121335 | 0.267102 | 1.140465 | 0.06716885 | -0.6310604 |  | 0.001639432 | 0.007 | 0.06716885 | -0.6310604 | 3.542419 | 0.001613443 | 0.008 | -0.4603132 | -0.05536884 | 0.8868821 | 0.2131893 | 0.9775412 | -0.2510202 | -0.1909167 |  | 0.001308524 | 0.006 | -0.2510202 | -0.1909167
300 | 2023-11-21 23:38 | 2023-11-22 08:34 | 63068.96 | 47 | 97 | 386.79 | 439.096 | 3.541 | 128.513 | 22.27924 | 0.9278917 | HQ06 | 128.513 | [6 empty] | 21.5625 | 6.134212
303 | 2023-11-25 23:24 | 2023-11-26 09:42 | 63739.34 | 38 | 97 | 380.928 | 439.076 | 3.542 | 129.7087 | 16.83436 | 0.9365246 | HQ06 | 129.7087 | [6 empty] | 15.86875 | 6.133582 | [30 empty] | 0.004742723 | 0.006679673 | 0.007778597 | 0.006510143 | 0.7729563 | -0.8117941 | 1.088635 | 0.2324649 | 1.267735 | 0.1046182 | 1.061006 | -0.05582981 | 0.006458135 | 0.001935241 | 0.01042927 | 0.04193078 |  | 0.005822611 | 0.00196756 | 0.01007544 | 0.2033089 | -0.1217273 | 0.005184449 | 0.001840553 | 0.01021325 |  |  | 0.005149732 | 0.001770208 | 0.008231499 | -0.0219159 | -0.1197388 | 1.052529 | 0.3154003 | 1.699735 | 0.04193078 |  | 0.9489534 | 0.3206676 | 1.642069 | 0.2033089 | -0.1217273 | 0.8449477 | 0.2999684 | 1.664528 |  |  | 0.8392895 | 0.2885037 |  | -0.0219159 | -0.1197388 | -0.4715233 | 0.3112696 | 1.758192 | 0.1636995 | 0.2349535 | -0.2885295 | 0.3624131 | 1.916534 | 0.3861251 | 0.07746411 | -0.198658 | 0.4651758 | 2.387978 | -0.2669469 | 0.2454143 | -0.01565074 | 0.4609771 | 2.438085 | -0.1162854 | 0.05555512
305 | 2024-01-13 22:47 | 2024-01-14 06:53 | 69936.53 | 56 | 99 | 395.118 | 440.421 | 3.553 | 124.1242 | 21.15767 | 0.8962038 | HQ06 | 124.1242 | 3.547 | 0.9777857 | 0.006 | 3.547 | 0.9777857 | 0.006 | 21 | 6.142207 | 3.54704 | 0.001728069 | 0.011 | -0.447065 | 0.8454851 | 0.7727662 | 0.2521828 | 1.303714 | 0.141185 | -0.2685363 | 0.004741935 | 0.001547473 |  | 0.141185 | -0.2685363 | 3.54625 | 0.001457389 | 0.01 | -0.6697109 | 2.17343 | 0.9015605 | 0.2222978 | 1.14075 | 0.07763592 | -0.01179452 | 0.005532258 | 0.001364089 | 0.007 | 0.07763592 | -0.01179452 | 0.007564045 | 0.00655056 | 0.002405248 | 0.007354602 | 1.232181 | -0.4722704 | 1.067084 | 0.1243246 | 0.3918143 | 0.344493 | 1.198063 | -0.4868726 | 0.00675078 | 0.001893652 | 0.008931598 | -0.234032 | -0.4297024 | 0.005504038 | 0.001711546 | 0.00903901 | -0.01726525 | -0.1980144 |  | 0.00192196 | 0.00889997 | 0.06191117 | -0.4932662 | 0.005342635 | 0.001805029 | 0.008224771 | 0.02132099 | -0.4279356 | 1.0997 | 0.3084754 | 1.454955 | -0.234032 | -0.4297024 | 0.8966063 | 0.2788104 | 1.472452 | -0.01726525 | -0.1980144 |  | 0.3130867 | 1.449803 | 0.06191117 | -0.4932662 | 0.8703139 | 0.2940388 | 1.339813 | 0.02132099 | -0.4279356 | -0.4607093 | 0.3008077 | 1.829725 | -0.1480787 | 0.8562174 | -0.3246766 | 0.3962172 | 2.14889 | -0.09302898 | 0.06112016 | -0.1602098 | 0.3733181 | 1.98171 | -0.01530158 | -0.001132812 | -0.1929235 | 0.4991437 | 3.639481 | -1.090467 | 4.731526
308 | 2024-01-17 20:13 | 2024-01-18 05:44 | 70484.09 | 47 | 99 | 386.08 | 440.107 | 3.55 | 129.0243 | 21.05839 | 0.9315834 | HQ06 | 129.0243 | 3.545 | 0.7243215 | 0.005 | 3.543 | 1.01405 |  | 20.67917 | 7.68069 | 3.544282 | 0.001749774 | 0.011 | -0.2330851 | 0.3733689 | 0.7196485 | 0.2172949 | 1.01405 | -0.002672923 | -0.5193611 | 0.004967742 | 0.001499989 | 0.007 | -0.002672923 | -0.5193611 | 3.543371 | 0.001478671 | 0.009 | -0.3568779 | 0.7909533 | 0.8516619 | 0.1718955 | 0.7243215 | -0.08868497 | -0.5121506 | 0.005879032 | 0.001186597 | 0.005 | -0.08868497 | -0.5121506 | 0.006294286 |  | 0.006114079 | 0.007513378 | 1.02639 | -0.3069964 |  |  | 0.9970044 | 0.1934775 | 1.225184 | -0.4220453 | 0.006081183 | 0.002010379 | 0.00996211 | 0.1677888 | -0.4163434 | 0.005218085 | 0.00181787 | 0.00899204 | 0.2335732 | -0.09186286 | 0.004622659 | 0.001763472 | 0.008057784 | -0.001041634 | -0.2468917 | 0.004951989 | 0.001793059 | 0.008261517 | 0.1107865 | -0.3620841 | 0.9916401 | 0.3278264 | 1.624491 | 0.1677888 | -0.4163434 | 0.8508974 | 0.2964345 | 1.466305 | 0.2335732 | -0.09186286 | 0.7538031 | 0.2875641 | 1.313958 | -0.001041634 | -0.2468917 | 0.8075059 | 0.2923888 | 1.347181 | 0.1107865 | -0.3620841 | -0.5258019 | 0.3491485 | 2.038256 | -0.4892801 | 0.9766835 | -0.3750357 | 0.4288018 | 3.025609 | -0.4820227 | 2.33787 | -0.2582092 | 0.5537187 | 3.871879 | -0.4228037 | 2.79345 | -0.1825113 | 0.5345318 | 2.56917 | -0.2162058 | -0.0876486
309 | 2024-01-20 22:44 | 2024-01-21 06:40 | 70729.24 | 57 | 99 | 395.954 | 440.589 | 3.554 | 124.8845 | 21.56427 | 0.901693 | HQ06 | 124.8845 | 3.549 | 0.8148022 | 0.005 | 3.548 | 0.9777626 | 0.006 | 21.5625 | 6.136937 | 3.548871 | 0.001812988 | 0.01 | -0.4062859 | 0.3345366 | 0.6952103 | 0.2476492 | 1.140723 | 0.002206369 | -0.3999928 | 0.004266129 | 0.001519689 | 0.007 | 0.002206369 | -0.3999928 | 3.547927 | 0.001557428 | 0.008 | -0.612456 | 0.2571757 | 0.8489713 | 0.20283 | 1.140723 | -0.3042918 | 0.471893 | 0.005209677 | 0.001244658 | 0.007 | -0.3042918 | 0.471893
310 | 2024-01-21 23:10 | 2024-01-22 09:00 | 70920.23 | 42 | 96 | 383.774 | 438.328 | 3.534 | 126.9598 | 23.61396 | 0.9166769 | HQ06 | 126.9598 | [6 empty] | 23.1 | 6.135169 | [30 empty] | 0.00308114 | 0.004232001 | 0.006892502 | 0.00539353 | 0.502025 | -0.07293183 | 0.6895403 | -0.1393411 | 1.123028 | -0.3696053 | 0.8787939 | 0.1772597 | 0.006399674 | 0.001892314 | 0.009389056 | -0.1286751 | -0.2470227 | 0.005086081 | 0.001687118 | 0.008867077 |  | -0.0684121 | 0.004390993 | 0.001868025 | 0.009863946 | 0.2944543 | 0.02062714 | 0.004325488 | 0.001801571 | 0.009936309 | 0.4334961 | 0.255742 | 1.04273 | 0.3083239 | 1.529804 | -0.1286751 | -0.2470227 | 0.8286997 | 0.2748902 | 1.444756 |  | -0.0684121 | 0.7154457 | 0.3043664 | 1.60718 | 0.2944543 | 0.02062714 | 0.7047727 | 0.2935386 | 1.618971 | 0.4334961 | 0.255742 | -0.5411787 | 0.3395557 | 1.884956 | 0.3506293 | 0.2288861 | -0.3836759 | 0.5427708 | 4.653081 |  |  | -0.24274 | 0.6134504 | 4.514213 | 1.136913 | 4.464627 | -0.0685788 | 0.5688344 | 3.172439 | 0.5105723 | 0.6889609
311 | 2024-01-23 00:24 | 2024-01-23 06:11 | 71014.28 | 69 | 99 | 409.544 | 440.013 | 3.55 | 125.8614 | 22.80905 | 0.9087467 | HQ06 | 125.8614 | 3.545 | 0.813807 | 0.005 | 3.544 | 0.9765684 | 0.006 | 22.08333 | 6.137486 | 3.54452 |  | 0.011 | -0.375498 | 0.2788319 | 0.6477641 | 0.2572231 | 1.13933 | 0.1140713 | -0.7462812 | 0.003979839 | 0.001580369 | 0.007 | 0.1140713 | -0.7462812 | 3.543419 | 0.001598255 | 0.008 | -0.7011678 | 0.6536379 | 0.8269329 | 0.1863257 | 0.9765684 | 0.07125421 | 0.00477168 | 0.005080645 | 0.001144778 | 0.006 | 0.07125421 | 0.00477168 | 0.005970969 | 0.003811544 | 0.002085072 | 0.004844805 | 0.9732763 | 0.4301429 | 0.6212869 | -0.2521846 | 0.3398696 | -0.107886 | 0.7897099 | -0.1216224 | 0.005610921 | 0.001948013 | 0.009988894 | 0.1017964 | -0.1666303 | 0.004693034 | 0.001975361 | 0.009193831 | 0.1578265 | -0.3405852 | 0.004544166 | 0.001686611 | 0.007351206 | -0.04051038 | -0.5828852 | 0.00410542 | 0.001503509 | 0.00826555 | 0.3444183 | 0.2415313 | 0.9145878 | 0.3175288 | 1.628204 | 0.1017964 | -0.1666303 | 0.764971 | 0.3219866 | 1.498607 | 0.1578265 | -0.3405852 | 0.7407053 | 0.2749199 | 1.198257 | -0.04051038 | -0.5828852 | 0.6691892 | 0.245074 | 1.347296 | 0.3444183 | 0.2415313 | -0.5333018 | 0.4011243 | 1.962606 | -0.3106895 | 0.1310984 | -0.3155207 | 0.6263006 | 5.109787 | 1.451422 | 7.240325 | -0.2475017 | 0.4709295 | 3.421463 | -0.8050515 | 3.259292 | -0.156781 | 0.6377968 | 4.219642 | -0.8845208 | 2.590188
312 | 2024-01-23 23:55 | 2024-01-24 08:08 | 71168.59 | 56 | 99 | 395.442 | 439.938 | 3.548 | 126.7602 | 24.48346 | 0.9152357 | HQ06 | 126.7602 | 3.544 | 0.6518209 | 0.004 | 3.543 | 0.8147762 | 0.005 | 23.875 | 6.140123 | 3.543968 | 0.001756125 | 0.01 | -0.4116843 | 0.4029863 | 0.6386794 | 0.2239201 | 0.9777314 | -0.08028007 | -0.5221531 | 0.003919355 | 0.00137412 | 0.006 | -0.08028007 | -0.5221531 | 3.543137 | 0.001531961 | 0.009 | -0.4413871 | 1.190172 | 0.7740374 | 0.181893 | 0.9777314 |  | 0.6038766 | 0.00475 | 0.001116215 | 0.006 |  | 0.6038766
313 | 2024-01-24 22:54 | 2024-01-25 07:46 | 71334.64 | 50 | 98 | 388.232 | 439.171 | 3.544 | 127.5542 | 24.51707 | 0.9209692 | HQ06 | 127.5542 | [6 empty] | 24.27083 | 6.136091
315 | 2024-01-26 22:56 | 2024-01-27 08:54 | 71655.91 | 41 | 95 | 382.982 | 437.399 | 3.528 | 127.7178 | 26.42431 | 0.9221505 | HQ06 | 127.7178 | [6 empty] | 25.9375 | 6.14046 | [30 empty] | 0.007069562 | 0.00539353 | 0.001738185 | 0.004232001 | 1.152175 | -0.08323918 | 0.8790208 | -0.1772597 | 0.2832839 | -0.5789616 | 0.6897183 | -0.1393411 | 0.005248247 | 0.002040272 | 0.0101748 | 0.1386557 | -0.1969217 | 0.004840804 | 0.001554845 |  |  | -0.002931318 | 0.004251097 | 0.001884064 |  | 0.4547638 |  | 0.004194047 | 0.001537444 | 0.007359626 | -0.142946 | -0.0642569 | 0.855343 | 0.3325171 | 1.658257 | 0.1386557 | -0.1969217 | 0.7889392 | 0.2534038 |  |  | -0.002931318 | 0.6928306 | 0.3070589 |  | 0.4547638 |  | 0.6835327 | 0.2505678 | 1.199449 | -0.142946 | -0.0642569 | -0.5323262 | 0.4248017 | 2.19465 | -0.248544 | 0.3694992 | -0.2944434 | 0.4744031 | 3.326509 | 0.8627492 | 3.529376 | -0.1395007 | 0.7417354 | 5.969026 | 0.2928371 | 3.97083 | -0.07624188 | 0.5594966 | 3.409368 | -0.01301315 | 0.586308
318 | 2024-01-28 20:26 | 2024-01-29 03:57 | 72050.3 | 60 | 99 | 400.19 | 440.47 | 3.553 | 121.5894 | 28.58125 | 0.8779019 | HQ06 | 121.5894 | 3.55 | 0.488714 | 0.003 | 3.549 |  |  | 28.775 | 6.13369 | 3.548427 | 0.0016698 | 0.01 | -0.5614482 | 0.4259988 | 0.6108925 | 0.2175495 | 0.977428 | 0.03470333 | -0.1595257 | 0.00375 | 0.00133544 | 0.006 | 0.03470333 | -0.1595257 | 3.547702 | 0.001530077 | 0.01 | -0.6734473 | 1.391935 | 0.7291298 | 0.1804534 | 0.8145234 | 0.2444302 | -0.08605593 | 0.004475806 | 0.001107724 | 0.005 | 0.2444302 | -0.08605593 | 0.004755842 | 0.006510143 | 0.004514639 | 0.006679673 | 0.7752239 | 0.3294987 | 1.061183 | -0.05582981 | 0.7359067 | 0.08055227 | 1.088817 | -0.2324649 | 0.00554629 | 0.001792282 | 0.009104131 | 0.2438916 | -0.1245107 | 0.004628506 | 0.001891406 | 0.008538058 | 0.1421135 | -0.4868896 | 0.00457843 | 0.001640924 | 0.008098906 | 0.1317203 | -0.4487512 | 0.004277133 | 0.001850244 | 0.008854102 | 0.1890475 | -0.2206081 | 0.9040706 | 0.2921502 | 1.484015 | 0.2438916 | -0.1245107 | 0.7544675 | 0.3083078 | 1.391742 | 0.1421135 | -0.4868896 | 0.746305 | 0.267478 | 1.320159 | 0.1317203 | -0.4487512 | 0.6971921 | 0.3015982 | 1.443259 | 0.1890475 | -0.2206081 | -0.5206794 | 0.3998169 | 2.199115 | 0.769936 | 1.224603 | -0.3859144 | 0.5671991 | 3.986696 | 0.05835547 | 2.066543 | -0.2214865 | 0.5744329 | 3.729444 | -0.3406052 | 1.325248 | -0.1451211 | 0.5515372 | 4.239126 | -0.2862644 | 3.068593
321 | 2024-01-31 23:34 | 2024-02-01 06:12 | 72543.22 | 66 | 99 | 406.652 | 439.988 | 3.55 | 124.5356 | 27.21458 | 0.8991737 | HQ06 | 124.5356 | 3.545 | 0.8146492 | 0.005 | 3.544 | 0.9775791 | 0.006 | 26.64732 | 6.136313 | 3.544581 | 0.001657259 | 0.009 | -0.5543921 | 0.6616106 | 0.6044172 | 0.2187154 | 1.140509 | 0.1075355 | -0.1074334 | 0.003709677 | 0.00134239 | 0.007 | 0.1075355 | -0.1074334 | 3.543871 | 0.001492353 | 0.007 | -0.8047791 | 0.9690941 | 0.7200448 | 0.1893892 | 0.8146492 | 0.1671681 | -0.08431662 | 0.004419355 | 0.001162397 | 0.005 | 0.1671681 | -0.08431662 | 0.004844805 | 0.006417191 | 0.003811544 | 0.004338163 | 0.7899357 | -0.9819082 | 1.04631 |  | 0.6214645 | -0.03641253 | 0.7073288 | 0.1159836 | 0.005694427 | 0.001750824 | 0.009379321 | 0.02208666 |  | 0.004916543 | 0.001983209 | 0.01001126 | 0.178248 | -0.4490827 | 0.004422587 | 0.001674101 | 0.008696484 | 0.0899189 | 0.03923583 | 0.004788255 | 0.001903896 | 0.008918077 | -0.09191978 | -0.2678643 | 0.9284649 | 0.2854684 | 1.529279 | 0.02208666 |  | 0.8016325 | 0.3233582 | 1.632316 | 0.178248 | -0.4490827 | 0.7210939 | 0.2729588 | 1.417944 | 0.0899189 | 0.03923583 | 0.7807154 | 0.3104265 | 1.454075 | -0.09191978 | -0.2678643 | -0.537761 | 0.3598531 | 2.078089 | 0.4658946 | 1.078795 | -0.2939883 | 0.5202303 | 2.855748 | -0.2322737 | 0.3898243 | -0.1289289 | 0.5597193 | 2.721867 | 0.5144119 | 0.1855713 | -0.06201542 | 0.5918339 | 4.596405 | 1.271178 | 5.91612
330 | 2024-02-10 01:00 | 2024-02-10 08:07 | 74261.63 | 62 | 99 | 401.023 | 440.396 | 3.552 | 128.62 | 24.573 | 0.9286644 | HQ06 | 128.62 | 3.549 | 0.4885234 | 0.003 | 3.546 | 0.9770469 | 0.006 | 24.5625 | 6.137231 | 3.54748 | 0.001783754 | 0.011 | -0.5751079 | 0.8209967 | 0.66778 | 0.2483437 | 1.139888 | 0.173766 | -0.5330529 | 0.004100806 | 0.001525067 | 0.007 | 0.173766 | -0.5330529 | 3.546734 | 0.001598317 | 0.009 | -0.6714887 | 0.9799688 | 0.7892543 | 0.2158379 | 0.9770469 | 0.05243944 | -0.3708383 | 0.004846774 | 0.00132545 | 0.006 | 0.05243944 | -0.3708383 | 0.004742723 | 0.008060938 | 0.007778597 | 0.004245149 | 0.7729291 | -0.8117941 | 1.313704 | -0.2848697 | 1.26769 | 0.1046182 | 0.6918386 | -0.6937373 | 0.006067327 | 0.001985234 | 0.009776573 | -0.2361347 | -0.1106191 | 0.005120085 | 0.00188402 | 0.009489755 | 0.04824563 | -0.4508897 | 0.004470086 | 0.00162992 | 0.007385111 | 0.06720592 | -0.5598679 | 0.004627255 | 0.001807144 | 0.009922352 | -0.04796693 | 0.1168949 | 0.9888018 | 0.3235368 | 1.593304 | -0.2361347 | -0.1106191 | 0.8344283 | 0.3070417 | 1.54656 | 0.04824563 | -0.4508897 | 0.728497 | 0.2656307 | 1.203563 | 0.06720592 | -0.5598679 | 0.7541111 | 0.2945131 | 1.617061 | -0.04796693 | 0.1168949 | -0.4382638 | 0.3610463 | 1.888999 | -0.3799865 | 0.05014339 | -0.3082333 | 0.3752726 | 2.077492 | -0.3500908 | 0.2587979 | -0.06975733 | 0.5372 | 3.810026 | -0.6266654 | 2.885879 | -0.07088775 | 0.6119588 | 5.824727 | -0.3483763 | 7.299366
331 | 2024-02-10 23:39 | 2024-02-11 08:09 | 74406.29 | 53 | 99 | 392.123 | 440.221 | 3.551 | 129.343 | 25.46959 | 0.9338843 | HQ06 | 129.343 | 3.547 | 0.6514036 | 0.004 | 3.545 | 0.9771054 | 0.006 | 25.22917 | 6.136326 | 3.545851 | 0.001727932 | 0.009 | -0.3418368 | 0.1080531 | 0.7032795 | 0.2411988 | 1.139956 | 0.2527283 | -0.490219 | 0.004318548 | 0.001481102 | 0.007 | 0.2527283 | -0.490219 | 3.545032 | 0.001508434 | 0.007 | -0.2867129 | 0.4565821 | 0.8365808 | 0.2200947 | 0.9771054 | -0.01246498 | -0.5884811 | 0.005137097 | 0.00135151 | 0.006 | -0.01246498 | -0.5884811
338 | 2024-02-16 23:53 | 2024-02-17 08:44 | 75690.98 | 47 | 95 | 386.179 | 436.311 | 3.518 | 127.8914 | 26.66276 | 0.9234033 | HQ06 | 127.8914 | [6 empty] | 26.25 | 6.134745 | [30 empty] | 0.006133354 | 0.007656242 | 0.005948274 | 0.007508793 | 0.9987917 | -0.7470549 | 1.246788 | 0.2023703 | 0.9686522 | 0.7128181 | 1.222776 | -0.04839834 | 0.005458456 | 0.001831747 | 0.008584691 | -0.1441148 | -0.2721687 | 0.004564634 | 0.001908091 | 0.009730847 | 0.3463203 | 0.01141836 | 0.004346986 | 0.001611975 | 0.008063844 | -0.02497001 | -0.544626 | 0.004277551 | 0.001873323 | 0.008127819 | 0.01783401 | -0.4105868 | 0.8888873 | 0.2982924 | 1.397982 | -0.1441148 | -0.2721687 | 0.743332 | 0.3107248 | 1.584629 | 0.3463203 | 0.01141836 | 0.7078888 | 0.2625035 | 1.313164 | -0.02497001 | -0.544626 | 0.6965816 | 0.3050629 | 1.323582 | 0.01783401 | -0.4105868 | -0.480945 | 0.497605 |  | 0.6482076 |  | -0.4152682 | 0.5404347 | 3.238522 | -0.5126946 | 1.037119 | -0.1093408 | 0.5198197 | 2.686074 | 0.1567831 | -0.07994344 | -0.1599215 | 0.6169483 | 4.708768 | 0.5572564 | 3.36997
345 | 2024-02-22 23:36 | 2024-02-23 07:55 | 76923.55 | 57 | 99 | 395.723 | 440.331 | 3.553 | 124.0953 | 26.75775 | 0.8959952 | HQ06 | 124.0953 | 3.547 | 0.9776627 | 0.006 | 3.547 | 0.9776627 | 0.006 | 27.02083 | 6.135196 | 3.54729 | 0.001701508 | 0.011 | -0.5459262 | 1.083634 | 0.6136673 | 0.226778 | 0.9776627 | 0.1708548 | -0.3746904 | 0.003766129 | 0.001391756 | 0.006 | 0.1708548 | -0.3746904 | 3.546605 | 0.001617076 | 0.009 | -0.6019918 | 1.396878 | 0.7253626 | 0.2050119 | 0.8147189 | 0.1608876 | -0.5723956 | 0.004451613 | 0.001258175 | 0.005 | 0.1608876 | -0.5723956 |  | 0.005708204 | 0.004390745 | 0.007708204 |  | -0.8831703 | 0.9302676 | -0.3397214 | 0.7155609 | -0.06324659 | 1.256208 | -0.1531065 | 0.005792461 | 0.002169754 | 0.01128196 | -0.01364119 | -0.1970777 | 0.004695568 | 0.001716379 | 0.008401937 | 0.08308066 | -0.2737956 | 0.004460753 | 0.001834675 | 0.008559804 | 0.06785193 | -0.2657496 | 0.004174301 | 0.001904161 | 0.007380334 | 0.0393414 | -0.7392927 | 0.943999 | 0.3536054 | 1.838624 | -0.01364119 | -0.1970777 | 0.7652381 | 0.2797188 | 1.369266 | 0.08308066 | -0.2737956 | 0.7269702 | 0.2989975 | 1.394994 | 0.06785193 | -0.2657496 | 0.680287 | 0.3103216 | 1.202775 | 0.0393414 | -0.7392927 | -0.500747 | 0.3760171 | 2.04406 | 0.1833795 | 0.2517838 | -0.4646093 | 0.4433283 | 2.683135 | -0.2473789 | 0.5445831 | -0.2000519 | 0.6995408 | 4.234913 | 1.231812 | 2.751196 | -0.1581804 | 0.6285374 | 4.427413 | -0.8845227 | 4.026779
356 | 2024-03-04 00:17 | 2024-03-04 10:00 | 78936.04 | 48 | 99 | 387.693 | 439.93 | 3.55 | 126.4772 | 27.82254 | 0.9131928 | HQ06 | 126.4772 | 3.546 | 0.6517834 | 0.004 | 3.545 | 0.8147293 | 0.005 | 27.30417 | 6.134496 | 3.544157 | 0.001860376 | 0.011 | -0.4977778 | 0.4386472 | 0.5972491 | 0.2490957 | 1.140621 | 0.0569484 | -0.5995929 | 0.003665323 | 0.001528702 | 0.007 | 0.0569484 | -0.5995929 | 3.543169 | 0.001549832 | 0.008 | -0.5809215 | 0.5021006 | 0.7582238 | 0.1927378 | 0.8147293 | -0.01398807 | -0.3133823 | 0.004653226 | 0.001182834 | 0.005 | -0.01398807 | -0.3133823 | 0.005693541 | 0.004981933 | 0.002362963 | 0.006868795 | 0.9272372 | -0.1034215 | 0.8113464 | -0.3434489 | 0.3848268 |  | 1.118636 | -0.5628997 | 0.005658117 | 0.001804924 | 0.007633499 | -0.09223063 |  | 0.004707017 | 0.00181936 | 0.008634497 | 0.08342849 | -0.4611337 | 0.004117969 | 0.001743221 | 0.008461775 | 0.269071 | -0.282885 | 0.003949474 | 0.001541621 | 0.007757484 | 0.2615962 | -0.1859037 | 0.9214682 | 0.2939458 | 1.243174 | -0.09223063 |  | 0.7665742 | 0.2962969 | 1.406195 | 0.08342849 | -0.4611337 | 0.6706431 | 0.283897 | 1.378066 | 0.269071 | -0.282885 | 0.6432024 | 0.251065 | 1.263366 | 0.2615962 | -0.1859037 | -0.4695981 | 0.4393795 | 2.431184 | -0.5633897 | 0.6213356 | -0.3388561 | 0.5432996 | 5.340708 | -0.3315073 | 8.257985 | -0.1635824 | 0.6836197 | 5.384936 | 0.3133275 | 3.417393 | -0.1684893 | 0.671773 | 3.8042 | -0.1834123 | 0.7022733
368 | 2024-03-12 00:13 | 2024-03-12 03:17 | 80792.81 | 84 | 99 | 423.103 | 439.577 | 3.545 | 125.8945 | 27.68699 | 0.9089855 | HQ06 | 125.8945 | 3.543 | 0.3259075 | 0.002 |  | 0.9777225 | 0.006 | 27.9375 | 6.143475 |  | 0.001753516 | 0.014 | -0.7027257 | 3.007768 | 0.5828225 | 0.2282352 | 0.9777225 | 0.1444941 | -0.168896 | 0.003576613 | 0.001400613 | 0.006 | 0.1444941 | -0.168896 |  | 0.001578171 | 0.012 | -1.447437 |  | 0.7175222 | 0.191483 | 0.8147688 | 0.1447403 | 0.2529486 | 0.004403226 | 0.001175076 | 0.005 | 0.1447403 | 0.2529486 | 0.007618034 | 0.004985389 | 0.005381966 | 0.0042598 | 1.240037 | -0.2639985 | 0.811504 | -1.183705 | 0.8760575 | -1.450495 | 0.6933953 | 0.2587132 | 0.006094016 | 0.002289302 | 0.009374157 | -0.09411988 | -0.7550961 | 0.004826273 | 0.001735977 | 0.008445703 | 0.1218967 | -0.3821172 |  | 0.001728551 | 0.008868723 | 0.185216 | -0.3094001 | 0.003711456 | 0.001771307 | 0.008656001 | 0.1328009 | -0.5231361 | 0.9919625 | 0.3726445 | 1.525892 | -0.09411988 | -0.7550961 | 0.7856037 | 0.2825763 | 1.374762 | 0.1218967 | -0.3821172 | 0.7270579 | 0.2813674 | 1.44362 | 0.185216 | -0.3094001 | 0.6041378 | 0.2883271 | 1.408993 | 0.1328009 | -0.5231361 | -0.440866 | 0.4156418 | 3.065561 | 0.3348804 | 2.864511 | -0.4521208 | 0.5099102 | 3.468051 | -0.04468586 | 1.552017 |  |  | 4.751819 | -0.3025596 | 2.373404 |  | 0.7456318 | 5.680429 | -0.06052633 | 3.069077
386 | 2024-03-25 23:33 | 2024-03-26 06:37 | 83963.79 | 63 | 99 | 402.119 | 439.844 | 3.548 | 123.0118 | 28.98844 | 0.8881717 | HQ06 | 123.0118 | 3.547 | 0.162946 | 0.001 | 3.544 | 0.6517838 | 0.004 | 28.5625 | 6.140957 |  |  | 0.012 | 0.1196971 | 0.4742579 | 0.5538848 |  | 0.9776757 | 0.001383912 | -0.7825668 | 0.003399194 |  | 0.006 | 0.001383912 | -0.7825668 | 3.543065 | 0.001389519 | 0.009 | -0.8747388 | 2.598405 | 0.7240582 | 0.1754519 | 0.8147298 | 0.3470052 | 0.03002737 | 0.004443548 | 0.001076749 | 0.005 | 0.3470052 | 0.03002737 | 0.006659394 | 0.004270371 | 0.008697843 | 0.003709977 | 1.085375 | -0.8138683 | 0.6960023 | -0.4037246 | 1.41761 | -0.4241686 | 0.6046671 | -1.415741 | 0.004606291 | 0.001867673 | 0.009560642 | 0.5321938 | 0.1279141 | 0.004191718 | 0.001599031 | 0.008423772 | 0.08618973 | -0.001101419 | 0.004078157 | 0.001844879 | 0.01009457 |  | 0.1859832 | 0.003994621 | 0.001590346 |  | 0.3033446 | -0.6702776 | 0.7507519 | 0.3044008 | 1.558232 | 0.5321938 | 0.1279141 | 0.6831832 | 0.2606166 | 1.37294 | 0.08618973 | -0.001101419 | 0.6646744 | 0.3006859 | 1.645254 |  | 0.1859832 | 0.6510594 | 0.2592011 |  | 0.3033446 | -0.6702776 |  | 0.4952015 | 3.421463 |  | 3.246347 | -0.3509821 | 0.6007727 | 4.949995 | -0.3159642 | 3.625123 | -0.1997005 | 0.6953415 | 4.011544 | -0.2362456 | 1.083078 | -0.04465322 | 0.7276897 | 4.910565 |  | 4.774667
393 | 2024-04-02 00:26 | 2024-04-02 07:12 | 85004.51 | 67 | 99 | 406.622 | 439.753 | 3.548 | 128.6266 | 31.33347 | 0.9287118 | HQ06 | 128.6266 | 3.546 | 0.3258381 | 0.002 | 3.543 | 0.8145953 | 0.005 | 30.6875 | 6.142691 | 3.54306 | 0.00171454 | 0.011 | -1.056629 | 2.513603 | 0.5432825 | 0.219712 | 1.140433 | 0.1808356 | -0.5204611 | 0.003334677 | 0.001348596 | 0.007 | 0.1808356 | -0.5204611 | 3.542589 | 0.001734453 | 0.011 | -1.082942 | 2.814107 | 0.6201435 | 0.2094819 | 1.140433 | -0.09727208 | 0.06955923 | 0.003806452 | 0.001285804 | 0.007 | -0.09727208 | 0.06955923 | 0.005286234 | 0.004952561 | 0.003171077 | 0.005785511 | 0.8613783 | -0.7661954 | 0.8070071 | -0.1015419 | 0.5167188 | -0.5574587 | 0.9427341 | -1.295453 | 0.005285054 | 0.001709561 | 0.008679693 | 0.3116668 | -0.3682019 | 0.00464226 | 0.001660573 | 0.007862206 | 0.1475352 | -0.6310922 | 0.004088554 | 0.001876601 | 0.008434592 | 0.1819686 | -0.5263889 | 0.003998188 | 0.001636356 | 0.008342976 | 0.003507443 | -0.1889086 | 0.8611859 | 0.2785686 | 1.414334 | 0.3116668 | -0.3682019 | 0.7564443 | 0.2705861 | 1.281126 | 0.1475352 | -0.6310922 | 0.6662193 | 0.3057872 | 1.374395 | 0.1819686 | -0.5263889 | 0.6514944 | 0.2666401 | 1.359466 | 0.003507443 | -0.1889086 | -0.4661977 | 0.365443 | 2.244773 | 0.1878816 | 0.5600849 | -0.4547722 | 0.5902571 | 3.733499 | -1.016653 | 3.29223 | -0.1464365 | 0.7019701 | 5.243779 | -0.07490573 | 2.505459 | -0.07466577 | 0.7789083 | 5.587121 | 0.03073551 | 2.31809
396 | 2024-04-05 01:23 | 2024-04-05 08:35 | 85453.99 | 64 | 99 | 403.159 | 439.806 | 3.547 | 126.4258 | 30.45382 | 0.9128214 | HQ06 | 126.4258 | 3.546 | 0.1629478 | 0.001 | 3.543 | 0.651791 | 0.004 | 30.2 | 6.135989 | 3.543339 | 0.001651338 | 0.009 | -0.351721 | -0.1020775 | 0.5676889 | 0.2382266 | 1.140634 | 0.2319025 | -0.4733865 | 0.003483871 | 0.001461982 | 0.007 | 0.2319025 | -0.4733865 | 3.542524 | 0.00147314 | 0.008 | -0.2497563 | 0.1557902 | 0.7004125 | 0.2128942 | 0.9776865 | 0.02874463 | -0.5708951 | 0.004298387 | 0.001306518 | 0.006 | 0.02874463 | -0.5708951 | 0.004859839 | 0.003247946 | 0.004624064 | 0.008151739 | 0.7910076 |  | 0.5286491 | 0.7138659 | 0.7526318 | -0.8853688 | 1.326811 | -0.1619397 | 0.005207967 | 0.001685845 | 0.008269928 | 0.09828649 | -0.1578544 | 0.003970293 | 0.001637687 | 0.007500484 | 0.02904554 | -0.4383125 | 0.003742494 | 0.001593702 | 0.00701805 | 0.1814786 | -0.2312993 | 0.003935557 | 0.001741144 | 0.008410357 | 0.4079413 | -0.1364604 | 0.8476704 | 0.2743951 | 1.346048 | 0.09828649 | -0.1578544 | 0.6462213 | 0.2665567 | 1.22081 | 0.02904554 | -0.4383125 | 0.609144 | 0.2593975 | 1.142287 | 0.1814786 | -0.2312993 | 0.6405676 | 0.2833958 | 1.368905 | 0.4079413 | -0.1364604 | -0.4749884 | 0.4382157 | 2.669844 | 0.3082779 | 1.115059 | -0.3857402 | 0.7067448 | 4.972671 | 0.3197133 | 2.40329 | -0.1932891 | 0.6886924 | 4.452107 | -0.308623 | 1.091401 | -0.1083734 | 0.7098007 | 4.778565 | -0.3699158 | 1.990982
400 | 2024-04-13 22:58 | 2024-04-14 09:47 | 86208.13 | 43 | 99 | 384.234 | 439.725 | 3.547 | 129.1351 | 29.26771 | 0.9323834 | HQ06 | 129.1351 | 3.543 |  |  | 3.544 | 0.4885298 | 0.003 | 29.6875 | 6.133447 | 3.542931 | 0.001659026 | 0.01 | -0.4532803 | 0.6991696 | 0.5272708 | 0.2272362 | 0.9770597 | -0.03546099 | -0.9435653 | 0.003237903 | 0.001395429 | 0.006 | -0.03546099 | -0.9435653 | 3.542177 | 0.001408732 | 0.008 | -0.7112037 | 1.010225 | 0.6500599 | 0.188603 | 0.8142164 | -0.3989597 | -0.6525756 | 0.003991935 | 0.001158187 | 0.005 | -0.3989597 | -0.6525756
431 | 2024-05-16 00:16 | 2024-05-16 09:01 | 91409.5 | 50 | 97 | 388.545 | 437.966 | 3.533 | 120.7202 | 28.00296 | 0.8716258 | HQ06 | 120.7202 | [6 empty] | 27.6875 | 6.139255