## Sheet1
seg_num | t_start | t_end | mileage | soc_start | soc_end | volt_start | volt_end | volt_end_cell | cap | temp_ch | soh | car_identifier | cap_corr | volt_1 | dcr_1 | dV_1 | volt_10 | dcr_10 | dV_10 | temp_rest | curr_0 | rest_volt1_mean | rest_volt1_std | rest_volt1_range | rest_volt1_skew | rest_volt1_kurt | rest_dcr1_mean | rest_dcr1_std | rest_dcr1_range | rest_dcr1_skew | rest_dcr1_kurt | rest_dv1_mean | rest_dv1_std | rest_dv1_range | rest_dv1_skew | rest_dv1_kurt | rest_volt10_mean | rest_volt10_std | rest_volt10_range | rest_volt10_skew | rest_volt10_kurt | rest_dcr10_mean | rest_dcr10_std | rest_dcr10_range | rest_dcr10_skew | rest_dcr10_kurt | rest_dv10_mean | rest_dv10_std | rest_dv10_range | rest_dv10_skew | rest_dv10_kurt | vf001_mo | vf002_mo | vf003_mo | vf004_mo | zf001_mo | zf001_ph | zf002_mo | zf002_ph | zf003_mo | zf003_ph | zf004_mo | zf004_ph | vf001_mo_mean | vf001_mo_std | vf001_mo_range | vf001_mo_skew | vf001_mo_kurt | vf002_mo_mean | vf002_mo_std | vf002_mo_range | vf002_mo_skew | vf002_mo_kurt | vf003_mo_mean | vf003_mo_std | vf003_mo_range | vf003_mo_skew | vf003_mo_kurt | vf004_mo_mean | vf004_mo_std | vf004_mo_range | vf004_mo_skew | vf004_mo_kurt | zf001_mo_mean | zf001_mo_std | zf001_mo_range | zf001_mo_skew | zf001_mo_kurt | zf002_mo_mean | zf002_mo_std | zf002_mo_range | zf002_mo_skew | zf002_mo_kurt | zf003_mo_mean | zf003_mo_std | zf003_mo_range | zf003_mo_skew | zf003_mo_kurt | zf004_mo_mean | zf004_mo_std | zf004_mo_range | zf004_mo_skew | zf004_mo_kurt | zf001_ph_mean | zf001_ph_std | zf001_ph_range | zf001_ph_skew | zf001_ph_kurt | zf002_ph_mean | zf002_ph_std | zf002_ph_range | zf002_ph_skew | zf002_ph_kurt | zf003_ph_mean | zf003_ph_std | zf003_ph_range | zf003_ph_skew | zf003_ph_kurt | zf004_ph_mean | zf004_ph_std | zf004_ph_range | zf004_ph_skew | zf004_ph_kurt
211 | 2023-01-26 22:35 | 2023-01-27 00:19 | 31466.2 | 23 | 99 | 377.921 | 445.245 | 3.59 | 138.4196 | 22.51681 | 0.9529083 | HQ07 | 131.9778 | [6 empty] | 24 | 6.244462
272 | 2023-05-23 09:30 | 2023-05-23 10:11 | 39027.2 | 43 | 97 | 388.246 | 443.462 | 3.573 | 132.0281 | 23.93622 | 0.9532714 | HQ07 | 132.0281 | [6 empty] | 23.26786 | 28.59466
278 | 2023-06-02 15:02 | 2023-06-02 15:31 | 39473.3 | 73 | 99 | 425.999 | 444.06 | 3.58 | 136.5827 | 28.37112 | 0.9428541 | HQ07 | 130.5853 | 3.566 | 0.5179778 | 0.014 | 3.559 | 0.7769666 | 0.021 | 24.2125 | 27.02711 | 3.564484 | 0.003684927 | 0.016 | 0.01951886 | -1.22312 | 0.6158445 | 0.1336025 | 0.5549762 | 0.02424005 | -1.331479 | 0.01664516 | 0.003611035 | 0.015 | 0.02424005 | -1.331479 | 3.561226 | 0.00167642 | 0.009 | -0.1115423 | -0.1268175 | 0.7363877 | 0.05938129 | 0.3329857 | -0.151709 | 0.08356083 | 0.01990323 | 0.001604969 | 0.009 | -0.151709 | 0.08356083
290 | 2023-07-22 00:58 | 2023-07-22 01:41 | 40944.4 | 18 | 100 | 387.974 | 440.89 | 3.556 | 128.8955 | 33.95608 | 0.9306538 | HQ07 | 128.8955 | 3.553 | 0.1065053 | 0.003 | 3.548 | 0.2840142 | 0.008 | 29.16146 | 28.20196 | 3.549028 | 0.002994463 | 0.015 | -0.09767177 | -0.7518577 | 0.2320499 | 0.09704632 | 0.3905196 | 0.01664435 | -1.283452 | 0.00653629 | 0.002733562 | 0.011 | 0.01664435 | -1.283452 | 3.546605 | 0.001661709 | 0.009 | -0.797288 | 1.208982 | 0.3180845 | 0.04536048 | 0.2130107 | -0.06616615 | -0.2931769 | 0.008959677 | 0.001277696 | 0.006 | -0.06616615 | -0.2931769
291 | 2023-07-23 01:04 | 2023-07-23 02:00 | 41187.39 | 28 | 100 | 385.772 | 442.047 | 3.564 | 126.8301 | 26.11063 | 0.9157411 | HQ07 | 126.8301 | 3.572 | 0.4522209 | 0.024 | 3.551 | 0.8479141 | 0.045 | 22.89286 | 52.32844 | 3.559976 | 0.00988596 | 0.032 | 0.01776813 | -1.857493 | 0.6467244 | 0.1858994 | 0.527591 | 0.01795702 | -1.874836 | 0.03432258 | 0.009865942 | 0.028 | 0.01795702 | -1.874836 | 3.550306 | 0.001735228 | 0.011 | -1.328604 | 3.943896 | 0.8289196 | 0.03810371 | 0.1884254 | -0.09675787 | -0.2957522 | 0.04399194 | 0.002022218 | 0.01 | -0.09675787 | -0.2957522 | 0.05425576 | 0.0424933 | 0.03897836 | 0.03318613 | 1.035893 | -0.6461197 | 0.8248086 | -0.3867903 | 0.7449798 | -0.2865596 | 0.6441769 | -0.1806772 | 0.05521447 | 0.002447315 | 0.01438921 | 0.3356866 | 0.5167729 | 0.03912045 | 0.002460039 | 0.01222994 | -2.197819e-05 | -0.02320839 | 0.03533104 | 0.002461342 | 0.01310607 | 0.2125631 | 0.1165686 | 0.03304477 | 0.00235503 | 0.01275813 | -0.1492272 | -0.1327285 | 1.054197 | 0.04672602 | 0.27473 | 0.3356866 | 0.5167729 | 0.7593405 | 0.04775015 | 0.237387 | -2.197819e-05 | -0.02320839 | 0.6752699 | 0.04704277 | 0.2504918 | 0.2125631 | 0.1165686 | 0.6414329 | 0.04571355 | 0.2476484 | -0.1492272 | -0.1327285 | -0.6050973 | 0.03970165 | 0.1896515 | -0.0525511 | -0.3384831 | -0.4268207 | 0.04950381 | 0.2802037 | -0.05294329 | 0.3322528 | -0.2465437 | 0.05359023 | 0.2155154 | -0.1790114 | -0.8139549 | -0.1321243 | 0.06075218 | 0.24633 | -0.1151936 | -0.7369069
292 | 2023-07-23 22:58 | 2023-07-23 23:40 | 41482.44 | 17 | 100 | 387.481 | 440.797 | 3.555 | 129.3059 | 36.27307 | 0.9336164 | HQ07 | 129.3059 |  | 0.112476 | 0.003 | 3.546 |  | 0.009 | 31.22396 | 25.6295 | 3.548698 | 0.003502641 | 0.017 | -0.0166082 |  |  | 0.118982 | 0.4124122 | 0.05005012 |  | 0.006116935 | 0.00317353 | 0.011 | 0.05005012 |  | 3.545806 | 0.001788297 | 0.011 | -0.7957082 | 2.356765 |  | 0.05137888 | 0.2249521 | -0.03399828 | -0.5107073 | 0.009008065 | 0.001370395 | 0.006 | -0.03399828 | -0.5107073
297 | 2023-07-31 00:05 | 2023-07-31 00:47 | 42628.36 | 26 | 99 | 374.079 | 445.348 | 3.593 | 130.876 | 31.28671 | 0.9449528 | HQ07 | 130.876 | 3.563 | 0.5656559 | 0.03 | 3.556 | 0.6976423 | 0.037 | 26.78125 | 53.8043 | 3.557911 | 0.004801336 | 0.022 | 0.01104501 |  | 0.6336258 | 0.08893593 | 0.3393935 | 0.05366815 |  | 0.03360484 | 0.004716786 | 0.018 | 0.05366815 |  | 3.553629 |  | 0.013 | -1.097739 | 3.280811 | 0.7143686 | 0.0390812 | 0.188552 | -0.03047614 | -0.4295325 | 0.0378871 | 0.002072702 | 0.01 | -0.03047614 | -0.4295325
298 | 2023-08-01 00:07 | 2023-08-01 00:50 | 42895.69 | 19 | 100 | 387.531 | 441.978 | 3.566 | 129.3444 | 31.1405 | 0.9338944 | HQ07 | 129.3444 | 3.562 | 0.1458407 | 0.004 | 3.548 | 0.6562831 | 0.018 | 27.22083 | 58.89499 | 3.554714 | 0.006436445 | 0.025 |  | -1.598187 | 0.3509292 | 0.2287681 | 0.6927433 | 0.03935317 | -1.77879 | 0.009625 | 0.006274466 | 0.019 | 0.03935317 | -1.77879 | 3.548629 | 0.001818906 | 0.011 | -0.8744242 | 2.02967 | 0.5727776 | 0.0598604 | 0.2916814 | 0.4104179 | -0.2023242 | 0.01570968 | 0.001641802 | 0.008 | 0.4104179 | -0.2023242 | 0.03101264 | 0.01704238 | 0.01304668 |  |  | -0.9694662 |  | -1.001189 |  | -0.4120087 | 5.27696 | -0.2193388 | 0.02749217 | 0.0026023 | 0.01128833 | -0.1644825 | -0.4477007 | 0.01476812 | 0.00187098 | 0.009128861 | 0.1593158 | -0.3412622 | 0.01144103 | 0.001810022 | 0.008276864 | -0.06677936 | -0.463492 | 0.00989903 | 0.002239874 | 0.01070421 | 0.2117963 | -0.3564239 |  |  |  | -0.1644825 | -0.4477007 | 7.378365 |  |  | 0.1593158 | -0.3412622 | 5.7161 |  |  | -0.06677936 | -0.463492 | 4.945697 |  |  | 0.2117963 | -0.3564239 | -0.9697581 | 0.07373345 | 0.3697502 | 0.009820958 | -0.1521385 |  | 0.1330214 | 0.6901577 | 0.2861325 | 0.1410367 |  |  |  | 0.04440256 | -0.2007529 | -0.3077894 |  |  | 0.2316636 | -0.008486211
301 | 2023-08-03 00:10 | 2023-08-03 01:04 | 43382.02 | 14 | 99 | 364.976 | 443.819 | 3.582 | 130.2608 | 29.13327 | 0.9405109 | HQ07 | 130.2608 | 3.567 | 0.5319435 | 0.015 | 3.553 | 1.028424 | 0.029 | 26.20833 | 58.99024 | 3.55929 | 0.007527842 | 0.025 | 0.0217657 | -1.742908 | 0.7055401 | 0.2627314 | 0.7447208 | 0.03115771 | -1.864345 | 0.01989516 | 0.007408627 | 0.021 | 0.03115771 | -1.864345 | 3.55204 | 0.001796108 | 0.01 | -0.8571163 | 1.372923 | 0.9626461 | 0.0583843 | 0.2837032 | -0.08067128 | -0.4728335 | 0.02714516 | 0.001646349 | 0.008 | -0.08067128 | -0.4728335
303 | 2023-08-05 01:49 | 2023-08-05 02:33 | 43764.23 | 17 | 99 | 386.495 | 442.556 | 3.57 | 130.5513 | 33.12837 | 0.9426086 | HQ07 | 130.5513 |  | 0.4793582 | 0.014 | 3.548 | 0.7532772 | 0.022 | 28.27841 | 29.19184 | 3.551036 | 0.003896782 | 0.02 |  |  | 0.6150751 | 0.1256198 | 0.5135981 |  |  | 0.01796371 | 0.003668817 | 0.015 |  |  | 3.54825 | 0.001806155 | 0.012 | -1.407899 | 4.444811 | 0.7104774 | 0.04874131 | 0.273919 | 0.05693362 | 0.1245905 | 0.02075 | 0.001423525 | 0.008 | 0.05693362 | 0.1245905
305 | 2023-08-07 01:33 | 2023-08-07 02:21 | 44192.27 | 20 | 99 | 372.492 | 443.704 | 3.579 | 130.617 | 27.0094 | 0.9430833 | HQ07 | 130.617 | 3.566 | 0.4877018 | 0.013 |  |  | 0.047 | 23.81731 | 26.64002 | 3.548371 |  |  | 0.003770917 | -1.958819 |  |  |  | 0.01530523 | -1.960572 | 0.0298871 |  |  | 0.01530523 | -1.960572 |  | 0.001781446 | 0.012 | -0.9629129 | 2.952414 |  | 0.08179704 | 0.4126707 | 0.1583136 | -0.1621149 | 0.04568548 | 0.002180352 | 0.011 | 0.1583136 | -0.1621149 | 0.0381266 | 0.02499333 | 0.01601715 | 0.01916921 | 1.162516 | -0.8753033 | 0.9502203 | -0.7763038 | 0.6818502 | -0.3734032 | 0.8294295 | -0.1073771 | 0.03505932 | 0.002586476 | 0.01705282 | 0.3839455 |  | 0.02154582 |  |  | 0.1075721 | -0.01107191 | 0.01816101 | 0.001833018 | 0.00873074 | -0.04514425 | -0.2872885 | 0.0170531 | 0.002688541 | 0.01247593 | 0.1287139 | -0.4236741 | 1.068992 | 0.07886411 | 0.5199566 | 0.3839455 |  | 0.8191495 | 0.1461018 | 0.7846299 | 0.1075721 | -0.01107191 | 0.7731144 | 0.07803161 | 0.3716677 | -0.04514425 | -0.2872885 | 0.7378679 | 0.1163301 | 0.539819 | 0.1287139 | -0.4236741 | -0.7026982 |  |  | -0.01313072 | -0.3328708 | -0.5255821 | 0.1398594 | 0.8891866 |  |  | -0.3430854 | 0.08831004 | 0.4678534 |  |  | -0.1694923 | 0.0983529 | 0.5120403 | 0.3041985 | 0.11596
306 | 2023-08-08 03:17 | 2023-08-08 03:58 | 44398.34 | 39 | 99 | 384.926 | 445.641 | 3.594 | 129.713 | 24.63622 | 0.9365558 | HQ07 | 129.713 | 3.567 | 0.5012657 | 0.027 | 3.554 | 0.7426159 | 0.04 | 23.3375 | 54.89086 | 3.559984 | 0.007121825 | 0.026 | 0.007821175 | -1.719413 | 0.6292772 | 0.1313158 | 0.4270042 | 0.01809514 | -1.780068 | 0.03389516 | 0.00707315 | 0.023 | 0.01809514 | -1.780068 | 3.553145 | 0.001801957 | 0.012 | -1.229123 | 4.060794 | 0.7562405 | 0.03415167 | 0.1670886 | -0.04561268 | -0.3945456 | 0.04073387 | 0.001839534 | 0.009 | -0.04561268 | -0.3945456
307 | 2023-08-09 00:55 | 2023-08-09 01:23 | 44517.84 | 62 | 97 | 403.153 | 444.476 | 3.587 | 124.3932 | 24.49665 | 0.9428541 | HQ07 | 130.5853 | [6 empty] | 22.875 | 53.80169
309 | 2023-08-11 02:20 | 2023-08-11 03:11 | 44908.33 | 23 | 100 | 384.671 | 443.135 | 3.576 | 128.6406 | 24.95222 | 0.9288132 | HQ07 | 128.6406 | 3.566 | 0.1950185 | 0.01 | 3.556 |  | 0.02 | 23.65625 | 51.26723 | 3.561105 | 0.005895608 | 0.022 | 0.007319804 | -1.638605 |  | 0.1127008 | 0.3705351 | 0.0005785833 | -1.770922 | 0.01256452 | 0.005778982 | 0.019 | 0.0005785833 | -1.770922 | 3.555516 |  | 0.01 | -1.002521 | 2.291735 |  | 0.02780803 | 0.1365129 | 0.1698534 | 0.1739022 | 0.01815323 | 0.001425918 | 0.007 | 0.1698534 | 0.1739022
311 | 2023-08-13 01:09 | 2023-08-13 01:58 | 45376.09 | 48 | 100 | 388.324 | 442.594 | 3.571 | 128.3605 | 21.93622 | 0.9267905 | HQ07 | 128.3605 |  | 0.4088355 | 0.022 | 3.555 | 0.8176711 | 0.044 | 21.075 | 53.86134 | 3.564641 | 0.01174787 | 0.035 | 0.004181772 | -1.907645 | 0.6275655 | 0.2185808 | 0.5946699 | -0.01723109 | -1.90758 | 0.03377016 | 0.01176213 | 0.032 | -0.01723109 | -1.90758 | 3.553065 | 0.001770315 | 0.012 | -1.377144 | 4.27033 | 0.8426988 | 0.03197253 | 0.1486675 | 0.1769566 | -0.5032679 | 0.04534677 | 0.001720486 | 0.008 | 0.1769566 | -0.5032679 | 0.0584797 | 0.03969154 | 0.03539951 | 0.03205591 | 1.094255 | -0.636682 | 0.7428934 | -0.5417816 | 0.6625609 | -0.3808011 | 0.599821 | -0.1272716 | 0.05998562 | 0.00255243 | 0.01228712 | -0.1864548 | -0.1654633 |  | 0.002108951 | 0.0100757 | 0.2035236 | -0.5006873 | 0.03548444 | 0.002226043 | 0.01281862 | 0.1936206 | 0.6574327 | 0.0316505 | 0.00255469 | 0.01334306 | 0.1524607 | -0.08462127 | 1.122434 | 0.04776032 | 0.229913 | -0.1864548 | -0.1654633 | 0.7852293 | 0.03947254 | 0.1885836 | 0.2035236 | -0.5006873 | 0.6641506 | 0.04166412 | 0.2399219 | 0.1936206 | 0.6574327 | 0.592235 | 0.04780262 | 0.2496715 | 0.1524607 | -0.08462127 | -0.641712 | 0.03445822 | 0.1616596 |  | -0.2887089 | -0.5083403 | 0.05506368 | 0.2861625 | 0.2542902 | 0.2210685 | -0.3428447 | 0.06382649 | 0.2813844 | -0.02119011 | -0.8681731 | -0.1815539 | 0.06126419 | 0.3273841 | -0.1450811 | 0.2109232
314 | 2023-08-16 02:28 | 2023-08-16 03:21 | 45925.12 | 22 | 99 | 379.668 | 444.421 | 3.587 | 130.852 | 26.58687 | 0.9447798 | HQ07 | 130.852 | 3.572 | 0.3801683 | 0.015 | 3.554 | 0.8363703 | 0.033 | 23.20536 | 53.83499 | 3.561694 | 0.008622706 | 0.029 | 0.03164588 | -1.790348 | 0.566369 | 0.2157449 | 0.6082693 | 0.02875541 | -1.877107 | 0.02234677 | 0.008512477 | 0.024 | 0.02875541 | -1.877107 | 3.553355 | 0.001831049 | 0.012 | -0.9106378 | 2.298102 | 0.7777099 | 0.04665106 | 0.2534455 | -0.2887688 | 0.1932573 | 0.03068548 | 0.001840674 | 0.01 | -0.2887688 | 0.1932573 | 0.04909483 | 0.02831272 | 0.02572348 | 0.0260075 | 1.84142 | -0.8698543 | 1.061937 | -0.3784737 | 0.964821 | -0.3853725 | 0.9754739 | -0.2512415 | 0.04461905 | 0.002672017 | 0.01540619 | -0.009950449 | 0.2790029 | 0.02556331 | 0.002402665 | 0.01175992 | 0.1331524 | -0.1859465 | 0.02592556 | 0.002144376 | 0.009749495 | -0.2402185 | -0.4428242 | 0.02318629 | 0.002134081 | 0.009581815 | -0.03215701 | -0.3693753 | 1.673545 | 0.1002204 | 0.5778462 | -0.009950449 | 0.2790029 | 0.9588133 | 0.09011774 | 0.4410842 | 0.1331524 | -0.1859465 | 0.9724003 | 0.08042997 | 0.3656783 | -0.2402185 | -0.4428242 | 0.8696578 | 0.08004386 | 0.359389 | -0.03215701 | -0.3693753 | -0.8173034 | 0.04819107 | 0.2653786 | 0.1057004 | 0.1604107 | -0.5314276 | 0.07941862 | 0.4008392 | 0.07928864 | -0.4102655 | -0.2655481 | 0.07894203 | 0.3955173 | 0.2287829 | -0.05136162 | -0.289617 | 0.07829122 | 0.4637086 | -0.2591095 | 0.6201237
316 | 2023-08-17 13:13 | 2023-08-17 13:59 | 46192.17 | 38 | 99 | 389.655 | 445.578 | 3.596 | 130.013 | 24.72364 | 0.9387221 | HQ07 | 130.013 | 3.567 | 0.5339308 | 0.029 | 3.55 | 0.8469247 | 0.046 | 22.83173 | 53.81213 | 3.557855 | 0.008269933 | 0.028 | 0.008019378 | -1.794887 | 0.6539019 | 0.1516251 | 0.4602852 | 0.004453334 | -1.82636 | 0.03551613 | 0.008235387 | 0.025 | 0.004453334 | -1.82636 | 3.549831 | 0.001797567 | 0.011 | -1.295291 | 3.91404 | 0.8016386 | 0.03356518 | 0.1472913 | -0.03710838 | -0.4646847 | 0.04354032 | 0.001823064 | 0.008 | -0.03710838 | -0.4646847
318 | 2023-08-19 00:49 | 2023-08-19 02:01 | 46669.07 | 21 | 100 | 371.882 | 442.827 | 3.574 | 128.831 | 24.42845 | 0.9301879 | HQ07 | 128.831 |  | 0.3159635 | 0.017 | 3.556 | 0.6505132 | 0.035 | 22.05804 | 53.81826 | 3.562794 | 0.008631107 | 0.029 | 0.003840936 | -1.810442 | 0.4831634 | 0.1593272 | 0.4646523 | 0.02703447 | -1.866981 | 0.02599597 | 0.008572387 | 0.025 | 0.02703447 | -1.866981 | 3.554403 | 0.001816453 | 0.012 | -1.603569 | 4.655871 | 0.6391217 | 0.03472772 | 0.1858609 | -0.123981 | -0.2039812 | 0.0343871 | 0.001868479 | 0.01 | -0.123981 | -0.2039812 | 0.04712668 | 0.03201242 | 0.02814385 | 0.02604236 | 5.840001 | -0.4245584 | 4.649147 | -0.4984159 | 3.651757 | -0.3146068 | 3.782993 | -0.1110786 | 0.04640467 | 0.002268707 | 0.01272785 | -0.1072706 | 0.1662182 | 0.03086849 | 0.002250677 | 0.01144275 | 0.07117065 | -0.2476265 | 0.02719608 | 0.002035115 | 0.01172379 | 0.2397699 | 0.5132304 | 0.02554996 | 0.00222977 | 0.01018107 | 0.3580871 | -0.23654 | 5.750529 | 0.2811412 | 1.577253 | -0.1072706 | 0.1662182 | 4.483014 | 0.3268646 | 1.661825 | 0.07117065 | -0.2476265 | 3.528781 | 0.2640629 | 1.5212 | 0.2397699 | 0.5132304 | 3.711465 | 0.3239032 | 1.478933 | 0.3580871 | -0.23654 | -0.4221287 | 0.04709081 | 0.2821898 | 0.009096802 | 0.6870022 | -0.4940568 | 0.05523268 | 0.2868903 |  | -0.2044742 | -0.2284408 | 0.06454835 | 0.2826215 | 0.283147 | -0.4337249 | -0.1401329 | 0.07591539 | 0.3964732 | -0.2382469 | -0.1390578
323 | 2023-08-24 01:39 | 2023-08-24 02:30 | 47487.52 | 22 | 99 | 388.371 | 443.564 | 3.579 | 129.9834 | 22.60714 | 0.9385086 | HQ07 | 129.9834 | 3.566 | 0.4741551 | 0.013 | 3.556 | 0.8388897 | 0.023 | 24 | 28.18458 | 3.560847 | 0.006010173 | 0.021 | 0.00286166 | -1.690991 | 0.5938704 | 0.2165429 | 0.6565224 | 0.01065301 | -1.790044 | 0.01628226 | 0.005936998 | 0.018 | 0.01065301 | -1.790044 | 3.555089 |  | 0.009 | -1.449782 | 3.375041 | 0.803887 | 0.05249559 | 0.2188408 | 0.2609934 | -0.4062973 | 0.02204032 | 0.001439282 | 0.006 | 0.2609934 | -0.4062973
324 | 2023-08-25 00:28 | 2023-08-25 01:41 | 47748.36 | 18 | 100 | 376.101 | 441.945 | 3.565 | 130.4633 | 22.6611 | 0.9419733 | HQ07 | 130.4633 | 3.568 | 0.6380208 | 0.017 | 3.552 |  | 0.033 | 22.125 | 54.79262 | 3.559786 | 0.007570364 | 0.025 | -0.005521821 | -1.79884 | 0.84338 | 0.2818852 | 0.825674 | 0.01672414 | -1.85432 | 0.02247177 | 0.007510803 | 0.022 | 0.01672414 | -1.85432 | 3.552444 | 0.001740491 | 0.01 | -0.9052903 | 2.310751 |  | 0.06060463 | 0.2627144 | 0.02406776 | -0.7196659 | 0.02981452 | 0.001614804 | 0.007 | 0.02406776 | -0.7196659 | 0.04125998 | 0.02552219 | 0.02574129 | 0.02556595 | 1.542589 | -0.5650758 | 0.9879408 | -0.5259795 | 0.9662183 |  | 0.9896117 | -0.1042977 | 0.03821101 | 0.002375117 | 0.01207491 | 0.1210131 | -0.07978447 | 0.02565895 | 0.001884081 | 0.009569384 | 0.04115642 | -0.0615242 | 0.02344584 | 0.001885698 | 0.008795082 | -0.2225626 | -0.4980513 | 0.02150315 | 0.002093823 | 0.01018476 | -0.01392604 | -0.4208602545 | 1.428597 | 0.08879863 | 0.4514453 | 0.1210131 | -0.07978447 | 0.993235 | 0.07293107 | 0.3704222 | 0.04115642 | -0.0615242 | 0.8800569 | 0.07078105 | 0.3301298 | -0.2225626 | -0.4980513 | 0.8323478 | 0.0810481 | 0.3942335 | -0.01392604 | -0.4208602545 | -0.6418347 | 0.05632016 | 0.2966466 | 0.08497998 | 0.1628171 | -0.4849054 | 0.08320582 | 0.3604227 | 0.1705295 | -0.7896295 | -0.2844702 | 0.07711211 | 0.3455011 | 0.0784251 | -0.6885799 | -0.1271877 | 0.08308607 | 0.4994092 | -0.1628304 | 0.5062734
355 | 2023-12-28 23:28 | 2023-12-29 00:21 | 52823.92 | 39 | 99 | 386.429 | 443.848 | 3.579 | 130.6281 | 16.55083 | 0.9431628 | HQ07 | 130.6281 | 3.566 | 0.4740753 | 0.013 | 3.557 | 0.8022813 | 0.022 | 20.375 | 26.64426 | 3.561089 | 0.004758137 | 0.018 | 0.007411787 | -1.384725 | 0.6684697 | 0.1659486 | 0.54701 | 0.004045247 | -1.671298 | 0.01833065 | 0.004550609 | 0.015 | 0.004045247 | -1.671298 | 3.55675 | 0.001863754 | 0.01 | -0.5164687 | 0.6706983 | 0.8266909 | 0.04915134 | 0.218804 | 0.2197877 | -0.01424009 | 0.02266935 | 0.001347818 | 0.006 | 0.2197877 | -0.01424009
356 | 2023-12-30 01:13 | 2023-12-30 02:17 | 52999.3 | 31 | 100 | 393.568 | 445.105 | 3.591 | 122.9424 | 12.8734 | 0.8876708 | HQ07 | 122.9424 | 3.573 | 0.478146 |  | 3.562 | 0.7703463 | 0.029 | 16.61932 | 42.06301 | 3.567508 | 0.005515522 | 0.021 | 0.02842932 | -1.587384 | 0.585686 | 0.1446427 | 0.478146 | 0.01013502 | -1.688042 | 0.02204839 | 0.005445133 | 0.018 | 0.01013502 | -1.688042 | 3.562306 | 0.001702115 | 0.01 | -0.360581 | 0.7675724 | 0.7238599 | 0.04319606 | 0.1859457 | -0.1362014 | -0.6800108 | 0.02725 | 0.001626133 | 0.007 | -0.1362014 | -0.6800108
360 | 2024-01-03 23:41 | 2024-01-04 00:33 | 53710.27 | 32 | 99 | 394.245 | 443.79 | 3.581 | 128.7521 | 19.22963 | 0.9296184 | HQ07 | 128.7521 | 3.566 | 0.5221908 | 0.015 | 3.557 | 0.8355053 | 0.024 | 23.5 | 28.16356 | 3.561048 | 0.004705677 | 0.019 | 0.01261367 | -1.476623 | 0.62326 | 0.1582454 | 0.5221908 | 0.01068723 | -1.658977 | 0.01790323 | 0.00454562 | 0.015 | 0.01068723 | -1.658977 | 3.556734 | 0.001744254 | 0.01 | -0.4233744 | 0.3394679 | 0.7734601 | 0.05052853 | 0.2436891 | -0.3068507 | -0.04722067 | 0.02221774 | 0.001451439 | 0.007 | -0.3068507 | -0.04722067
362 | 2024-01-05 23:40 | 2024-01-06 00:28 | 54195.58 | 20 | 95 | 388.827 | 445.275 | 3.591 | 131.2286 | 21.17002 | 0.9474992 | HQ07 | 131.2286 | [6 empty] | 25.8875 | 66.57181
363 | 2024-01-11 11:25 | 2024-01-11 12:22 | 54415.09 | 35 | 100 | 392.488 | 443.407 | 3.578 | 124.0888 | 12.91848 | 0.895948 | HQ07 | 124.0888 | 3.568 | 0.1911338 | 0.01 | 3.555 | 0.4396076 | 0.023 | 17.8125 | 52.30958 | 3.561226 | 0.006652556 | 0.024 | 0.02168204 | -1.683123 | 0.2797643 | 0.124294 | 0.3822675 | 0.01400743 | -1.854372 | 0.0146371 | 0.006502986 | 0.02 | 0.01400743 | -1.854372 | 3.554871 | 0.001757528 | 0.01 | -1.023874 | 1.947153 | 0.4012267 | 0.02675384 | 0.152907 | -0.1300731 | 0.1799092 | 0.02099194 | 0.001399744 | 0.008 | -0.1300731 | 0.1799092
367 | 2024-01-17 23:27 | 2024-01-18 00:21 | 55144.97 | 18 | 100 | 384.771 | 441.831 | 3.563 | 129.6072 | 22.43712 | 0.935792 | HQ07 | 129.6072 |  | 0.07092882 |  | 3.553 | 0.3546441 |  | 24.43229 | 28.16813 | 3.555665 | 0.003760665 | 0.018 | -0.002639566 | -1.179782 | 0.2655541 | 0.125029 | 0.4610373 | 0.01589637 | -1.563428 | 0.007487903 | 0.003525479 | 0.013 | 0.01589637 | -1.563428 | 3.552363 | 0.00169329 | 0.011 | -0.5563556 | 1.584291 | 0.3826724 | 0.0439088 | 0.2127865 | 0.1208042 | -0.2435332 | 0.01079032 | 0.001238109 | 0.006 | 0.1208042 | -0.2435332
371 | 2024-01-20 23:46 | 2024-01-21 00:24 | 55819.43 | 51 | 100 | 401.762 | 443.49 | 3.579 | 125.9466 | 22.00768 | 0.909362 | HQ07 | 125.9466 | 3.568 | 0.2025251 | 0.011 |  | 0.6075753 |  | 22.11607 | 54.82106 | 3.556379 |  |  | 0.01101406 | -1.917958 | 0.3710485 |  | 0.5339298 | 0.006389187 | -1.961583 | 0.02015323 |  | 0.029 | 0.006389187 | -1.961583 |  | 0.00169081 | 0.011 | -0.8350773 | 2.551426 | 0.5878276 | 0.02759693 | 0.1104682 | -0.06571256 | -0.7061462 | 0.03192742 | 0.001498907 | 0.006 | -0.06571256 | -0.7061462 | 0.04188673 | 0.02334264 | 0.02078011 | 0.02043792 | 8.807598 | -0.9621326 | 4.848339 | -0.6614484 | 4.299698 | -0.2979876 | 4.227671 | -0.2023131 | 0.03817537 | 0.003629999 | 0.01779835 | 0.2057735 | -0.3597172 | 0.02348785 | 0.004728872 | 0.02533449 | -0.09777145 | -0.1119223 | 0.01820813 | 0.002207982 | 0.01185443 | -0.2675823 | -0.05322983 | 0.01651857 | 0.002819596 | 0.01567717 | -0.4909927 | 0.3994982 | 8.027203 | 0.7632864 | 3.742491 | 0.2057735 | -0.3597172 | 4.878501 | 0.9822016 | 5.262054 | -0.09777145 | -0.1119223 | 3.767518 | 0.4568627 | 2.452849 | -0.2675823 | -0.05322983 | 3.416938 | 0.5832456 | 3.24289 | -0.4909927 | 0.3994982 | -0.853024 | 0.1976623 | 0.8814277 | 0.7824021 | 0.2627907 | -0.678204 | 0.07279079 | 0.4048398 | 0.8368688 | 1.620897 | -0.4366347 | 0.09851175 | 0.4230303 | 0.5137316 | -0.3492241 | -0.2279503 | 0.09896401 | 0.7630932 | 0.4284905 | 4.085998
373 | 2024-01-22 22:40 | 2024-01-22 23:27 | 56213.57 | 35 | 100 | 391.628 | 442.908 | 3.576 | 127.217 | 24.61114 | 0.9185343 | HQ07 | 127.217 | 3.565 | 0.2104741 | 0.011 | 3.553 | 0.4400821 | 0.023 | 23.38021 | 51.21517 | 3.558157 | 0.006165355 | 0.024 | -0.01817154 | -1.59365 | 0.261781 | 0.1146091 | 0.3635461 |  | -1.78 | 0.01368145 | 0.005989814 | 0.019 |  | -1.78 | 3.552347 | 0.002016373 | 0.013 | -0.5709339 | 1.722934 | 0.3729588 | 0.03042481 | 0.153072 | 0.5699017 | 0.2538605 | 0.01949194 | 0.001590091 | 0.008 | 0.5699017 | 0.2538605
374 | 2024-01-25 01:06 | 2024-01-25 01:48 | 56469.13 | 20 | 99 | 388.479 | 446.041 | 3.599 | 129.1383 | 29.4863 | 0.9324062 | HQ07 | 129.1383 | [6 empty] | 26.6375 | 57.41298
376 | 2024-01-26 22:55 | 2024-01-26 23:39 | 56817.29 | 46 | 100 | 397.551 | 444.931 | 3.584 | 127.9265 | 18.81063 | 0.9236571 | HQ07 | 127.9265 | 3.571 | 0.2414969 | 0.013 | 3.558 | 0.4829938 | 0.026 | 21.92708 | 53.76806 | 3.562867 | 0.006484054 | 0.023 | -0.01405791 | -1.657061 | 0.4697354 | 0.1565374 | 0.5573005 |  |  | 0.02528629 | 0.008426552 | 0.03 |  |  | 3.556702 | 0.001946353 | 0.012 | -0.6663683 | 1.370851 | 0.5842666 |  |  |  | -0.7026046 | 0.03145161 |  |  |  | -0.7026046
379 | 2024-03-17 14:47 | 2024-03-17 15:20 | 63250.64 | 49 | 99 | 401.529 | 445.292 | 3.593 | 127.973 | 27.60025 | 0.9239928 | HQ07 | 127.973 | 3.566 | 0.4969273 | 0.027 | 3.549 | 0.8098075 | 0.044 | 24.375 | 53.80587 | 3.556073 | 0.007688441 | 0.028 | 0.01972786 | -1.675129 | 0.6440166 | 0.1394697 | 0.4417132 | 0.007589317 | -1.787923 | 0.03499194 | 0.007577931 | 0.024 | 0.007589317 | -1.787923 | 3.548726 | 0.00199731 | 0.013 | -1.474571 | 4.844238 | 0.7792319 | 0.03400043 | 0.1656424 | 0.04801852 | -0.4640612 | 0.04233871 | 0.001847376 | 0.009 | 0.04801852 | -0.4640612
392 | 2024-03-31 23:44 | 2024-04-01 00:20 | 65353.05 | 29 | 100 | 395.558 | 441.275 | 3.561 | 126.1539 | 34.38271 | 0.9108583 | HQ07 | 126.1539 | 3.555 | 0.2053185 | 0.006 | 3.547 | 0.4790766 | 0.014 | 30.70833 | 71.77995 | 3.549952 | 0.004843886 | 0.02 | -0.01525181 | -1.349538 | 0.298319 | 0.1561062 | 0.5132963 | 0.01436804 | -1.703793 | 0.008717742 | 0.004561874 | 0.015 | 0.01436804 | -1.703793 | 3.545589 | 0.001933917 | 0.011 | -0.9422632 | 2.057689 | 0.4476165 | 0.04630227 | 0.2053185 | -0.1485944 | -0.7734326 | 0.01308065 | 0.001353086 | 0.006 | -0.1485944 | -0.7734326
394 | 2024-04-03 00:38 | 2024-04-03 02:01 | 65703.34 | 27 | 100 | 380.298 | 440.494 | 3.553 | 126.8776 | 24.02565 | 0.9160835 | HQ07 | 126.8776 | 3.559 | 0.5244401 | 0.018 | 3.547 | 0.8740668 | 0.03 | 23.125 | 34.36973 | 3.552738 | 0.005736439 | 0.02 | 0.01622511 | -1.692605 | 0.6514382 | 0.1652432 | 0.5244401 | 0.001248023 | -1.744646 | 0.02235887 | 0.005671529 | 0.018 | 0.001248023 | -1.744646 | 3.547266 |  | 0.009 | -0.9040843 | 1.593851 | 0.8108614 | 0.04263975 | 0.2039489 | 0.1409028 | -0.1832163 | 0.02783065 | 0.001463495 | 0.007 | 0.1409028 | -0.1832163 | 0.03419777 | 0.02566732 | 0.02373842 | 0.02362601 | 1.014843 | -0.6108965 | 0.7418899 | -0.4358917 | 0.6861369 | -0.1782804 | 0.7011187 | -0.1172849 | 0.03310667 | 0.001897289 | 0.009648359 | 0.08027895 | 0.03242736 | 0.02464065 | 0.002145282 | 0.01055883 | -0.02902802 | -0.2229633 | 0.02284799 | 0.00185887 | 0.01074901 | 0.2915261 | 0.8299911 | 0.0217697 | 0.001878056 | 0.009235286 | 0.1452368 | -0.4798152 | 0.9824641 | 0.0563034 | 0.2863219 | 0.08027895 | 0.03242736 | 0.7122149 | 0.06200735 | 0.305193 | -0.02902802 | -0.2229633 | 0.6603996 | 0.0537289 | 0.3106901 | 0.2915261 | 0.8299911 | 0.6460313 | 0.05573266 | 0.2740637 | 0.1452368 | -0.4798152 | -0.5811242 | 0.06338325 | 0.3601368 | -0.2394176 | 0.9701655 | -0.3925533 | 0.07721148 | 0.3867782 | 0.1676959 | -0.3246484 | -0.2120353 | 0.08226097 | 0.4261727 | 0.01529419 | 0.2188435 | -0.127094 | 0.09004622 | 0.4020042 | -0.1035553 | -0.6768696
396 | 2024-04-04 22:42 | 2024-04-04 23:16 | 66166.03 | 39 | 100 | 398.742 | 445.582 | 3.596 | 125.4923 | 32.00684 | 0.9060817 | HQ07 | 125.4923 | 3.566 | 0.4609005 | 0.03 | 3.55 | 0.7067142 | 0.046 | 28.19886 | 62.548 | 3.555379 | 0.007679926 | 0.03 | 0.02219147 | -1.652872 | 0.584179 | 0.1167579 | 0.3687204 | 0.008057917 | -1.727756 | 0.03802419 | 0.00759977 | 0.024 | 0.008057917 | -1.727756 | 3.548089 | 0.002106946 | 0.014 | -1.263729 | 3.754392 | 0.6961828 | 0.03286131 | 0.1536335 | -0.08429409 | -0.6351628 | 0.04531452 | 0.002138942 | 0.01 | -0.08429409 | -0.6351628
398 | 2024-04-07 00:31 | 2024-04-07 01:15 | 66524.7 | 39 | 99 | 389.713 | 445.227 | 3.592 | 127.7717 | 24.73656 | 0.9225396 | HQ07 | 127.7717 | 3.566 | 0.4611367 | 0.026 | 3.552 | 0.7094411 | 0.04 | 24.25 | 56.32883 | 3.55875 | 0.008064141 | 0.029 | -0.01372332 | -1.754452 | 0.5638341 | 0.1422786 | 0.4079287 | 0.01347868 | -1.829465 | 0.03179032 | 0.008022008 | 0.023 | 0.01347868 | -1.829465 | 3.550935 | 0.00192012 | 0.013 | -1.657753 | 5.308227 | 0.7024326 | 0.03236708 | 0.1418882 | 0.05747038 | -0.266136 | 0.03960484 | 0.001824934 | 0.008 | 0.05747038 | -0.266136
400 | 2024-04-08 23:33 | 2024-04-09 00:12 | 66888.58 | 38 | 100 | 396.574 | 442.202 | 3.568 | 126.9531 | 25.53549 | 0.9166291 | HQ07 | 126.9531 | 3.563 | 0.09202234 | 0.005 | 3.55 | 0.3312804 | 0.018 | 23.5625 | 52.26899 | 3.55427 | 0.006096026 | 0.023 | -0.0005988785 | -1.527995 | 0.2185531 | 0.1076162 | 0.3312804 | 0.01907619 | -1.829356 | 0.011875 | 0.005847289 | 0.018 | 0.01907619 | -1.829356 | 3.548573 | 0.002008815 | 0.011 | -1.089589 | 2.161091 | 0.323414 | 0.02496651 | 0.1288313 | -0.07640778 | -0.3084962 | 0.01757258 | 0.001356546 | 0.007 | -0.07640778 | -0.3084962
404 | 2024-04-12 23:45 | 2024-04-13 00:43 | 67563.86 | 23 | 100 | 382.924 | 443.333 | 3.578 | 126.5557 | 24.56015 | 0.9137598 | HQ07 | 126.5557 | 3.57 | 0.1438611 | 0.008 | 3.557 | 0.3776353 | 0.021 | 23.42708 | 53.79159 | 3.562157 | 0.006351023 | 0.024 | -0.005547564 | -1.644598 | 0.235732 | 0.1114182 | 0.34167 | 0.02329808 | -1.836179 | 0.01310887 | 0.006195878 | 0.019 | 0.02329808 | -1.836179 | 3.556113 | 0.001844392 | 0.011 | -1.006083 | 3.007564 | 0.3444254 | 0.02543587 | 0.1258784 | 0.1793804 | -0.08764369 | 0.01915323 | 0.001414469 | 0.007 | 0.1793804 | -0.08764369
406 | 2024-04-13 23:12 | 2024-04-14 00:02 | 67799.69 | 43 | 99 | 390.144 | 445.234 | 3.592 | 126.9874 | 23.80652 | 0.9168768 | HQ07 | 126.9874 | 3.571 | 0.3900733 | 0.021 | 3.552 | 0.7429967 | 0.04 | 23.68229 | 53.82226 | 3.558859 | 0.008632877 | 0.03 | 0.01622397 | -1.762292 | 0.5895289 | 0.1581353 | 0.445798 | -0.001312329 | -1.876028 | 0.0317379 | 0.008513377 | 0.024 | -0.001312329 | -1.876028 | 3.550516 | 0.001981557 | 0.012 | -1.113932 | 2.681796 | 0.7444947 | 0.02982885 | 0.1485993 | -0.1452752 | -0.2029508 | 0.04008065 | 0.001605867 | 0.008 | -0.1452752 | -0.2029508
411 | 2024-04-18 23:52 | 2024-04-19 00:46 | 68837.53 | 27 | 99 | 376.364 | 445.127 | 3.591 | 130.4195 | 27.41168 | 0.9416567 | HQ07 | 130.4195 | 3.571 | 0.4020621 | 0.02 | 3.552 | 0.7840212 | 0.039 | 23.77604 | 49.66656 | 3.560468 | 0.008552704 | 0.03 | 0.01614998 | -1.768107 | 0.5883401 | 0.1697268 | 0.4824746 | 0.02768803 | -1.868162 | 0.02926613 | 0.008442814 | 0.024 | 0.02768803 | -1.868162 | 3.552194 | 0.001945089 | 0.013 | -0.9107836 | 2.913778 | 0.7546771 | 0.03583332 | 0.1608249 | 0.3355463 | -0.1090506 | 0.03754032 | 0.001782477 | 0.008 | 0.3355463 | -0.1090506
412 | 2024-04-20 00:47 | 2024-04-20 01:25 | 69046.73 | 37 | 100 | 399.99 | 441.863 | 3.566 | 124.5449 | 27.03739 | 0.8992415 | HQ07 | 124.5449 | 3.566 | 0.4148647 | 0.022 | 3.545 | 0.8108719 | 0.043 | 24.16667 | 53.77429 | 3.553911 | 0.00975158 | 0.032 | 0.005259828 | -1.818728 | 0.6373526 | 0.1826171 | 0.5468671 | 0.01370025 | -1.878973 | 0.03379839 | 0.009684062 | 0.029 | 0.01370025 | -1.878973 | 3.544411 | 0.00200411 | 0.013 | -1.259806 | 3.371216 | 0.8164987 | 0.03598742 | 0.1697174 | -0.05146929 | -0.3982627 | 0.04329839 | 0.001908389 | 0.009 | -0.05146929 | -0.3982627 | 0.05356347 | 0.04079676 | 0.03283222 | 0.0319785 | 0.9985476 | -0.6350864 | 0.7595491 | -0.4861294 | 0.6022099 | -0.3245988 | 0.6054242 | -0.1015156 | 0.05402277 | 0.002387895 | 0.0141976 | -0.03065435 | 0.2690182 | 0.03873035 | 0.002331431 | 0.01093676 | -0.2650598 | -0.2125951 | 0.0346581 | 0.002309169 | 0.01238834 | 0.258895 | 0.2419093 | 0.03276899 | 0.002047123 | 0.01104734 | 0.3495011 | 0.1396265 | 1.00711 | 0.04451592 | 0.2646763 | -0.03065435 | 0.2690182 | 0.7210769 | 0.0434063 | 0.2036193 | -0.2650598 | -0.2125951 | 0.6357002 | 0.04235487 | 0.2272274 | 0.258895 | 0.2419093 | 0.62039 | 0.0387566 | 0.2091508 | 0.3495011 | 0.1396265 | -0.6107767 | 0.03796987 | 0.2008234 | -0.2622882 | 0.1107228 | -0.438431 | 0.05088427 | 0.2614401 | -0.1129729 | -0.4344887 | -0.2530953 | 0.05461441 | 0.2613445 | -0.08069569 | -0.06821296 | -0.1250575 | 0.0600471 | 0.3055971 | -0.1098429 | 0.05705798
414 | 2024-04-21 23:58 | 2024-04-22 00:37 | 69434.3 | 28 | 100 | 393.05 | 440.869 | 3.557 | 125.5685 | 33.78443 | 0.9066319 | HQ07 | 125.5685 | 3.557 | 0.3643789 | 0.01 | 3.547 | 0.7287579 | 0.02 | 29.23558 | 28.16895 | 3.550855 | 0.004932243 | 0.021 | -0.02668632 | -1.380887 | 0.5871203 | 0.1734507 | 0.6558821 | 0.02671274 | -1.66579 | 0.0161129 | 0.004760175 | 0.018 | 0.02671274 | -1.66579 | 3.546315 | 0.001866987 | 0.011 | -1.009979 | 3.062018 | 0.75256 |  |  | 0.079787 | 0.3303986 | 0.02065323 | 0.001476341 | 0.008 | 0.079787 | 0.3303986
416 | 2024-04-23 15:15 | 2024-04-23 15:47 | 69717.97 | 46 | 99 | 386.497 | 442.283 | 3.568 | 128.5205 | 33.0405 | 0.9279461 | HQ07 | 128.5205 | 3.554 | 0.5110408 | 0.014 | 3.548 | 0.7300582 | 0.02 | 29.43125 | 26.66491 | 3.549141 | 0.002841324 | 0.017 |  |  | 0.6445413 | 0.09054861 | 0.401532 |  |  | 0.01765726 | 0.002480586 | 0.011 |  |  | 3.547073 | 0.002052852 | 0.012 | -1.354358 | 4.061633 | 0.7200494 | 0.05190308 | 0.2555204 | 0.3768834 | -0.09038184 | 0.01972581 | 0.001421889 | 0.007 | 0.3768834 | -0.09038184
421 | 2024-04-28 00:56 | 2024-04-28 01:35 | 70437.51 | 28 | 100 | 374.768 | 441.004 | 3.558 | 127.2647 | 29.97181 | 0.9188787 | HQ07 | 127.2647 | 3.568 | 0.4541534 | 0.027 | 3.546 | 0.8242043 | 0.049 | 26.7875 | 59.95473 | 3.55496 | 0.01027823 | 0.034 | 0.02903585 | -1.797679 | 0.6387719 | 0.1714488 | 0.5046149 | 0.01728433 | -1.856744 | 0.03797581 | 0.01019285 | 0.03 | 0.01728433 | -1.856744 | 3.544992 | 0.002124177 | 0.013 | -0.8324715 | 2.392853 | 0.8064343 | 0.03679579 | 0.1850255 | -0.06417124 | -0.007639028 | 0.04794355 | 0.002187557 |  | -0.06417124 | -0.007639028 | 0.06292509 | 0.04317827 | 0.03915907 | 0.03603661 | 1.059278 | -0.5865811 | 0.7321462 | -0.501906 | 0.6497716 | -0.2680168 | 0.6019442 | -0.1005289 | 0.05852159 | 0.003257501 | 0.01621652 | 0.2420445 | -0.01838571 | 0.04319334 | 0.002512624 | 0.0151387 | 0.08376236 | 0.9059428 | 0.03839087 | 0.002392379 | 0.01102687 | -0.1179743 | -0.5537235 | 0.03663024 | 0.002394258 | 0.01290444 | -0.5717269 | 0.8108263 | 0.9851498 | 0.05483663 | 0.2729882 | 0.2420445 | -0.01838571 | 0.7324018 | 0.04260496 | 0.2566973 | 0.08376236 | 0.9059428 | 0.6370247 | 0.03969705 | 0.1829703 | -0.1179743 | -0.5537235 | 0.6118599 | 0.03999292 | 0.2155518 | -0.5717269 | 0.8108263 | -0.5826363 | 0.03429303 | 0.1716081 | 0.09146285 | -0.2043631 | -0.4154748 | 0.0512663 | 0.2433967 | 0.01119113 | -0.1942718 | -0.2510482 | 0.05527541 | 0.2579673 | -0.1468544 | -0.3696919 | -0.1218227 | 0.0508894 | 0.2437919 | 0.008575969 | -0.4351501
423 | 2024-04-30 02:15 | 2024-04-30 03:29 | 70860.18 | 32 | 100 | 384.037 | 441.999 | 3.568 | 125.633 | 24.99491 | 0.9070972 | HQ07 | 125.633 | 3.559 | 0.1809064 | 0.009 | 3.549 | 0.3819136 | 0.019 | 22.8125 | 49.75772 | 3.552867 | 0.005623335 | 0.023 | -0.04224416 | -1.496407 | 0.233995 | 0.1079435 | 0.3216114 | 0.02375232 | -1.824016 | 0.01164113 | 0.00537013 | 0.016 | 0.02375232 | -1.824016 | 3.547645 | 0.002037029 | 0.012 | -0.8203548 | 2.067393 | 0.3389564 | 0.02643086 | 0.140705 | -0.3533257 | -0.1458047 | 0.0168629 | 0.001314922 | 0.007 | -0.3533257 | -0.1458047
425 | 2024-05-02 01:22 | 2024-05-02 02:51 | 71270.55 | 24 | 99 | 374.016 | 445.558 | 3.597 | 128.7318 | 25.71706 | 0.9294712 | HQ07 | 128.7318 | 3.573 | 0.452822 | 0.024 | 3.553 | 0.8301737 | 0.044 | 21.97917 | 53.81257 | 3.561452 | 0.009747712 | 0.031 | 0.01637469 | -1.84848 | 0.599198 | 0.1829024 | 0.4905572 | 0.01533421 | -1.888651 | 0.03175806 | 0.009693999 | 0.026 | 0.01533421 | -1.888651 | 3.551935 | 0.001811175 | 0.01 | -1.0958 | 2.626569 | 0.7787443 | 0.03546887 | 0.1509407 | -0.002628756 | -0.6073571 | 0.04127419 | 0.001879884 | 0.008 | -0.002628756 | -0.6073571
426 | 2024-05-02 23:22 | 2024-05-03 00:02 | 71506.21 | 25 | 99 | 391.875 | 443.098 | 3.575 | 126.6727 | 31.08402 | 0.9146044 | HQ07 | 126.6727 | 3.564 | 0.3903269 | 0.011 | 3.551 | 0.8516223 | 0.024 | 27.09615 | 28.20253 | 3.556069 | 0.006631978 | 0.026 | 0.0009630239 | -1.621683 | 0.6139636 | 0.2299457 | 0.7096852 | 0.02618416 | -1.813513 | 0.01730242 | 0.006480215 | 0.02 | 0.02618416 | -1.813513 | 3.549766 | 0.001904675 | 0.012 | -1.38765 | 4.24244 | 0.8376003 | 0.05593534 |  | 0.1075473 | -0.110128 | 0.02360484 | 0.001576342 | 0.008 | 0.1075473 | -0.110128
432 | 2024-05-07 15:18 | 2024-05-07 15:57 | 72397.81 | 57 | 100 | 396.729 | 441.864 | 3.565 | 126.9971 | 29.88668 | 0.9169464 | HQ07 | 126.9971 | 3.565 | 0.5019294 | 0.018 | 3.555 | 0.780779 | 0.028 | 25.40625 | 35.90965 | 3.558327 | 0.005474469 | 0.022 | -0.01206373 | -1.517901 | 0.6153807 | 0.1479351 | 0.4740444 | 0.0271519 | -1.726127 | 0.02206855 | 0.005305194 | 0.017 | 0.0271519 | -1.726127 | 3.553234 | 0.001861501 | 0.012 | -1.03205 | 2.830713 | 0.7573916 | 0.04257823 | 0.1951948 | 0.1827168 | -0.7152575 | 0.02716129 | 0.001526924 | 0.007 | 0.1827168 | -0.7152575
434 | 2024-05-09 00:54 | 2024-05-09 01:38 | 72780.17 | 24 | 99 | 386.352 | 442.4 | 3.571 | 128.0341 | 32.55716 | 0.9244342 | HQ07 | 128.0341 | 3.557 | 0.5255934 | 0.014 | 3.549 | 0.8259324 | 0.022 | 27.8359375 | 26.65027 | 3.551218 | 0.004935307 | 0.022 | -0.09114745 | -1.33242 | 0.6203576 | 0.1778283 | 0.5631358 | 0.04290803 | -1.707183 | 0.01652419 | 0.004736735 | 0.015 | 0.04290803 | -1.707183 | 3.546685 | 0.001968727 | 0.013 | -1.344263 | 3.887148 | 0.7905094 | 0.05527176 |  | -0.1299223 | 0.125577 | 0.02105645 | 0.00147225 | 0.007 | -0.1299223 | 0.125577 | 0.02938208 | 0.02271329 | 0.01672403 | 0.01676623 | 1.103463 | -0.6795996 | 0.8530118 | -0.3626439 | 0.6280813 | -0.2637039 | 0.6296662 | 0.01655275 | 0.02593329 | 0.002451481 | 0.01282606 | 0.2842127 | 0.3443212 | 0.01892128 | 0.002357557 | 0.01306566 | 0.2093916 | -0.03233808 | 0.01642473 | 0.002278763 | 0.01143433 | 0.1036796 | -0.2217964 | 0.01630217 | 0.001979985 | 0.009002549 | 0.09965255 | -0.6417953 | 0.9739409 | 0.09206688 | 0.4816907 | 0.2842127 | 0.3443212 | 0.7106005 | 0.08853951 | 0.4906889 | 0.2093916 | -0.03233808 | 0.6168409 | 0.08558038 | 0.4294236 | 0.1036796 | -0.2217964 | 0.612238 | 0.07435957 | 0.3380963 | 0.09965255 | -0.6417953 | -0.6317999 | 0.07118958 | 0.3623135 | -0.08269663 | -0.2203413 | -0.4565215 | 0.100399 | 0.4988529 | 0.03545823 | -0.08351649 | -0.2389077 | 0.125773 | 0.6773733 | -0.3289599 | 0.1479996 | -0.117215 | 0.1237049 | 0.6838418 | 0.08182333 | -0.1916477
436 | 2024-05-09 22:51 | 2024-05-09 23:28 | 73152.66 | 32 | 100 | 393.827 | 445.714 | 3.597 | 126.1858 | 31.4884 | 0.9110891 | HQ07 | 126.1858 | 3.566 | 0.4842812 | 0.031 | 3.549 | 0.7498548 | 0.048 | 28.19886 | 64.1162 | 3.55581 | 0.007494693 | 0.03 | -0.008427278 | -1.567573 | 0.6039027 | 0.115569 | 0.3749274 | 0.03490444 | -1.721782 | 0.03865726 | 0.007397851 | 0.024 | 0.03490444 | -1.721782 | 3.548718 | 0.002247168 | 0.015 | -1.693982 | 5.919491 | 0.7147053 | 0.0349389 | 0.1718417 | -0.265636 | -0.1812864 | 0.04575 | 0.002236522 | 0.011 | -0.265636 | -0.1812864
437 | 2024-05-10 15:25 | 2024-05-10 16:08 | 73285.97 | 53 | 99 | 394.015 | 446.124 | 3.599 | 129.2134 | 22.06131 | 0.9329489 | HQ07 | 129.2134 | 3.574 | 0.4644636 | 0.025 | 3.558 | 0.7617204 | 0.041 | 21.07955 | 53.77862 | 3.564274 | 0.007946011 | 0.027 | -0.006618447 | -1.763631 | 0.6223813 | 0.1467835 | 0.4830422 | 0.01211613 | -1.829051 | 0.0335 | 0.0079007 | 0.026 | 0.01211613 | -1.829051 | 3.556573 | 0.001874837 |  | -1.255085 | 3.47096 | 0.765466 | 0.03265336 | 0.1857855 | 0.2894336 | 0.3129611 | 0.04120161 | 0.001757584 | 0.01 | 0.2894336 | 0.3129611
441 | 2024-05-13 00:15 | 2024-05-13 00:57 | 73904.86 | 40 | 100 | 384.575 | 441.926 | 3.565 | 124.6221 | 29.93924 | 0.8997989 | HQ07 | 124.6221 | 3.559 | 0.1170826 | 0.006 | 3.545 | 0.3902753 | 0.02 | 25.22917 | 49.75645 | 3.550794 | 0.006211688 | 0.029 | -0.03956076 | -1.352978 | 0.2561182 | 0.1159787 | 0.3707615 | 0.02330127 | -1.776388 | 0.013125 | 0.005943433 | 0.019 | 0.02330127 | -1.776388 | 3.54504 | 0.002224765 | 0.015 | -1.739963 | 7.23024 | 0.368401 | 0.03012727 | 0.1756239 | 0.01710451 | 0.5447507 | 0.01887903 | 0.001543898 | 0.009 | 0.01710451 | 0.5447507
442 | 2024-05-13 16:56 | 2024-05-13 17:52 | 74026.32 | 48 | 98 | 388.471 | 444.782 | 3.591 | 129.2435 | 25.82972 | 0.9331664 | HQ07 | 129.2435 | [6 empty] | 21.125 | 52.26411
444 | 2024-05-15 22:35 | 2024-05-15 23:12 | 74370.25 | 28 | 100 | 392.97 | 441.185 | 3.558 | 125.2642 | 34.66528 | 0.9044343 | HQ07 | 125.2642 | 3.556 | 0.1259077 | 0.002 | 3.547 | 0.6924923 | 0.011 | 31.01442 | 28.21477 | 3.549887 | 0.004281983 | 0.021 | -0.1525098 |  | 0.5071846 | 0.2480666 |  | 0.0264462 | -1.567961 | 0.008056452 | 0.003940452 | 0.015 | 0.0264462 | -1.567961 | 3.546185 | 0.002131326 | 0.014 | -1.49082 | 4.859886 | 0.7402154 |  |  | 0.01728263 | 0.8746309 | 0.01175806 | 0.001387347 | 0.008 | 0.01728263 | 0.8746309
446 | 2024-05-17 00:01 | 2024-05-17 00:35 | 74643.88 | 41 | 99 | 384.332 | 445.248 | 3.592 | 128.1047 | 30.07104 | 0.9249439 | HQ07 | 128.1047 | 3.567 | 0.4066584 | 0.025 | 3.549 | 0.6994524 | 0.043 | 26.97159 | 59.98944 | 3.555827 | 0.008970384 | 0.032 | 0.01082694 | -1.743826 | 0.5674196 | 0.1446547 | 0.4391911 | 0.009238693 | -1.812943 | 0.03488306 | 0.008892887 | 0.027 | 0.009238693 | -1.812943 | 3.547177 | 0.00214911 | 0.013 | -1.193019 | 3.223167 | 0.7081103 | 0.03372967 | 0.1626634 | -0.08265759 | -0.486583 | 0.04353226 | 0.002073587 | 0.01 | -0.08265759 | -0.486583
448 | 2024-05-18 02:05 | 2024-05-18 02:50 | 74987.78 | 39 | 99 | 392.006 | 444.174 | 3.584 | 126.475 | 27.65613 | 0.9131766 | HQ07 | 126.475 | 3.564 | 0.402133 | 0.02 | 3.546 | 0.7640528 | 0.038 | 23.77604 | 49.7427 | 3.552411 | 0.008121558 | 0.031 | 0.0338169 | -1.641055 | 0.5959028 | 0.1598802 | 0.5026663 | 0.001888276 | -1.806728 | 0.0296371 | 0.007951609 | 0.025 | 0.001888276 | -1.806728 | 3.544685 | 0.002135137 | 0.013 | -1.694546 | 5.352292 | 0.7512429 | 0.03718413 | 0.2010665 | -0.1867134 | -0.3086804 | 0.0373629 | 0.001849345 | 0.01 | -0.1867134 | -0.3086804
449 | 2024-05-19 02:11 | 2024-05-19 03:21 | 75205.23 | 25 | 100 | 379.45 | 442.5 | 3.569 | 126.3732 | 27.18585 | 0.9124418 | HQ07 | 126.3732 | 3.576 | 0.4592237 | 0.024 | 3.555 | 0.8610445 | 0.045 | 23.17083 | 53.81578 | 3.563766 | 0.01063194 | 0.033 | 0.02175721 | -1.856892 | 0.6374507 | 0.2023942 | 0.5548953 | 0.01671581 | -1.892772 | 0.03331452 | 0.01057755 | 0.029 | 0.01671581 | -1.892772 | 3.553371 | 0.001858698 | 0.012 | -1.16749 | 2.749542 | 0.8363551 | 0.03832882 | 0.1913432 | 0.1551338 | -0.06693975 | 0.04370968 | 0.002003145 | 0.01 | 0.1551338 | -0.06693975 | 0.0552037 | 0.04359458 | 0.03613242 | 0.03597934 | 1.055625 | -0.6769599 | 0.8475248 | -0.4239259 | 0.6916433 | -0.276721 | 0.6994684 | -0.1997707 | 0.05621451 | 0.002877277 | 0.01346858 | 0.03927417 | 0.009644287 | 0.03965507 | 0.002140009 | 0.01123833 | -0.1606242 | -0.1003849 | 0.03437272 | 0.002202861 | 0.01041866 | -0.02746488 | -0.1328515 | 0.03200214 | 0.002383363 | 0.01134219 | -0.1567978 | -0.1138483 | 1.074954 | 0.05502032 | 0.2575509 | 0.03927417 | 0.009644287 | 0.7709365 | 0.04160405 | 0.2184851 | -0.1606242 | -0.1003849 | 0.6579593 | 0.04216694 | 0.199433 | -0.02746488 | -0.1328515 | 0.6221483 | 0.04633458 | 0.2205017 | -0.1567978 | -0.1138483 | -0.6195544 | 0.03695104 | 0.1945962 | 0.317953 | 0.529525 | -0.465194 | 0.05014394 | 0.2504449 | 0.2962104 | -0.4712337 | -0.2996034 | 0.05118827 | 0.2391108 | -0.030062 | -0.1064937 | -0.1484698 | 0.05773141 | 0.2996052 | -0.1536132 | 0.08250388
451 | 2024-05-21 00:13 | 2024-05-21 00:55 | 75706.28 | 28 | 100 | 384.91 | 442.439 | 3.569 | 125.3573 | 30.61632 | 0.9051067 | HQ07 | 125.3573 | 3.563 | 0.09588915 | 0.006 | 3.548 | 0.335612 | 0.021 | 28.046875 | 62.46633 | 3.554077 | 0.006967694 | 0.028 | 0.009830736 | -1.538811 | 0.2234191 | 0.1069461 | 0.2876674 | 0.02032126 | -1.860354 | 0.01397984 | 0.006691858 | 0.018 | 0.02032126 | -1.860354 | 3.547532 | 0.002188051 | 0.013 | -1.130389 | 3.003558 | 0.3280079 | 0.02309781 |  | -0.007936954 | -0.7813628 | 0.02052419 | 0.001445282 | 0.005 | -0.007936954 | -0.7813628
452 | 2024-05-22 04:55 | 2024-05-22 05:58 | 75947.15 | 24 | 100 | 381.138 | 441.69 | 3.565 | 123.9748 | 25.18783 | 0.8951248 | HQ07 | 123.9748 | 3.555 | 0.2409293 | 0.01 | 3.546 | 0.4577657 | 0.019 | 22.5 | 40.99206 | 3.549032 | 0.004877338 | 0.023 | -0.06636779 | -1.234773 | 0.3128195 | 0.1106515 | 0.3854869 | 0.02056462 | -1.70917 | 0.01298387 | 0.004592696 | 0.016 | 0.02056462 | -1.70917 | 3.544629 | 0.00198968 | 0.014 | -1.493631 | 5.260749 | 0.4189061 | 0.03232547 | 0.1686505 | -0.04216635 | -0.07881379 | 0.0173871 | 0.001341699 | 0.007 | -0.04216635 | -0.07881379
453 | 2024-05-22 15:17 | 2024-05-22 15:59 | 76093.98 | 53 | 99 | 394.823 | 445.25 | 3.595 | 126.7553 | 27.70331 | 0.9152007 | HQ07 | 126.7553 | 3.569 | 0.4968999 | 0.026 | 3.556 | 0.7453499 | 0.039 | 23.4375 | 51.30101 | 3.560375 | 0.008144476 | 0.03 | 0.001192026 | -1.742169 | 0.5800505 | 0.1537049 | 0.4586768 | 0.0008186167 | -1.835355 | 0.03035081 | 0.008042519 | 0.024 | 0.0008186167 | -1.835355 | 3.552532 | 0.00205389 | 0.014 | -0.8309061 | 3.173519 | 0.7299374 | 0.03266666 | 0.1528923 | 0.1893736 | -0.2158357 | 0.03819355 | 0.001709264 | 0.008 | 0.1893736 | -0.2158357
454 | 2024-05-23 03:13 | 2024-05-23 03:43 | 76237.65 | 47 | 100 | 387.457 | 440.976 | 3.56 | 124.8758 | 31.26318 | 0.9016307 | HQ07 | 124.8758 | 3.552 | 0.1200875 | 0.008 | 3.539 | 0.3152296 | 0.021 | 28.68229 | 66.6441 | 3.543673 | 0.006737575 | 0.03 | -0.0740614 | -1.325448 | 0.1889078 | 0.09583753 | 0.2551859 | 0.01303978 | -1.872629 | 0.01258468 | 0.006384515 | 0.017 | 0.01303978 | -1.872629 | 3.537419 | 0.002382513 |  |  | 11.01764 | 0.2827866 | 0.01946271 |  | -0.1039822 | -0.3440883 | 0.01883871 | 0.001296569 | 0.006 | -0.1039822 | -0.3440883
455 | 2024-05-23 12:25 | 2024-05-23 12:58 | 76391.81 | 40 | 100 | 394.736 | 441.71 | 3.565 | 124.5679 | 33.03825 | 0.8994073 | HQ07 | 124.5679 | 3.554 | 0.1405699 | 0.005 | 3.545 | 0.3935956 | 0.014 | 30.359375 | 69.1762 | 3.54796 | 0.004601354 | 0.023 |  |  | 0.2235514 | 0.1173493 | 0.3935956 | 0.01485689 | -1.666553 | 0.007951613 | 0.004174057 | 0.014 | 0.01485689 | -1.666553 | 3.543984 | 0.002219587 | 0.014 | -2.028768 | 6.987266 | 0.3353272 | 0.03605935 | 0.1967978 | 0.04349692 | 0.1296055 | 0.01192742 | 0.001282613 | 0.007 | 0.04349692 | 0.1296055
457 | 2024-05-25 03:12 | 2024-05-25 04:14 | 76764.32 | 27 | 99 | 382.513 | 444.335 | 3.586 | 125.2487 | 25.70081 | 0.9043226 | HQ07 | 125.2487 | 3.562 | 0.4586896 | 0.024 | 3.548 | 0.7262586 | 0.038 | 22.77841 | 52.23002 | 3.552411 | 0.007615786 | 0.03 | -0.01103033 | -1.597065 | 0.5912411 | 0.1423737 | 0.4204655 | 0.02491008 | -1.793313 | 0.03093548 | 0.007449416 | 0.022 | 0.02491008 | -1.793313 | 3.545194 | 0.002236713 |  | -1.748818 | 6.862406 | 0.7291871 | 0.03664097 | 0.1720086 | -0.04604059 | -0.5297503 | 0.03815323 | 0.001917164 | 0.009 | -0.04604059 | -0.5297503
459 | 2024-05-27 03:36 | 2024-05-27 04:34 | 77114.96 | 20 | 99 | 372.549 | 441.49 | 3.563 | 126.2199 | 28.72796 | 0.911335 | HQ07 | 126.2199 | 3.552 | 0.3898858 | 0.011 | 3.541 | 0.7797716 | 0.022 | 24.225 | 28.17737 | 3.544879 | 0.00581857 | 0.026 | -0.009465099 | -1.380158 | 0.5502421 | 0.1981017 | 0.6734391 | 0.01829192 | -1.707383 | 0.01552419 | 0.005589121 | 0.019 | 0.01829192 | -1.707383 | 3.539516 | 0.002030194 | 0.014 | -1.813109 | 6.968973 | 0.7403257 | 0.05720731 |  | 0.009251997 | -0.3881635 | 0.0208871 | 0.001614012 | 0.008 | 0.009251997 | -0.3881635 | 0.03174771 | 0.02409969 | 0.01729402 | 0.01530375 | 1.126632 | -0.7057919 | 0.8552267 | -0.3470202 | 0.6137136 | -0.3342557 | 0.5430847 | -0.2476415 | 0.02772681 | 0.002299014 | 0.00955179 | -0.2376093 | -0.5628243 | 0.0200365 | 0.002066339 | 0.008500355 | 0.1274312 | -0.8459125 | 0.01633501 | 0.001980428 | 0.009789245 | 0.002409463 | -0.308629 | 0.01494072 | 0.001882128 | 0.009304823 | -0.3471097 | 0.2873789 | 0.9839422 | 0.08158521 | 0.3389647 | -0.2376093 | -0.5628243 | 0.7110359 | 0.07332823 | 0.3016524 | 0.1274312 | -0.8459125 | 0.5796812 | 0.07027953 | 0.3473913 | 0.002409463 | -0.308629 | 0.5302019 | 0.06679115 | 0.3302006 | -0.3471097 | 0.2873789 | -0.6824222 | 0.06761672 | 0.3229283 | 0.03056148 | -0.1979063 | -0.4870683 | 0.1083105 | 0.642955 | -0.1727899 | 0.4188998 | -0.351181 | 0.1137373 | 0.597785 | -0.1929413 | -0.2683593 | -0.1897897 | 0.1298766 | 0.7204302 | -0.1239366 | 0.3468908