## Sheet1
seg_num | t_start | t_end | mileage | soc_start | soc_end | volt_start | volt_end | volt_end_cell | cap | temp_ch | soh | car_identifier | cap_corr | volt_1 | dcr_1 | dV_1 | volt_10 | dcr_10 | dV_10 | temp_rest | curr_0 | rest_volt1_mean | rest_volt1_std | rest_volt1_range | rest_volt1_skew | rest_volt1_kurt | rest_dcr1_mean | rest_dcr1_std | rest_dcr1_range | rest_dcr1_skew | rest_dcr1_kurt | rest_dv1_mean | rest_dv1_std | rest_dv1_range | rest_dv1_skew | rest_dv1_kurt | rest_volt10_mean | rest_volt10_std | rest_volt10_range | rest_volt10_skew | rest_volt10_kurt | rest_dcr10_mean | rest_dcr10_std | rest_dcr10_range | rest_dcr10_skew | rest_dcr10_kurt | rest_dv10_mean | rest_dv10_std | rest_dv10_range | rest_dv10_skew | rest_dv10_kurt | vf001_mo | vf002_mo | vf003_mo | vf004_mo | zf001_mo | zf001_ph | zf002_mo | zf002_ph | zf003_mo | zf003_ph | zf004_mo | zf004_ph | vf001_mo_mean | vf001_mo_std | vf001_mo_range | vf001_mo_skew | vf001_mo_kurt | vf002_mo_mean | vf002_mo_std | vf002_mo_range | vf002_mo_skew | vf002_mo_kurt | vf003_mo_mean | vf003_mo_std | vf003_mo_range | vf003_mo_skew | vf003_mo_kurt | vf004_mo_mean | vf004_mo_std | vf004_mo_range | vf004_mo_skew | vf004_mo_kurt | zf001_mo_mean | zf001_mo_std | zf001_mo_range | zf001_mo_skew | zf001_mo_kurt | zf002_mo_mean | zf002_mo_std | zf002_mo_range | zf002_mo_skew | zf002_mo_kurt | zf003_mo_mean | zf003_mo_std | zf003_mo_range | zf003_mo_skew | zf003_mo_kurt | zf004_mo_mean | zf004_mo_std | zf004_mo_range | zf004_mo_skew | zf004_mo_kurt | zf001_ph_mean | zf001_ph_std | zf001_ph_range | zf001_ph_skew | zf001_ph_kurt | zf002_ph_mean | zf002_ph_std | zf002_ph_range | zf002_ph_skew | zf002_ph_kurt | zf003_ph_mean | zf003_ph_std | zf003_ph_range | zf003_ph_skew | zf003_ph_kurt | zf004_ph_mean | zf004_ph_std | zf004_ph_range | zf004_ph_skew | zf004_ph_kurt
80 | 2022-03-02 13:11 | 2022-03-02 17:00 | 14410 | 60 | 99 | 405.24 | 448.55 | 3.615 | 145.2441 | 15.75502 | 1.048694 | HQ07 | 145.2441 | 3.612 | 0.4809651 | 0.003 | 3.609 | 0.9619301 | 0.006 | 16.8125 | 6.241033 | 3.612883 | 0.003518378 | 0.025 | -0.6123075 | 2.000282 | 0.7828612 | 0.3398042 | 1.282574 | -0.3700793 | -0.6750528 | 0.004883065 | 0.002119515 | 0.008 | -0.3700793 | -0.6750528 | 3.611427 | 0.003028787 | 0.02 | -1.215059 | 4.048382 | 1.016233 | 0.2053395 | 0.9619301 | -0.1645814 | -0.2571204 | 0.00633871 | 0.001280797 | 0.006 | -0.1645814 | -0.2571204
81 | 2022-03-03 19:23 | 2022-03-03 20:39 | 14477.4 | 81 | 95 | 425.333 | 441.329 | 3.559 | 133.5387 | 13.8672 | 0.9641786 | HQ07 | 133.5387 | [6 empty] | 14.0625 | 14.03406
293 | 2023-07-27 02:00 | 2023-07-27 12:23 | 41864.07 | 39 | 98 | 382.042 | 438.352 | 3.535 | 125.6532 | 26.12848 | 0.9072433 | HQ07 | 125.6532 | [6 empty] | 27.27431 | 7.690478
295 | 2023-07-28 23:14 | 2023-07-29 09:37 | 42229.44 | 39 | 96 | 381.828 | 437.025 | 3.523 | 127.104 | 26.00798 | 0.9177184 | HQ07 | 127.104 | [6 empty] | 26.05 | 7.686822
302 | 2023-08-04 00:54 | 2023-08-04 07:31 | 43491.48 | 65 | 99 | 406.378 | 440.257 | 3.551 | 125.9445 | 25.38361 | 0.9093463 | HQ07 | 125.9445 | 3.547 | 0.6505313 | 0.004 | 3.545 | 0.9757969 | 0.006 | 24.875 | 6.147945 | 3.546323 | 0.001712296 | 0.01 | -0.6041763 | 0.9210838 | 0.6728277 | 0.2420961 | 1.13843 | 0.01515198 | -0.4995651 | 0.004137097 | 0.001488605 | 0.007 | 0.01515198 | -0.4995651 | 3.545484 | 0.001478759 | 0.008 | -0.9876354 | 2.369252 | 0.8092294 | 0.206825 | 0.9757969 | -0.2433089 | -0.1750324 | 0.004975806 | 0.00127173 | 0.006 | -0.2433089 | -0.1750324 | 0.005838679 | 0.003697805 | 0.004786421 | 0.005415371 | 0.9489042 | -0.1008418 | 0.6009686 | 0.06075284 | 0.777891 | -0.2000301 | 0.880108 | -0.4777514 | 0.00594057 | 0.001819013 | 0.00983562 | 0.3670647 | 0.08543684 | 0.004683557 | 0.001812313 | 0.009176855 | 0.2939812 | 0.04249746 | 0.004602041 | 0.001681661 | 0.008563778 | 0.2555136 | -0.07788784 | 0.004434441 | 0.001827105 | 0.009 | 0.07557284 | -0.3696089 | 0.9654636 | 0.2956267 | 1.598489 | 0.3670647 | 0.08543684 | 0.7611734 | 0.2945378 | 1.491426 | 0.2939812 | 0.04249746 | 0.7479253 | 0.2733042 | 1.391788 | 0.2555136 | -0.07788784 | 0.720687 | 0.2969418 | 1.462683 | 0.07557284 | -0.3696089 | -0.4205069 | 0.3578665 | 1.903675 | -0.07554294 | 0.334907 | -0.4210184 | 0.4545472 | 2.463423 | -0.08020637 | -0.05423465 | -0.2257742 | 0.5619398 | 4.048692 | -0.2048524 | 2.21188 | -0.05827182 | 0.657383 | 4.406957 | -0.3247525 | 1.910413
304 | 2023-08-06 00:56 | 2023-08-06 09:42 | 43918.48 | 53 | 99 | 391.994 | 440.643 | 3.556 | 128.6319 | 22.88525 | 0.92875 | HQ07 | 128.6319 | 3.553 | 0.4878526 | 0.003 | 3.548 | 1.30094 | 0.008 | 23.01667 | 6.154348 | 3.550109 | 0.001952949 | 0.011 | -0.02247126 | 0.1820568 | 0.6157172 | 0.2713376 | 1.138323 | 0.1215175 | -0.6070208 | 0.00378629 | 0.001668563 | 0.007 | 0.1215175 | -0.6070208 | 3.549097 | 0.001527096 | 0.009 | -0.3327139 | 1.357265 | 0.7803019 | 0.214477 | 0.9757052 | 0.1420082 | -0.178918 | 0.004798387 | 0.001318905 | 0.006 | 0.1420082 | -0.178918 | 0.008102622 | 0.01071341 | 0.005860676 | 0.006574413 | 1.316573 | -0.5728725 | 1.740793 | -0.8199868 | 0.9522855 | 0.2412274 | 1.068259 | -0.3432128 | 0.006337789 | 0.002078469 | 0.01159836 | 0.4580404 | 0.4580657 | 0.005261037 | 0.002065528 | 0.01047734 | 0.09155421 | -0.2448621 | 0.004516906 | 0.001933772 | 0.008538848 | 0.1099918 | -0.4291838 | 0.004122405 | 0.001743313 | 0.008820044 | 0.1051726 | -0.4452953 | 1.02981 | 0.3377248 | 1.884586 | 0.4580404 | 0.4580657 | 0.8548517 | 0.335622 | 1.702435 | 0.09155421 | -0.2448621 | 0.7339399 | 0.3142135 | 1.387455 | 0.1099918 | -0.4291838 | 0.6698385 | 0.2832662 | 1.433145 | 0.1051726 | -0.4452953 | -0.4634705 | 0.4281456 | 2.40666 | 0.4537014 | 0.5262064 | -0.4128111 | 0.4781769 | 2.87949 | 0.05270271 | 0.5943516 | -0.2857382 | 0.5737521 | 3.120485 | -0.3562067 | 0.2466365 | -0.1396154 | 0.6827164 | 4.39823 | -0.4123185 | 0.9400761
317 | 2023-08-18 00:05 | 2023-08-18 11:49 | 46390.62 | 37 | 99 | 380.919 | 440.031 | 3.549 | 127.477 | 25.71674 | 0.9204116 | HQ07 | 127.477 | 3.548 |  |  | 3.543 |  |  | 26.66518 | 6.147061 | 3.543984 | 0.002419502 | 0.013 | -0.2645456 | -0.00477228 |  | 0.3583791 | 1.626319 | -0.06642024 | -1.040255 |  | 0.002203622 | 0.01 | -0.06642024 | -1.040255 | 3.542153 | 0.001567165 | 0.009 | -1.185755 | 2.972476 |  | 0.1973853 | 0.9757912 | -0.405708 | -0.5514815 |  | 0.001213694 | 0.006 | -0.405708 | -0.5514815
325 | 2023-08-25 23:57 | 2023-08-26 10:31 | 47931.98 | 43 | 99 | 383.584 | 440.658 | 3.553 | 130.1556 | 14.54126 | 0.9397513 | HQ07 | 130.1556 | 3.551 | 0.2599905 | 0.002 | 3.548 |  | 0.005 | 14.025 | 6.155002 | 3.548254 | 0.002045035 | 0.012 |  | 1.599104 | 0.7071112 | 0.2263845 | 1.169957 | 0.01872391 | -0.5486606 | 0.005439516 | 0.001741483 | 0.009 | 0.01872391 | -0.5486606 | 3.547024 | 0.001736568 | 0.01 | -1.505202 | 4.128795 | 0.8669844 | 0.1621792 | 0.7799714 | 0.03992545 | -0.5573717 | 0.006669355 | 0.001247578 | 0.006 | 0.03992545 | -0.5573717 | 0.01102613 | 0.00638736 | 0.005042275 | 0.004025124 | 1.791332 | -0.7273194 | 1.037706 | -0.8940795 | 0.8191804 | -0.7280477 | 0.6539316 | -0.111789 | 0.007934485 | 0.00195965 | 0.01064285 | 0.1482756 | -0.06285964 | 0.006244311 | 0.002013628 | 0.01021291 | -0.04420158 | -0.3070307 | 0.005510358 | 0.002034179 | 0.01121953 | 0.2302754 | 0.1362999 | 0.005721533 | 0.001623205 | 0.007703902 | 0.06388478 | -0.5543051 | 1.289056 | 0.3183695 | 1.729063 | 0.1482756 | -0.06285964 | 1.014466 | 0.3271389 | 1.659215 | -0.04420158 | -0.3070307 | 0.8952263 | 0.3304777 | 1.822753 | 0.2302754 | 0.1362999 | 0.9295342 | 0.2637098 | 1.251595 | 0.06388478 | -0.5543051 | -0.5134823 | 0.2746245 | 1.55048 | -0.1136876 | 0.4946019 | -0.3918487 | 0.3714459 | 2.850858 |  |  | -0.1720876 | 0.3895343 | 2.093192 | 0.1065715 | -0.06640183 | -0.1087599 | 0.3048728 | 1.595924 | -0.02559618 | -0.1473013
326 | 2023-08-27 00:53 | 2023-08-27 09:54 | 48108.38 | 47 | 98 | 387.048 | 438.387 | 3.535 | 119.6371 | 13.56776 | 0.8638055 | HQ07 | 119.6371 | [6 empty] | 13.5 | 7.693821
330 | 2023-09-02 00:06 | 2023-09-02 07:52 | 48811.61 | 57 | 98 | 396.043 | 439.852 | 3.547 | 122.058 | 18.30701 | 0.8812853 | HQ07 | 122.058 | [6 empty] | 17.75 | 6.147776
331 | 2023-09-03 00:03 | 2023-09-03 08:44 | 48955.59 | 49 | 97 | 388.213 | 438.565 | 3.537 | 121.3399 | 14.84447 | 0.8761004 | HQ07 | 121.3399 | [6 empty] | 13.90278 | 6.153419
332 | 2023-09-03 23:43 | 2023-09-04 07:28 | 49062.69 | 59 | 99 | 397.863 | 440.933 | 3.556 | 125.8202 | 14.31872 | 0.9084491 | HQ07 | 125.8202 | 3.552 | 0.650774 | 0.004 | 3.549 | 1.138855 | 0.007 | 13.54167 | 6.155534 | 3.55098 | 0.001980573 | 0.012 | -0.3847624 | 0.4590294 | 0.8023151 | 0.2726778 | 1.301548 | 0.05701207 | -0.5273924 | 0.004931452 | 0.001676021 | 0.008 | 0.05701207 | -0.5273924 | 3.549847 | 0.001633214 | 0.009 | -0.7506479 | 1.554444 | 0.9866574 | 0.2071913 | 0.976161 | -0.09859337 | 0.03253872 | 0.006064516 | 0.001273507 | 0.006 | -0.09859337 | 0.03253872 | 0.008840761 | 0.004314862 | 0.002973373 | 0.004047464 | 1.437359 | -0.4275143 | 0.7015241 | -0.05205622 | 0.4834205 | -0.599473 | 0.6580497 | 0.6626078 | 0.007599216 | 0.001757404 | 0.007628288 | 0.2078862 | -0.6146231 | 0.006233281 | 0.001678495 | 0.008351681 | 0.04198043 | 0.1590088 | 0.005222764 | 0.001876198 | 0.01019853 | 0.2889236 | -0.1031516 | 0.005312082 | 0.001688165 | 0.01057187 | 0.1589341 | 0.812457 | 1.235505 | 0.2857244 | 1.240232 | 0.2078862 | -0.6146231 | 1.013427 | 0.2728952 | 1.357843 | 0.04198043 | 0.1590088 | 0.8491338 | 0.3050383 | 1.65811 | 0.2889236 | -0.1031516 | 0.8636553 | 0.2744673 | 1.718809 | 0.1589341 | 0.812457 | -0.5733308 | 0.2911019 | 1.564969 | -0.1075389 | 0.3284004 | -0.417294 | 0.3422686 | 2.177136 | 0.5687735 | 1.719965 | -0.1228339 | 0.4302905 |  | 0.1993949 | 0.3424798 | -0.0968238
333 | 2023-09-05 21:27 | 2023-09-06 07:04 | 49220.02 | 48 | 99 | 388.062 | 440.173 | 3.551 | 127.0712 | 18.22996 | 0.9174813 | HQ07 | 127.0712 | 3.545 | 0.9755592 | 0.006 | 3.544 | 1.138152 | 0.007 | 18.425 | 6.14995 | 3.545101 | 0.001827013 | 0.012 | -0.5719449 | 1.370177 | 0.7611722 | 0.2322191 | 1.138152 | -0.03852208 | -0.495917 | 0.004681452 | 0.001428221 | 0.007 | -0.03852208 | -0.495917 | 3.544282 | 0.001625811 | 0.009 | -1.148123 | 2.410018 | 0.8942626 | 0.1894559 | 0.812966 | -0.06267884 | -0.463954 | 0.0055 | 0.001165214 | 0.005 | -0.06267884 | -0.463954 | 0.007298665 | 0.005136338 | 0.004441789 | 0.005349583 | 1.185591 |  | 0.8343438 | -0.2309201 | 0.7215217 | 0.1643081 | 0.8689831 | 0.3635162 | 0.006260889 | 0.001814065 | 0.008982841 | -0.252375 | -0.2847782 | 0.005582462 | 0.001795155 | 0.01054229 | 0.2244096 | 0.2142633 | 0.004999037 | 0.001920748 | 0.008593953 | -0.255915 | -0.3025336 | 0.004871678 | 0.001658628 | 0.008940277 | 0.08326766 | 0.1215196 | 1.017015 | 0.2946756 | 1.459167 | -0.252375 | -0.2847782 | 0.9068119 | 0.2916039 | 1.712484 | 0.2244096 | 0.2142633 | 0.8120406 | 0.3120052 | 1.395997 | -0.255915 | -0.3025336 | 0.7913525 | 0.2694266 | 1.452254 | 0.08326766 | 0.1215196 | -0.4197898 | 0.3655372 |  | 0.2336032 |  | -0.3694034 | 0.3683559 | 1.930417 | -0.2087303 | -0.09574719 |  | 0.5172533 |  |  |  |  | 0.4112916 | 2.442933 | 0.1543028 | 0.7775825
334 | 2023-09-25 19:48 | 2023-09-26 06:19 | 49366.16 | 43 | 99 | 384.665 | 440.255 | 3.55 | 129.0928 | 17.43656 | 0.932078 | HQ07 | 129.0928 | 3.547 | 0.4882425 | 0.003 | 3.546 |  |  | 17.6875 | 6.146971 | 3.545996 | 0.00192048 | 0.011 | -0.4920826 | 0.6691888 | 0.7238326 | 0.2742354 | 1.139232 | 0.01456533 | -0.6043054 | 0.004447581 | 0.001685036 | 0.007 | 0.01456533 | -0.6043054 | 3.544952 | 0.001555765 | 0.009 | -1.050635 | 2.18451 | 0.8937988 | 0.2111244 | 0.976485 | -0.0728343 | -0.4972208 | 0.005491935 | 0.001297251 | 0.006 | -0.0728343 | -0.4972208 | 0.00656431 | 0.003222106 | 0.005648879 | 0.003552187 | 1.067103 | -0.7048718 | 0.5237897 | -0.3734668 | 0.9182891 | -0.48402 | 0.5774482 | 0.5650719 | 0.006611858 | 0.001927857 | 0.00865767 | 0.05394868 | -0.305161 | 0.005334416 | 0.002022314 | 0.009279326 | -0.05715754 | -0.6230552 | 0.005038931 | 0.001905329 | 0.009227756 | 0.3739101 | -0.1593355 | 0.004747992 | 0.001847944 | 0.01036438 |  | 0.9112636 | 1.074832 | 0.313395 | 1.407402 | 0.05394868 | -0.305161 | 0.8671695 | 0.32875 | 1.508459 | -0.05715754 | -0.6230552 | 0.8191352 | 0.3097328 | 1.500076 | 0.3739101 | -0.1593355 | 0.7718398 | 0.3004042 | 1.684847 |  | 0.9112636 | -0.4678194 | 0.3037894 | 1.481231 | 0.0394605 | -0.2394238 | -0.3764787 | 0.4229342 |  | 0.1234503 |  | -0.2866299 | 0.4550637 |  |  | 1.912925 | -0.1366248
336 | 2023-10-03 21:44 | 2023-10-04 05:17 | 49637.55 | 59 | 99 | 397.679 | 440.938 | 3.558 | 128.2467 | 14.02185 | 0.9259687 | HQ07 | 128.2467 | 3.553 | 0.813162 | 0.005 | 3.55 | 1.301059 | 0.008 | 14.1875 | 6.145027 | 3.550984 | 0.002168915 | 0.014 | -0.3415357 | 0.7806307 | 0.8079158 | 0.2893279 | 1.301059 | -0.1162277 | -0.7357887 | 0.004967742 | 0.00177903 | 0.008 | -0.1162277 | -0.7357887 | 3.549645 | 0.001663543 | 0.011 | -0.9694801 | 3.615957 | 1.025633 | 0.1810017 | 0.813162 | -0.1296952 | -0.4952679 | 0.006306452 | 0.00111295 | 0.005 | -0.1296952 | -0.4952679 | 0.00988085 | 0.007946439 | 0.004401001 | 0.008357877 | 1.60581 | -0.4861433 | 1.291434 | -0.7374264 | 0.7152391 | -0.2502319 | 1.3583 | -0.2401454 | 0.007935535 | 0.001756653 | 0.009645228 | -0.5398447 | 0.4332053 | 0.005828412 | 0.001637327 | 0.008745628 | 0.03767261 | -0.4282794 | 0.005414178 | 0.001602777 | 0.009844226 | -0.2028618 | 0.3052821 | 0.005363139 | 0.001794946 | 0.008950918 | 0.09686248 | -0.3345205 | 1.289662 | 0.2854867 | 1.567517 | -0.5398447 | 0.4332053 | 0.9472181 | 0.2660941 | 1.421316 | 0.03767261 | -0.4282794 | 0.8798979 | 0.2604791 | 1.599858 | -0.2028618 | 0.3052821 | 0.8716032 | 0.29171 | 1.45468 | 0.09686248 | -0.3345205 | -0.5269472 | 0.2633931 | 1.434755 | -0.3604489 | 0.231613 |  | 0.3371568 | 1.975568 | -0.01648626 | 0.2970008 | -0.2088782 | 0.3456663 | 1.737709 | -0.02008863 | -0.09372494 | -0.1603368 | 0.4777206 | 3.277164 | -0.5047723
337 | 2023-10-09 20:49 | 2023-10-10 04:16 | 49756.62 | 60 | 99 | 400.205 | 441.366 | 3.561 | 130.3253 | 10.65963 | 0.9409767 | HQ07 | 130.3253 | 3.555 | 0.9753926 | 0.006 | 3.553 | 1.300523 | 0.008 | 11.17917 | 6.153962 | 3.553492 | 0.002026129 | 0.014 |  |  | 0.9609715 | 0.2725051 | 1.300523 | -0.01483527 | -0.3084523 | 0.00591129 | 0.001676279 | 0.008 | -0.01483527 | -0.3084523 | 3.552315 | 0.001745456 |  | -1.455153 |  | 1.152379 | 0.1900035 | 0.8128272 | 0.3219055 | -0.1332017 | 0.00708871 | 0.001168782 | 0.005 | 0.3219055 | -0.1332017 | 0.007859003 | 0.007287761 | 0.008138554 | 0.009428072 | 1.276911 | -0.6636375 | 1.184097 | -0.5857314 | 1.322332 | -0.4554274 | 1.53185 | 0.01471799 | 0.00818521 | 0.001804416 | 0.009861257 | -0.2503601 | 0.06269026 | 0.006771103 | 0.001728653 | 0.008901919 | 0.1645445 | -0.09017623 | 0.00617301 | 0.002041561 | 0.009892275 | 0.2024733 | -0.5496887 | 0.006190943 | 0.001795818 | 0.008426026 | -0.1475353 | -0.1777015 | 1.329913 | 0.293177 | 1.602232 | -0.2503601 | 0.06269026 | 1.100152 | 0.2808672 | 1.446362 | 0.1645445 | -0.09017623 | 1.002975 | 0.3317078 | 1.607272 | 0.2024733 | -0.5496887 | 1.005889 | 0.29178 | 1.36904 | -0.1475353 | -0.1777015 | -0.5076397 | 0.2612439 | 1.490288 | 0.3179657 | 0.3648202 | -0.3594369 | 0.2720241 | 1.247902 | 0.1861067 | -0.4886263 | -0.1781669 | 0.3650155 | 1.861815 | 0.3411231 | 0.2505379 | -0.0948253 | 0.3642442 | 2.104856 | 0.05713672 | 0.4990145
338 | 2023-10-14 20:04 | 2023-10-15 05:59 | 49936.4 | 45 | 99 | 384.419 | 440.392 | 3.553 | 129.253 | 12.04091 | 0.9332344 | HQ07 | 129.253 | 3.548 | 0.81304 | 0.005 | 3.544 | 1.463472 | 0.009 | 11.12083 | 6.154353 | 3.546198 | 0.001962522 | 0.012 | -0.4313341 | 0.7319147 | 0.870084 | 0.2819264 | 1.463472 | -0.09171075 | -0.2707451 | 0.005350806 | 0.001733779 | 0.009 | -0.09171075 | -0.2707451 | 3.545048 | 0.001513381 | 0.009 | -0.8413419 | 2.351654 | 1.056952 | 0.2068311 | 0.9756481 | 0.04818546 | -0.1924447 | 0.0065 | 0.001271962 | 0.006 | 0.04818546 | -0.1924447 | 0.009794028 | 0.005757247 | 0.005574676 | 0.006313011 | 1.593127 | -0.4239309 | 0.9364919 | -0.4472423 | 0.9067943 | -0.02489321 | 1.026894 | -0.0355712 | 0.007818506 | 0.001711161 | 0.008203496 | -0.2232925 | -0.3180391 | 0.005837149 | 0.001752129 | 0.008772545 | 0.3667499 | -0.2076475 | 0.006000873 | 0.00212333 | 0.01040131 | 0.1665367 | 0.006673165 | 0.005830176 | 0.001997054 | 0.01035672 | -0.1132594 | -0.003917392 | 1.271783 | 0.2783428 | 1.334406 | -0.2232925 | -0.3180391 | 0.949489 | 0.2850067 | 1.42697 | 0.3667499 | -0.2076475 | 0.9761208 | 0.3453875 | 1.69191 | 0.1665367 | 0.006673165 | 0.9483547 | 0.3248471 | 1.684656 | -0.1132594 | -0.003917392 | -0.5242002 | 0.2575547 | 1.375177 | 0.07371241 | 0.0193857 | -0.3584817 | 0.3629094 | 2.483751 | -0.2664807 | 1.376173 | -0.1607899 | 0.4266469 |  | -0.6426416 |  | -0.1313085 | 0.5025167
339 | 2023-10-17 18:59 | 2023-10-18 06:07 | 50099.57 | 35 | 99 | 380.889 | 441.296 | 3.559 | 119.6789 | 2.939801 | 0.8641079 | HQ07 | 119.6789 | 3.554 | 0.8122269 | 0.005 | 3.552 | 1.137118 | 0.007 | 3.4375 | 6.147735 | 3.551173 | 0.002166682 | 0.012 | -0.2325116 | -0.06823152 | 1.245196 | 0.3082222 | 1.137118 | 0.07714183 | -1.00983 | 0.007665323 | 0.00189739 | 0.007 | 0.07714183 | -1.00983 | 3.549685 | 0.001574011 | 0.009 | -0.6857353 | 1.253159 | 1.486899 | 0.2008798 | 0.8122269 | -0.2705232 | -0.5396748 | 0.009153226 | 0.001236599 | 0.005 | -0.2705232 | -0.5396748 | 0.008941156 | 0.008795492 | 0.007877546 | 0.005713083 | 1.453888 | -0.3782832 | 1.430203 | -0.6854275 | 1.280939 | -0.4205964 | 0.9289834 | 0.08798697 | 0.01012088 | 0.002121439 | 0.01092078 | -0.3776073 | 0.3793467 | 0.008170795 | 0.001771088 | 0.008765109 | -0.2354419 | -0.2787346 | 0.008148226 | 0.001839151 | 0.008971699 | 0.005455517 | 0.06182911 | 0.007590899 | 0.001997167 | 0.01010921 | 0.1471707 | -0.1456053 | 1.645719 | 0.3449593 | 1.775788 | -0.3776073 | 0.3793467 | 1.328623 | 0.2879901 | 1.425262 | -0.2354419 | -0.2787346 | 1.324953 | 0.2990575 | 1.458855 | 0.005455517 | 0.06182911 | 1.234328 | 0.324752 | 1.643821 | 0.1471707 | -0.1456053 | -0.4521893 | 0.2023714 | 1.138444 | -0.3151665 | 0.3102793 | -0.3325262 | 0.2214201 | 1.220151 | 0.200113 | 0.1123151 | -0.2062463 | 0.2525588 | 1.237193 | -0.01577085 | -0.231357 | -0.09555574 | 0.2476448 | 1.256637 | -0.1931434 | -0.2307858
340 | 2023-10-20 19:26 | 2023-10-21 04:57 | 50234.85 | 45 | 99 | 385.412 | 440.901 | 3.557 | 125.4247 | 4.895463 | 0.9055938 | HQ07 | 125.4247 | 3.552 | 0.8123582 | 0.005 | 3.549 | 1.299773 | 0.008 | 5.308333 | 6.144305 | 3.548722 | 0.002244023 | 0.013 | -0.2981584 | 0.03422257 | 1.126164 | 0.3265565 |  | 0.03130575 | -0.4828686 | 0.006931452 | 0.002009929 |  | 0.03130575 | -0.4828686 | 3.547177 | 0.001657937 | 0.01 | -0.8207535 | 1.493571 | 1.377078 | 0.20662 | 0.9748298 | 0.4165906 | 0.2317646 | 0.008475806 | 0.00127173 | 0.006 | 0.4165906 | 0.2317646 | 0.01079284 | 0.00678136 | 0.005613796 | 0.01104596 | 1.753551 | -0.6748503 | 1.101792 | -0.6361342 | 0.9120936 | -0.4425619 | 1.794676 | 0.01256215 | 0.00968119 | 0.001837744 | 0.009327396 | -0.03453054 | -0.1063655 | 0.007828941 | 0.001661772 | 0.009915889 | 0.2616449 | 0.3235529 | 0.007293335 | 0.001937519 | 0.01080592 | -0.01812356 | 0.2191173 | 0.007038919 | 0.001898521 | 0.009788007 | -0.1640676 | -0.1467271 | 1.572938 | 0.2985848 | 1.515455 | -0.03453054 | -0.1063655 | 1.271996 | 0.269994 | 1.61107 | 0.2616449 | 0.3235529 | 1.184974 | 0.3147956 | 1.755676 | -0.01812356 | 0.2191173 | 1.143638 | 0.3084595 | 1.590293 | -0.1640676 | -0.1467271 | -0.4903325 | 0.1902521 | 1.01386 | 0.000339409 | -0.384905 | -0.396771 | 0.2655514 | 1.5305 | -0.3895439 | 0.383504 | -0.2268761 | 0.2901049 | 1.917459 | -0.2889371 |  | -0.09358941 | 0.2906652 | 1.523086 | -0.2771035 | 0.1900475
341 | 2023-10-24 14:11 | 2023-10-25 00:46 | 50390.68 | 41 | 99 | 383.372 | 440.836 | 3.558 | 120.9368 | 8.14816 | 0.8731898 | HQ07 | 120.9368 | 3.553 | 0.7225731 | 0.005 | 3.549 | 1.300632 | 0.009 | 8.991667 | 6.147375 | 3.549367 | 0.00216861 | 0.011 | -0.1440549 | -0.3021635 | 0.8327073 | 0.2586078 |  | -0.0350014 | -0.9798951 | 0.005762097 | 0.001789492 | 0.007 | -0.0350014 | -0.9798951 | 3.547976 | 0.001620317 | 0.008 | -0.4731109 | -0.0895303 | 1.033746 | 0.1617501 | 0.7225731 | -0.4141642 | 0.1797936 | 0.007153226 | 0.001119265 | 0.005 | -0.4141642 | 0.1797936 | 0.0109036 | 0.01019868 | 0.009116548 | 0.005290259 | 1.417789 | -0.5998589 | 1.326129 | -0.2606872 | 1.18542 | -0.1600725 | 0.6878894 |  | 0.00902997 | 0.001949525 | 0.009130778 | -0.337413 | -0.4428657 | 0.006820255 | 0.001887769 | 0.009285797 | 0.1263939 | 0.02801813 | 0.006251901 | 0.001780243 | 0.008489083 | 0.1333432 | -0.160765 | 0.006069433 | 0.001827489 | 0.007956726 | 0.2005138 | -0.6054316 | 1.174162 | 0.2534957 | 1.18727 | -0.337413 | -0.4428657 | 0.8868339 | 0.2454655 | 1.207427 | 0.1263939 | 0.02801813 | 0.8129311 |  |  | 0.1333432 | -0.160765 | 0.7892049 | 0.2376274 | 1.034608 | 0.2005138 | -0.6054316 |  | 0.2434513 | 1.36748 | -0.139231 | 0.3487439 | -0.3922427 | 0.3184802 | 1.566429 | 0.1722706 | -0.5138268 | -0.2558056 | 0.2786294 | 1.369922 | -0.2052768 | -0.2454181 | -0.1166254 | 0.3495173 | 1.634155 | -0.04346645 | -0.3239875
342 | 2023-10-29 18:28 | 2023-10-30 03:14 | 50515.5 | 51 | 99 | 391.375 | 442.253 | 3.566 | 123.8083 | 4.319749 | 0.8939227 | HQ07 | 123.8083 |  | 0.8132025 | 0.005 | 3.557 | 1.463765 | 0.009 | 3.9 | 6.152667 |  | 0.002529324 | 0.013 | -0.1689383 | -0.3410812 | 1.285385 | 0.3518022 | 1.626405 | -0.03639872 | -0.9740378 | 0.007903226 | 0.002163066 | 0.01 | -0.03639872 | -0.9740378 |  | 0.001764082 | 0.009 | -0.5994792 | 0.5405121 | 1.580498 | 0.1849864 | 0.975843 | 0.1714436 | -0.1027791 | 0.009717742 | 0.001137395 | 0.006 | 0.1714436 | -0.1027791 | 0.01049731 | 0.007020812 | 0.003436059 | 0.007918851 | 1.707309 | -0.6975862 | 1.141883 | -0.3077376 | 0.5588494 | -0.7749493 | 1.287942 | 0.1667462 | 0.01113018 | 0.001805083 | 0.0116575 | -0.1585651 | 1.015487 | 0.009101246 | 0.001793747 | 0.00854051 | 0.1249462 | -0.3320997 | 0.008039901 | 0.002073107 | 0.01066504 | 0.1393944 | -0.2570359 | 0.0081422 | 0.001716395 | 0.009286823 | -0.1180416 | -0.02517245 | 1.810241 | 0.2935832 | 1.896005 | -0.1585651 | 1.015487 | 1.48025 | 0.2917395 | 1.38905 | 0.1249462 | -0.3320997 | 1.30763 | 0.3371753 | 1.734589 | 0.1393944 | -0.2570359 | 1.324268 | 0.2791589 | 1.510432 | -0.1180416 | -0.02517245 | -0.5008377 | 0.1717547 | 0.9064755 | -0.1810894 | -0.05858619 | -0.3633305 | 0.1887015 | 1.111398 | -0.03004015 | 0.4228503 | -0.2373673 | 0.2522559 | 1.585604 | -0.06313455 | 0.548886 | -0.1285836 | 0.2494325 | 1.354544 | -0.3403168 | 0.2109754
343 | 2023-11-01 16:44 | 2023-11-02 07:04 | 50734.35 | 15 | 99 | 368.204 | 441.177 | 3.558 | 124.4173 | 4.140113 | 0.8983195 | HQ07 | 124.4173 | 3.552 | 0.9748961 | 0.006 | 3.551 | 1.137379 | 0.007 | 2.959821 | 6.146948 | 3.549915 | 0.002236269 | 0.013 | -0.3135254 | 0.2003978 | 1.293965 | 0.3054109 | 1.299862 | 0.03811744 | -0.5607077 | 0.00796371 | 0.001879652 | 0.008 | 0.03811744 | -0.5607077 | 3.548548 | 0.001726667 | 0.01 | -0.7861435 | 1.075627 | 1.516068 | 0.2120255 | 0.9748961 | 0.0995293 | -0.1400601 | 0.009330645 | 0.001304911 | 0.006 | 0.0995293 | -0.1400601 | 0.01071341 | 0.00683434 | 0.006574413 | 0.005769904 | 1.393553 | -0.385526 | 0.8889811 | -0.08611106 | 0.855171 | -0.02110722 | 0.750524 | 0.1655862 | 0.01021784 | 0.001848514 | 0.01155134 | 0.08905495 | 0.9618721 | 0.009170613 | 0.001756729 | 0.008373683 | 0.09522165 | -0.6151457 | 0.00822286 | 0.001944886 | 0.00944705 | 0.2973151 | -0.2012828 | 0.008208741 | 0.001730752 | 0.008026825 | 0.06332242 | -0.5263639 | 1.329093 | 0.2404466 | 1.502548 | 0.08905495 | 0.9618721 | 1.192873 |  | 1.089212 | 0.09522165 | -0.6151457 | 1.069594 | 0.2529823 | 1.228831 | 0.2973151 | -0.2012828 | 1.067757 | 0.2251287 | 1.044094 | 0.06332242 | -0.5263639 | -0.4367986 | 0.1933087 | 0.9835079 | -0.2766654 | 0.01254175 | -0.3313615 | 0.2251614 | 1.183872 | -0.5377429 | 0.2338762 | -0.1526901 | 0.2498905 | 1.471062 | -0.01283959 | 0.2740493 | -0.07795845 | 0.2086976 | 1.135015 | 0.2639118 | 0.06289787
344 | 2023-11-05 16:15 | 2023-11-06 02:28 | 50886.61 | 42 | 99 | 384.442 | 441.22 | 3.558 | 119.8318 | 3.813774 | 0.8652117 | HQ07 | 119.8318 | 3.553 | 0.7223425 | 0.005 | 3.549 | 1.300217 | 0.009 | 4 | 7.687066 | 3.550629 | 0.002400971 | 0.012 | -0.1010611 | -0.4682279 | 1.097495 | 0.2997986 | 1.444685 | -0.01234713 | -0.6845281 | 0.007596774 | 0.002075183 | 0.01 | -0.01234713 | -0.6845281 | 3.548976 | 0.001684283 | 0.009 | -0.3453272 | 0.1888253 | 1.336334 | 0.1820188 | 0.866811 | 0.08521613 | -0.2266092 | 0.00925 | 0.00125992 | 0.006 | 0.08521613 | -0.2266092 | 0.007370633 | 0.007398827 | 0.006218823 | 0.00350105 | 0.9585036 | -0.129394 | 0.96217 | -0.5183092 | 0.808718 | 0.09465842 | 0.4552891 | 0.4997091 | 0.01059511 | 0.001879417 | 0.008962915 | 0.2036094 | -0.4183722 | 0.008704632 | 0.002171884 | 0.009880181 | -0.2065459 | -0.07056584 | 0.007949203 | 0.001658228 | 0.007948262 | -0.1041294 | -0.4063313 | 0.007741238 | 0.002097856 | 0.01114227 | 0.1140536 | -0.05978166 | 1.377826 | 0.2444061 | 1.16557 | 0.2036094 | -0.4183722 | 1.131982 | 0.2824396 | 1.284854 | -0.2065459 | -0.07056584 | 1.033743 |  |  | -0.1041294 | -0.4063313 | 1.006698 | 0.2728128 | 1.448981 | 0.1140536 | -0.05978166 | -0.5226741 | 0.1805565 | 0.8997053 | -0.2174357 | -0.05872158 | -0.3597492 | 0.215268 | 0.976043 | -0.1972333 | -0.426508 | -0.2025897 | 0.2708538 | 1.868037 | 0.1110331 | 1.241844 | -0.07697718 | 0.2710091 | 1.460808 | 0.02694949 | 0.003186
345 | 2023-11-09 17:43 | 2023-11-10 06:49 | 51091.81 | 22 | 99 | 372.83 | 441.171 | 3.558 | 126.1008 | 3.347873 | 0.9104753 | HQ07 | 126.1008 | 3.551 | 1.138126 | 0.007 | 3.55 | 1.300716 | 0.008 | 2.6875 | 6.147656 | 3.549593 | 0.00212929 | 0.012 | -0.3044123 | -0.1464925 | 1.339397 | 0.2913202 | 1.463305 | -0.08960606 | -0.4443955 | 0.008237903 | 0.001791753 | 0.009 | -0.08960606 | -0.4443955 | 3.548298 | 0.00167225 | 0.01 | -0.2512658 | 0.5714542 | 1.549845 | 0.1905098 | 0.975537 | 0.2756004 | -0.2088934 | 0.009532258 | 0.001171723 | 0.006 | 0.2756004 | -0.2088934 | 0.01163834 | 0.005511984 | 0.008919033 | 0.00571122 | 1.891046 | -0.3001431 | 0.8956102 | -0.06595352 | 1.449202 | 0.09120119 | 0.927983 | -0.2728134 | 0.01110392 | 0.002053946 | 0.01163702 | 0.0454198 | -0.1678699 | 0.009254638 | 0.001936742 | 0.008800025 |  | -0.1664869 | 0.008243766 | 0.001792628 | 0.009478975 | -0.2825392 | 0.4022927 | 0.008497933 | 0.001903346 | 0.009984741 | 0.2064384 | 0.183202 | 1.804212 | 0.3337338 | 1.890832 | 0.0454198 | -0.1678699 | 1.503732 | 0.31469 | 1.429865 |  | -0.1664869 | 1.339482 | 0.2912737 | 1.540184 | -0.2825392 | 0.4022927 | 1.38078 | 0.3092637 | 1.622363 | 0.2064384 | 0.183202 | -0.4227918 | 0.1925414 | 1.132001 | 0.1445366 | 0.2775892 |  | 0.2035387 | 0.9988579 | 0.5829099 | 0.4130737 | -0.1635056 | 0.2392388 | 1.052738 | 0.1231675 | -0.4817765 | -0.1026426 | 0.2229099 | 1.141697 | 0.2730127 | -0.2907532
346 | 2023-11-17 16:43 | 2023-11-18 05:03 | 51269.95 | 27 | 99 | 375.889 | 440.921 | 3.557 | 127.3235 | 6.817597 | 0.919303 | HQ07 | 127.3235 | 3.552 | 0.8132858 | 0.005 | 3.549 | 1.301257 | 0.008 | 6.75 | 7.693793 | 3.548815 | 0.002013585 |  | -0.190548 | -0.2923704 | 1.1386 | 0.2761625 | 1.301257 | -0.005003758 | -0.4947865 | 0.007 | 0.00169782 | 0.008 | -0.005003758 | -0.4947865 | 3.547621 | 0.001490309 | 0.008 | -0.583201 | 0.6819836 | 1.332739 | 0.1919857 | 0.975943 | 0.1588254 | -0.04474654 | 0.008193548 | 0.001180309 | 0.006 | 0.1588254 | -0.04474654 | 0.01321059 | 0.00580291 | 0.007776906 | 0.007023264 | 2.149468 | -0.3865064 | 0.9441793 | -0.7149401 | 1.265364 | 0.05777077 | 1.142741 | -0.3413555 | 0.009305141 | 0.001879184 | 0.009108571 | 0.1053137 | -0.06015575 | 0.007931734 | 0.001789408 |  | 0.1028352 |  | 0.006938169 | 0.001845428 | 0.01039646 | 0.2970713 | 0.2404529 | 0.007282245 | 0.002076118 | 0.00962192 | -0.06649715 | -0.5612665 | 1.51402 | 0.3057582 | 1.482037 | 0.1053137 | -0.06015575 | 1.290556 | 0.2911509 |  | 0.1028352 |  | 1.128895 | 0.3002658 | 1.691587 | 0.2970713 | 0.2404529 | 1.184879 | 0.3378009 | 1.565562 | -0.06649715 | -0.5612665 | -0.4712591 | 0.2236989 | 1.069301 | -0.1773336 | -0.1910945 | -0.3346206 | 0.2480577 | 1.14622 | -0.3242335 | -0.4101886 | -0.1548241 | 0.2821853 | 1.682169 | -0.1946363 | 0.5098507 | -0.05522077 | 0.2940017 | 1.439041 | 0.108719 | -0.14185
347 | 2023-11-23 20:16 | 2023-11-24 08:36 | 51469.28 | 28 | 99 | 375.451 | 440.892 | 3.556 | 128.5895 | 8.536909 | 0.9284437 | HQ07 | 128.5895 | 3.552 | 0.6509279 | 0.004 | 3.551 |  | 0.005 | 7.691667 | 6.15528 | 3.549621 | 0.002161843 |  | -0.2924179 | -0.35134 | 0.9698301 | 0.3163764 | 1.464588 | 0.03718651 | -0.7651432 | 0.005959677 | 0.001944156 | 0.009 | 0.03718651 | -0.7651432 | 3.548129 | 0.001551122 |  | -0.5642296 | 0.5589137 | 1.212616 | 0.2015661 | 0.9763919 | 0.1256991 | -0.2976969 | 0.007451613 | 0.001238638 | 0.006 | 0.1256991 | -0.2976969 | 0.005567764 | 0.008785234 | 0.005567764 | 0.00740403 | 0.905625 | -0.7186081 | 1.428963 | -0.3307672 | 0.905625 | -0.3060617 | 1.204303 | -0.2404726 | 0.008889782 | 0.001924085 | 0.01076934 | -0.1680664 | -0.121283 | 0.007111757 | 0.001912749 | 0.009797158 | -0.01351281 | -0.1988113 | 0.006511846 | 0.00175079 | 0.009506519 | 0.1058184 | -0.06484049 | 0.006204874 | 0.001721163 | 0.009630327 |  |  | 1.445968 | 0.3129622 | 1.751688 | -0.1680664 | -0.121283 | 1.156763 | 0.3111183 | 1.593557 | -0.01351281 | -0.1988113 | 1.059185 | 0.2847749 | 1.546283 | 0.1058184 | -0.06484049 | 1.009254 | 0.2799558 | 1.566421 |  |  | -0.5425103 | 0.2326201 | 1.134027 | 0.007554384 | -0.108826 | -0.4099219 | 0.3150308 | 1.762798 | 0.09260836 | 0.09267579 | -0.2613121 | 0.3622416 | 1.91647 | 0.3102186 | 0.2973118 | -0.1568001 | 0.3361497 | 1.751265 | 0.1064672 | 0.2427561
349 | 2023-11-29 21:26 | 2023-11-30 08:14 | 51680.1 | 38 | 99 | 380.271 | 440.542 | 3.554 | 129.5712 | 8.23388 | 0.9355321 | HQ07 | 129.5712 | 3.546 | 1.300082 | 0.008 | 3.545 | 1.462592 | 0.009 | 6.325 | 6.152475 | 3.546081 | 0.002255346 | 0.011 | -0.1117482 | -0.2890979 | 1.085149 | 0.3088601 | 1.462592 | -0.178516 | -0.7493445 | 0.006677419 | 0.001900558 | 0.009 | -0.178516 | -0.7493445 | 3.544669 | 0.001695147 | 0.009 | -0.4239777 | 0.5429406 | 1.314498 | 0.1944081 | 0.8125512 | -0.4340789 | -0.3878039 | 0.00808871 | 0.001196282 | 0.005 | -0.4340789 | -0.3878039 | 0.008828605 | 0.007136604 | 0.007749563 | 0.0104436 | 1.434657 | -0.06662664 | 1.159705 | -0.1336622 | 1.259312 | -0.1230341 | 1.697097 | -0.05631159 | 0.009153028 | 0.001945715 | 0.0116527 | 0.272333 | 0.8837033 | 0.007527618 | 0.001791988 | 0.01011085 | -0.00760372 | 0.4527007 | 0.006878926 | 0.001824075 | 0.009074744 | -0.05981855 | -0.2435941 | 0.00707702 | 0.002038478 | 0.01063421 | -0.002665691 | 0.1445025 | 1.487376 | 0.3161806 | 1.893576 | 0.272333 | 0.8837033 | 1.223246 | 0.2911998 | 1.643024 | -0.00760372 | 0.4527007 | 1.117832 | 0.296414 | 1.474655 | -0.05981855 | -0.2435941 | 1.150023 | 0.3312547 | 1.72807 | -0.002665691 | 0.1445025 | -0.5164932 | 0.2022746 | 1.170714 | 0.1950008 | 0.6521215 | -0.3782702 | 0.2758183 | 1.341617 | -0.2427173 | -0.4653473 | -0.2007167 | 0.322723 | 1.799724 | -0.3132408 | 0.2610507 | -0.1020618 | 0.2711833 | 1.22478 | -0.2359115 | -0.4026414
350 | 2023-12-21 19:50 | 2023-12-22 06:26 | 51819.02 | 40 | 99 | 380.861 | 440.858 | 3.556 | 135.9954 | 7.056031 | 0.9819165 | HQ07 | 135.9954 | 3.548 | 1.301408 | 0.008 | 3.547 | 1.464084 | 0.009 | 6.520833 | 7.684041 | 3.548185 | 0.002238301 | 0.013 | -0.1623933 | 0.09485701 | 1.15841 | 0.3043162 | 1.464084 | 0.03234431 | -0.6796173 | 0.007120968 | 0.001870689 | 0.009 | 0.03234431 | -0.6796173 | 3.546766 | 0.001711315 | 0.009 | -0.5782002 | 0.4531774 | 1.389305 | 0.201544 | 0.9760558 | 0.04955069 | -0.2373513 | 0.008540323 | 0.001238929 | 0.006 | 0.04955069 | -0.2373513 | 0.005972752 |  | 0.007164233 | 0.007608986 | 0.9717561 | -0.61396 |  | -0.2272914 | 1.165608 | 0.1136269 | 1.237969 | 0.3023085 | 0.009670937 | 0.002093782 | 0.01101455 | 0.02928551 | -0.3188103 | 0.008059561 | 0.001943414 | 0.008368372 | 0.0633094 | -0.6140409 | 0.007187222 | 0.001753191 | 0.008956667 | 0.2911692 | 0.01526786 | 0.007040525 | 0.001844092 | 0.00743572 | -0.2031059 | -0.5333655 | 1.573444 | 0.3406545 | 1.792048 | 0.02928551 | -0.3188103 | 1.311276 | 0.31619 | 1.361519 | 0.0633094 | -0.6140409 | 1.169348 | 0.2852411 | 1.457234 | 0.2911692 | 0.01526786 | 1.145481 | 0.3000304 | 1.209778 | -0.2031059 | -0.5333655 | -0.4719601 | 0.192096 | 1.006187 | -0.1282037 | -0.1055648 | -0.3484921 | 0.2486677 | 1.371131 | 0.07336991 | 0.1289089 | -0.1135009 | 0.2652326 | 1.459365 | -0.01765683 | 0.2165866 | -0.116122 | 0.2911849 | 1.617623 | -0.3125061 | 0.1580067
351 | 2023-12-23 23:54 | 2023-12-24 08:31 | 51965.1 | 45 | 95 | 386.397 | 438.038 | 3.532 | 125.6895 | 9.557056 | 0.9075054 | HQ07 | 125.6895 | [6 empty] | 8.875 | 6.144907
353 | 2023-12-27 00:31 | 2023-12-27 08:16 | 52417.34 | 56 | 99 | 395.133 | 441.042 | 3.556 | 128.7015 | 10.31825 | 0.9292526 | HQ07 | 128.7015 | 3.553 | 0.4878432 | 0.003 | 3.549 | 1.138301 | 0.007 | 9.1875 | 6.154317 | 3.551008 | 0.002092965 | 0.012 | -0.05617132 | -0.1379555 | 0.9402784 | 0.2952482 | 1.300915 | 0.1230488 | -0.7255057 | 0.005782258 | 0.001815634 | 0.008 | 0.1230488 | -0.7255057 | 3.549685 | 0.001574011 | 0.01 | -0.2915992 | 1.194747 | 1.155349 | 0.2092353 | 0.9756864 | -0.01237442 | 0.06753941 | 0.007104839 | 0.001286696 | 0.006 | -0.01237442 | 0.06753941 | 0.006887503 | 0.005463891 | 0.008219629 | 0.004811018 | 1.120724 | -0.1511099 | 0.8890763 | -0.8291228 | 1.337486 | -0.8060348 | 0.7828419 | 0.02884556 | 0.008128438 | 0.001954228 | 0.01092569 | -0.2894614 | 0.02407278 | 0.006648849 | 0.002016792 | 0.009536261 | -0.08068191 | -0.5151404 | 0.006202775 | 0.00179105 | 0.008573694 | 0.1586453 | -0.4952705 | 0.005890571 | 0.001783753 | 0.008183648 | 0.0319611 | -0.4814781 | 1.322648 | 0.3179891 | 1.777813 | -0.2894614 | 0.02407278 | 1.081891 | 0.3281694 | 1.551726 | -0.08068191 | -0.5151404 | 1.009306 | 0.291437 | 1.395099 | 0.1586453 | -0.4952705 | 0.958505 | 0.2902496 | 1.331631 | 0.0319611 | -0.4814781 | -0.4867401 | 0.2927726 | 1.629175 | 0.01310674 | 0.5155075 | -0.3836822 | 0.3063993 | 1.758279 | 0.01928445 | 0.9249396 | -0.2324665 | 0.3428949 | 1.746428 | -0.1705186 | 0.1319368 | -0.0821181 | 0.3599669 | 1.814813 | -0.1835288 | -0.05517708
357 | 2023-12-31 | 2023-12-31 09:23 | 53152.42 | 43 | 99 | 385.367 | 440.679 | 3.554 | 119.9798 | 5.472659 | 0.8662804 | HQ07 | 119.9798 | [6 empty] | 4.951923 | 6.155285 |  |  |  | -0.04901577 |  |  |  |  | 0.0131542 |  |  |  |  | 0.0131542 |  |  | 0.001849504 | 0.011 | -0.7851659 | 1.668679 |  |  | 1.138532 | -0.2008421 | -0.5540588 |  |  | 0.007 | -0.2008421 | -0.5540588
359 | 2024-01-02 22:22 | 2024-01-03 08:30 | 53496.7 | 43 | 99 | 382.9 | 440.372 | 3.552 | 130.7892 | 10.26986 | 0.9443266 | HQ07 | 130.7892 | 3.548 | 0.6504866 | 0.004 | 3.545 | 1.138351 | 0.007 | 9.5625 | 7.693471 | 3.545423 | 0.002103154 | 0.012 | -0.07350176 | 0.0691811 | 0.9698282 | 0.2699599 | 1.300973 | -0.09179071 | -0.6701755 | 0.00596371 | 0.001660049 | 0.008 | -0.09179071 | -0.6701755 | 3.54425 | 0.001699474 | 0.009 | -0.2380049 | -0.09185914 | 1.160646 | 0.1799858 | 0.8131082 | 0.05309778 | -0.3484498 | 0.007137097 | 0.001106776 | 0.005 | 0.05309778 | -0.3484498 | 0.00988085 | 0.0113287 | 0.004401001 | 0.0060548 | 1.605341 | -0.4861433 | 1.840573 | -0.5366693 | 0.7150305 | -0.2502319 | 0.9837233 | 0.5168468 | 0.008299316 | 0.002007919 | 0.01109549 | -0.1876177 | 0.2263027 | 0.006812031 | 0.001865668 | 0.008564766 | 0.2210414 | -0.2555285 | 0.006018786 | 0.001904523 | 0.009364527 | -0.02938039 | -0.397341 | 0.006412645 | 0.001941575 | 0.008994575 | 0.2741276 | -0.3678513 | 1.34839 | 0.3262265 | 1.802684 | -0.1876177 | 0.2263027 | 1.106751 | 0.303115 | 1.391517 | 0.2210414 | -0.2555285 | 0.977872 | 0.3094278 | 1.521454 | -0.02938039 | -0.397341 | 1.041862 | 0.3154476 | 1.461348 | 0.2741276 | -0.3678513 | -0.5060266 | 0.2263803 | 1.336989 | -0.1525242 | 0.5687116 | -0.3647404 | 0.2817629 | 1.479819 | 0.1856366 | -0.2731271 | -0.1617362 | 0.3377154 | 1.580077 | 0.05701927 | -0.2997608 | -0.07249336 | 0.3454497 | 2.014016 | 0.1557205 | 0.6942522
364 | 2024-01-11 22:28 | 2024-01-12 06:38 | 54542.85 | 54 | 99 | 390.951 | 440.509 | 3.551 | 133.5664 | 11.59348 | 0.9643784 | HQ07 | 133.5664 | 3.547 | 0.9748673 | 0.006 | 3.544 |  |  | 10.0625 | 6.155732 | 3.547282 |  |  |  | -0.02760129 |  |  |  |  | -0.6472103 | 0.005758065 |  | 0.009 |  | -0.6472103 | 3.545387 | 0.001709418 | 0.009 | -0.3252053 | 0.5929376 |  | 0.1746311 | 0.8123894 | -0.2263576 | -0.8899554 |  |  |  | -0.2263576 | -0.8899554 | 0.008789616 | 0.004533117 |  | 0.008743618 | 1.429886 | -0.4584578 | 0.7374428 | -0.3463497 |  | -0.3907125 | 1.422403 | 0.04155898 |  |  | 0.01243136 | 0.1813812 | -0.77493 |  |  | 0.01117776 | 0.00110272 | 0.2104089 |  | 0.001988438 | 0.009144189 | 0.08860061 | -0.3218904 | 0.006225603 | 0.002247706 | 0.01064876 | 0.01725446 | -0.7025878 |  |  | 2.022321 | 0.1813812 | -0.77493 |  |  | 1.818387 | 0.00110272 | 0.2104089 |  | 0.3234771 | 1.487567 | 0.08860061 | -0.3218904 | 1.012775 | 0.3656545 | 1.732329 | 0.01725446 | -0.7025878 | -0.4849047 | 0.2197879 |  | 0.2004247 | -0.2381349 | -0.4224582 | 0.3051816 | 1.433756 | 0.2098954 | -0.1269119 | -0.3941701 | 0.4141253 | 2.432584 | 0.1337449 | 0.4822108 |  | 0.4926027 | 2.339841 | -0.7603823 | 0.2633142
366 | 2024-01-15 23:57 | 2024-01-16 09:13 | 54889.42 | 48 | 99 | 387.113 | 440.56 | 3.553 | 127.7448 | 11.63503 | 0.9223453 | HQ07 | 127.7448 | 3.547 | 0.8674052 | 0.006 | 3.546 | 1.011973 | 0.007 | 10.79583 | 6.151781 | 3.547177 | 0.002226264 | 0.012 | -0.4804959 | 0.05795225 | 0.8277657 | 0.2590932 | 1.15654 | 0.09905891 | -0.7425383 | 0.005725806 | 0.001792195 | 0.008 | 0.09905891 | -0.7425383 | 3.545879 |  | 0.01 | -0.4701287 | 0.572137 | 1.01547 | 0.1782193 | 0.8674052 | 0.1915597 | -0.3167616 | 0.007024194 | 0.001232775 | 0.006 | 0.1915597 | -0.3167616 | 0.006380298 | 0.007214966 | 0.005224155 | 0.008363269 | 1.037891 | -0.1496191 | 1.173667 | -0.08155789 | 0.8498195 | 0.1127517 | 1.360463 | 0.1139648 | 0.008099594 | 0.001839633 | 0.009383239 | -0.1562312 | -0.3193927 | 0.007048151 | 0.001814814 |  | -0.04876514 | 0.6838317 | 0.005822353 | 0.001898518 | 0.009075301 | -0.01746081 | -0.643947 | 0.006016115 | 0.001948532 | 0.009002833 | -0.05035681 | -0.5978895 | 1.317571 | 0.2992554 | 1.526383 | -0.1562312 | -0.3193927 | 1.146531 | 0.2952179 |  | -0.04876514 | 0.6838317 | 0.9471292 | 0.3088342 | 1.47629 | -0.01746081 | -0.643947 | 0.9786487 | 0.3169701 | 1.464502 | -0.05035681 | -0.5978895 | -0.5179581 | 0.2709215 | 1.491894 | 0.3239994 | 0.1477602 | -0.2877028 | 0.3087135 | 1.592176 | 0.3945269 | 0.5124061 | -0.2900703 | 0.4039624 | 1.992842 | -0.007515541 | -0.08340731 | -0.1294622 | 0.3594963 | 2.059424 | -0.1612206 | 0.634053
370 | 2024-01-19 23:23 | 2024-01-20 08:35 | 55652.72 | 49 | 99 | 387.61 | 439.953 | 3.548 | 133.0987 | 21.18404 | 0.9610012 | HQ07 | 133.0987 | 3.544 | 0.650066 | 0.004 | 3.543 | 0.8125825 | 0.005 | 18.25 | 6.156108 | 3.543476 | 0.001923491 | 0.011 | -0.355106 | 0.2051931 | 0.7365668 | 0.2586703 | 1.137616 | -0.1564518 | -0.5848969 | 0.004532258 | 0.001591656 | 0.007 | -0.1564518 | -0.5848969 | 3.542508 | 0.001615454 | 0.009 | -0.5498331 | 0.8633144 | 0.8938408 | 0.1893665 | 0.8125825 | -0.1253577 | -0.463954 | 0.0055 | 0.001165214 |  | -0.1253577 | -0.463954 | 0.006183532 | 0.005955849 | 0.005810674 | 0.005150521 | 1.004819 | -0.709596 | 0.9678211 | -0.2225101 | 0.9442303 | -0.02388199 | 0.8369559 | -0.425631 | 0.006365035 | 0.001936902 | 0.01096246 | 0.08770037 | -0.003156889 | 0.005359455 | 0.001790025 | 0.008251378 | -0.03516614 | -0.7157541 | 0.004993283 | 0.001785631 | 0.009380283 | 0.1770693 | 0.3223747 | 0.004821659 | 0.001678022 | 0.007342976 | 0.2153027 | -0.770347 | 1.034314 | 0.3147452 | 1.781392 | 0.08770037 | -0.003156889 | 0.8709075 | 0.2908777 | 1.340843 | -0.03516614 | -0.7157541 | 0.8114049 | 0.2901638 | 1.524289 | 0.1770693 | 0.3223747 | 0.783516 | 0.2726774 | 1.193228 | 0.2153027 | -0.770347 | -0.4640646 | 0.4007379 |  |  |  | -0.3724924 | 0.4397198 | 3.400306 | 0.6871942 |  | -0.1334191 | 0.6051096 | 5.026548 |  |  | -0.0706705 | 0.4553587 | 2.478204 | -0.008504496 | 0.02718261
372 | 2024-01-21 23:38 | 2024-01-22 08:34 | 55990.55 | 47 | 97 | 386.816 | 439.107 | 3.542 | 128.7598 | 20.27924 | 0.9296735 | HQ07 | 128.7598 | [6 empty] | 19.5625 | 6.153839
375 | 2024-01-25 23:24 | 2024-01-26 09:42 | 56660.58 | 38 | 97 | 380.945 | 439.077 | 3.542 | 129.9573 | 14.83436 | 0.9383196 | HQ07 | 129.9573 | [6 empty] | 13.86875 | 6.155043
377 | 2024-03-14 22:47 | 2024-03-15 06:53 | 62859.36 | 56 | 99 | 395.091 | 440.388 | 3.551 | 124.3628 | 19.15767 | 0.897926 | HQ07 | 124.3628 | 3.549 | 0.3252729 | 0.002 | 3.546 | 0.8131822 | 0.005 | 19 | 6.150148 | 3.547 | 0.001770199 | 0.01 | -0.5474274 | 0.7474316 | 0.7344871 | 0.2382215 |  | 0.1394314 | -0.2235986 | 0.004516129 | 0.001464748 | 0.008 | 0.1394314 | -0.2235986 | 3.546202 | 0.001556418 | 0.009 | -0.6054174 | 0.9708155 | 0.864334 | 0.2077666 | 1.138455 | 0.054459 | 0.09007014 | 0.005314516 | 0.001277491 |  | 0.054459 | 0.09007014 | 0.004859839 | 0.005463891 | 0.004624064 | 0.004811018 | 0.7895146 | -0.8544908 | 0.887647 |  | 0.7512113 | -0.3712682 | 0.7815834 | 0.02884556 | 0.006110821 | 0.001815444 | 0.008264562 | 0.2565097 | -0.4092079 | 0.005642693 | 0.001762596 | 0.009244141 | 0.1998462 | 0.2366254 | 0.00498342 | 0.001999417 | 0.009242352 | 0.1582542 | -0.620664 | 0.004791205 | 0.001643445 | 0.008413535 | -0.009010474 | 0.03513463 | 0.9927453 | 0.2949316 | 1.342636 | 0.2565097 | -0.4092079 | 0.9166947 | 0.2863459 | 1.501775 | 0.1998462 | 0.2366254 | 0.8095912 | 0.3248192 | 1.501484 | 0.1582542 | -0.620664 | 0.7783646 | 0.2669891 | 1.366837 | -0.009010474 | 0.03513463 | -0.4757453 | 0.321074 | 1.967225 | -0.1753753 | 0.6266915 | -0.2717421 | 0.361933 | 2.020527 | 0.1402241 | 0.0430828 | -0.207195 | 0.5572171 | 3.819844 | 0.398845 | 1.736135 | -0.06628872 | 0.5309216 | 3.507335 | -1.06625 | 4.604492
380 | 2024-03-18 20:13 | 2024-03-19 05:44 | 63406.38 | 47 | 99 | 386.076 | 440.106 | 3.55 | 129.2773 | 19.05839 | 0.93341 | HQ07 | 129.2773 | 3.546 | 0.5782772 | 0.004 | 3.544 | 0.8674158 | 0.006 | 18.67917 | 7.688371 | 3.544335 | 0.001773879 | 0.01 | -0.6395627 | 0.9894682 | 0.7094389 | 0.2143257 | 1.156554 | 0.1155399 | -0.2757886 | 0.004907258 | 0.001482512 | 0.008 | 0.1155399 | -0.2757886 | 3.543484 | 0.001605295 | 0.009 | -0.8752394 | 1.334557 | 0.8324394 | 0.1790844 | 0.8674158 | 0.1336601 | -0.01821994 | 0.005758065 | 0.001238744 | 0.006 | 0.1336601 | -0.01821994 | 0.006892502 | 0.006528249 | 0.00308114 | 0.006354681 | 1.119686 | -0.3696053 | 1.060514 | -0.2598911 | 0.5005309 | 0.07293183 | 1.032317 | -0.6148231 | 0.006585185 | 0.001770464 | 0.007363509 | 0.007805469 | -0.8126188 | 0.005552332 | 0.00186234 | 0.009243407 | -0.3462965 | -0.2535388 | 0.005306728 | 0.001781168 | 0.008905815 |  | 0.1917444 | 0.005335032 | 0.001763032 | 0.008587119 | -0.1923164 | -0.327651 | 1.069763 | 0.2876118 | 1.196201 | 0.007805469 | -0.8126188 | 0.901976 | 0.302537 | 1.501591 | -0.3462965 | -0.2535388 | 0.8620776 | 0.2893505 | 1.446749 |  | 0.1917444 | 0.8666755 | 0.2864044 | 1.394977 | -0.1923164 | -0.327651 | -0.4473376 | 0.3011795 | 2.103225 | -0.1353508 | 1.854735 | -0.3216658 | 0.3991868 | 2.601261 | 0.6056964 | 1.213905 | -0.155923 | 0.4136658 | 2.250655 | -0.1238073 | 0.3251287 | -0.2116352 | 0.4479844 | 3.326032 | 0.8474199 | 3.652004
381 | 2024-03-21 22:44 | 2024-03-22 06:40 | 63651.13 | 57 | 99 | 395.956 | 440.567 | 3.552 | 125.1232 | 19.56427 | 0.9034168 | HQ07 | 125.1232 | 3.551 | 0.162593 | 0.001 | 3.548 | 0.6503721 | 0.004 | 19.5625 | 6.15499 | 3.548931 | 0.001832936 | 0.011 | -0.4946214 | 0.6511229 | 0.6549614 | 0.2552652 | 1.138151 | -0.009025932 | -0.4755604 | 0.004028226 | 0.001569964 | 0.007 | -0.009025932 | -0.4755604 | 3.548032 | 0.001632672 | 0.01 | -0.6450576 | 1.348699 | 0.801164 | 0.2126264 | 0.9755581 | -0.0412036 | -0.5961108 | 0.004927419 | 0.001307722 | 0.006 | -0.0412036 | -0.5961108 | 0.003823354 | 0.003753688 | 0.003518802 | 0.001705822 | 0.6216556 | -0.4142296 | 0.6103283 |  | 0.5721372 | -0.1034215 | 0.277357 | -0.4963193 | 0.006183196 | 0.001922618 | 0.009884272 | -0.1819811 | -0.01583043 | 0.005137783 |  | 0.008638005 | -0.1957926 | 0.2448679 | 0.004480929 | 0.001489304 |  | 0.07701625 | 0.3381601 | 0.004618079 | 0.001947306 | 0.009651128 | 0.5485286 | 0.02843155 | 1.005353 | 0.3126067 | 1.607126 | -0.1819811 | -0.01583043 | 0.8353743 |  | 1.404491 | -0.1957926 | 0.2448679 | 0.7285736 | 0.2421523 |  | 0.07701625 | 0.3381601 | 0.7508734 | 0.3166208 | 1.569219 | 0.5485286 | 0.02843155 | -0.482258 | 0.3491834 | 2.166018 | 0.6755896 | 1.568527 | -0.4429888 | 0.4399174 | 2.180736 | 0.0066781 | -0.4074195 | -0.1537503 | 0.5399915 | 3.86684 | 0.4650383 | 2.386668 | -0.1014181 | 0.6219731 | 4.410529 | 1.342914 | 5.845328
382 | 2024-03-22 23:10 | 2024-03-23 09:00 | 63841.89 | 42 | 96 | 383.763 | 438.326 | 3.535 | 127.2027 | 21.61396 | 0.9184309 | HQ07 | 127.2027 | [6 empty] | 21.1 | 6.155761
383 | 2024-03-24 00:24 | 2024-03-24 06:11 | 63935.71 | 69 | 99 | 409.526 | 440.025 | 3.549 | 126.102 | 20.80905 | 0.910484 | HQ07 | 126.102 | 3.544 | 0.8128022 | 0.005 | 3.544 | 0.8128022 | 0.005 | 20.08333 | 6.144975 | 3.544524 | 0.002011963 | 0.012 | -0.52423 | 1.097163 | 0.6607295 | 0.2691227 | 1.137923 | 0.07997439 | -0.6036302 | 0.004064516 | 0.001655524 | 0.007 | 0.07997439 | -0.6036302 | 3.543395 | 0.001666595 | 0.01 |  |  | 0.8442655 | 0.192988 | 0.9753627 | 0.1207175 | 0.1740881 | 0.005193548 | 0.001187177 | 0.006 | 0.1207175 | 0.1740881 | 0.001916706 | 0.005118752 | 0.004396162 | 0.007127298 | 0.3113433 | -0.1906824 | 0.8314729 | -0.3053513 | 0.7140977 | 0.3576161 | 1.157734 | 0.0509911 | 0.006656544 | 0.001921713 | 0.009283072 | -0.3960224 | -0.1955491 | 0.00518733 | 0.00189413 | 0.008719345 | 0.44432 | -0.2396459 | 0.004647166 | 0.001666144 | 0.008200109 | 0.1932133 | -0.3842752 | 0.00419806 | 0.001526802 | 0.006577979 | 0.2628716 | -0.4684989 | 1.081267 | 0.3121567 | 1.507911 | -0.3960224 | -0.1955491 | 0.8426125 | 0.3076762 | 1.416341 | 0.44432 | -0.2396459 | 0.7548701 | 0.2706428 | 1.331998 | 0.1932133 | -0.3842752 | 0.6819188 | 0.2480085 | 1.068505 | 0.2628716 | -0.4684989 | -0.5183363 | 0.3393522 | 2.329282 | 0.4495328 | 2.777263 | -0.3973127 | 0.3923842 | 2.283562 | 0.3813069 | 1.262347 | -0.296035 | 0.5257846 | 3.247981 | 0.2420601 | 0.6012541 | -0.1122041 | 0.6038596 | 3.817281 | 0.5723534 | 1.492038
384 | 2024-03-24 23:55 | 2024-03-25 08:08 | 64089.73 | 56 | 99 | 395.42 | 439.93 | 3.548 | 127.0088 | 22.48346 | 0.9170314 | HQ07 | 127.0088 | 3.545 | 0.4876472 | 0.003 | 3.545 |  | 0.003 | 21.875 | 6.153687 | 3.544016 | 0.001808589 | 0.01 | -0.587189 | 0.4422799 | 0.6187352 | 0.2364647 |  | 0.06271904 | -0.407371 | 0.003806452 | 0.001454728 | 0.006 | 0.06271904 | -0.407371 | 3.54321 | 0.001588957 | 0.008 | -0.6106996 | 0.9623317 | 0.7498232 | 0.1974121 | 0.9752945 | -0.01903787 | -0.187656 | 0.004612903 | 0.001214477 | 0.006 | -0.01903787 | -0.187656 | 0.003193998 | 0.002854102 | 0.005899015 | 0.003854102 | 0.5191474 | 0.0434568 | 0.4639012 | -0.3397214 | 0.9588164 | -0.7517954 | 0.6264396 | -0.1531065 | 0.005574408 | 0.001828678 | 0.01161995 | 0.3600624 |  | 0.004854447 | 0.001680244 | 0.008185363 | 0.3178463 | 0.02513266 | 0.004361187 | 0.001760051 | 0.008709795 | 0.1596762 | -0.1938398 | 0.004303028 | 0.001754467 | 0.009646556 | 0.6795291 | 0.772056 | 0.9060554 | 0.2972304 | 1.888688 | 0.3600624 |  | 0.789034 | 0.2731041 | 1.330436 | 0.3178463 | 0.02513266 | 0.7088603 | 0.2860759 | 1.415676 | 0.1596762 | -0.1938398 | 0.6994072 | 0.2851682 | 1.567936 | 0.6795291 | 0.772056 | -0.4763596 | 0.4007331 | 2.352221 | 0.3014013 | 0.4778661 | -0.3611355 | 0.4622696 | 2.627928 | -0.05032874 | 0.326519 | -0.2569109 | 0.613938 | 5.200322 | -0.03055178 | 4.78927 | -0.1493665 | 0.5120274 | 3.121217 | 0.03187232 | 0.6383299
385 | 2024-03-25 22:54 | 2024-03-26 07:46 | 64255.51 | 50 | 98 | 388.21 | 439.162 | 3.543 | 127.8 | 22.51707 | 0.9227437 | HQ07 | 127.8 | [6 empty] | 22.27083 | 6.144714
387 | 2024-03-27 22:56 | 2024-03-28 08:54 | 64576.26 | 41 | 95 | 382.975 | 437.372 | 3.527 | 127.9639 | 24.42431 | 0.9239271 | HQ07 | 127.9639 | [6 empty] | 23.9375 | 6.145711
390 | 2024-03-29 20:26 | 2024-03-30 03:57 | 64970.06 | 60 | 99 | 400.171 | 440.472 | 3.554 | 121.8201 | 26.58125 | 0.8795676 | HQ07 | 121.8201 | 3.551 |  |  | 3.549 | 0.8133665 | 0.005 | 26.775 | 6.14814 | 3.548407 | 0.001779172 | 0.01 | -0.779078 | 0.9131535 | 0.6159283 | 0.2290451 | 0.9760398 | 0.1043487 | -0.2300491 | 0.00378629 | 0.001408007 | 0.006 | 0.1043487 | -0.2300491 | 3.547702 | 0.001686772 | 0.009 | -0.9133135 | 0.8313288 | 0.7307179 | 0.201644 | 0.8133665 | 0.2920851 | -0.4826006 | 0.004491935 | 0.001239564 | 0.005 | 0.2920851 | -0.4826006 | 0.01036047 | 0.006354681 | 0.003957348 | 0.006528249 | 1.686003 | -0.3993904 | 1.034124 | -0.6148231 | 0.6439957 | -0.03507038 | 1.062369 | 0.2598911 | 0.005299146 | 0.001748994 | 0.009591507 |  |  | 0.00486652 | 0.001705628 | 0.008407221 | 0.1948962 | -0.1304616 | 0.004133648 | 0.001778173 | 0.008424501 | 0.131024 | -0.3675678 | 0.004223342 | 0.001907915 | 0.009499284 | 0.3747791 | 0.105804 | 0.8623521 | 0.284621 | 1.560866 |  |  | 0.791949 | 0.2775639 | 1.368142 | 0.1948962 | -0.1304616 | 0.6726857 | 0.2893694 | 1.370954 | 0.131024 | -0.3675678 | 0.687282 | 0.310483 | 1.545858 | 0.3747791 | 0.105804 | -0.4764814 | 0.4553987 | 2.540771 | -0.1686792 | 0.215504 | -0.303189 | 0.4799346 | 2.656587 | -0.08775995 | 0.4594834 | -0.1677766 | 0.6379805 | 3.311453 | 0.4720719 | 0.6673952 | -0.02713845 | 0.6161677 | 3.532305 | -0.2477107 | 1.146707
393 | 2024-04-01 23:34 | 2024-04-02 06:12 | 65462.31 | 66 | 99 | 406.615 | 439.969 | 3.549 | 124.78 | 25.21458 | 0.9009384 | HQ07 | 124.78 | 3.545 | 0.650701 | 0.004 | 3.544 | 0.8133762 | 0.005 | 24.64732 | 6.145752 | 3.544528 | 0.001707097 | 0.011 | -0.7697391 | 1.77493 | 0.587074 | 0.2407664 | 1.138727 | 0.0990925 | -0.5092959 | 0.003608871 | 0.001480043 | 0.007 | 0.0990925 | -0.5092959 | 3.54379 | 0.001568357 | 0.01 | -1.187841 | 3.09233 | 0.7071126 | 0.211589 | 0.9760515 | 0.005068741 | -0.4344014 | 0.004346774 | 0.001300684 | 0.006 | 0.005068741 | -0.4344014 | 0.005871298 | 0.003547336 | 0.005052511 | 0.006278249 | 0.9549467 | -0.5517653 | 0.5769622 | -1.050364 | 0.8217738 | -0.1442986 | 1.021136 | 0.1159836 | 0.005516531 | 0.001791676 | 0.009035087 | 0.1229242 | -0.3007323 | 0.004550967 | 0.001625566 | 0.009161086 | 0.2481044 | 0.08321773 | 0.004484208 | 0.001819426 | 0.008625855 | 0.1718037 | -0.3534356 | 0.0041294 | 0.001636312 | 0.007998497 | 0.2015146 | -0.2302972 | 0.8972452 | 0.29141 | 1.469526 | 0.1229242 | -0.3007323 | 0.7401995 | 0.2643927 | 1.49002 | 0.2481044 | 0.08321773 | 0.7293412 | 0.2959235 | 1.402966 | 0.1718037 | -0.3534356 | 0.6716329 | 0.2661406 | 1.300929 | 0.2015146 | -0.2302972 | -0.5092735 | 0.3997025 | 2.252992 | 0.2057223 | 0.2597764 | -0.443691 | 0.5400364 | 4.03443 | 0.3555192 | 3.00738 | -0.1625227 | 0.6761138 | 5.005441 | 0.3410101 | 3.299066 | -0.1885039 | 0.6102379 | 3.726454 | -0.1289017 | 0.99302
402 | 2024-04-11 01:00 | 2024-04-11 08:07 | 67178.6 | 62 | 99 | 400.998 | 440.399 | 3.553 | 128.8663 | 22.573 | 0.9304425 | HQ07 | 128.8663 | 3.549 | 0.6504351 | 0.004 | 3.548 | 0.8130439 | 0.005 | 22.5625 | 6.15302 | 3.547524 | 0.001808499 | 0.01 | -0.5590159 | 0.6346965 | 0.6635487 | 0.2391793 | 1.138261 | 0.1905678 | -0.4214062 | 0.004080645 | 0.001470888 | 0.007 | 0.1905678 | -0.4214062 | 3.54675 | 0.001631125 | 0.008 | -0.4905496 | 0.6761543 | 0.7894394 | 0.2151797 | 0.9756527 | 0.03629112 | -0.4893993 | 0.004854839 | 0.001323297 | 0.006 | 0.03629112 | -0.4893993 | 0.007019296 | 0.006308595 | 0.003966042 | 0.003898926 | 1.142343 | -0.5123349 | 1.026681 | -0.2464139 | 0.6454465 | 0.2062732 | 0.6345238 | 0.09330746 | 0.00572821 | 0.001874302 | 0.01061957 | 0.2020433 | 0.3445092 | 0.004915076 | 0.001916043 | 0.009042298 | 0.6095595 | 0.1733662 | 0.004497842 | 0.001759701 | 0.008234505 | 0.04331183 | -0.2214671 | 0.004681679 | 0.001892786 | 0.008681811 | -0.03967909 | -0.382546 | 0.9322274 | 0.3050299 | 1.728262 | 0.2020433 | 0.3445092 | 0.7998953 | 0.311823 | 1.471573 | 0.6095595 | 0.1733662 | 0.7319934 | 0.2863794 | 1.34011 | 0.04331183 | -0.2214671 | 0.7619115 | 0.3080381 | 1.412906 | -0.03967909 | -0.382546 | -0.5006614 | 0.3491656 | 2.227112 | -0.09844901 | 0.8216261 | -0.3142069 | 0.4224819 | 2.176667 | -0.1518773 | 0.3270332 | -0.2295317 | 0.5781014 | 3.778719 |  | 1.779326 | -0.1362675 | 0.6356041 | 5.078604 | 0.3514432 | 4.279771
403 | 2024-04-11 23:39 | 2024-04-12 08:09 | 67322.96 | 53 | 99 | 392.108 | 440.211 | 3.552 | 129.5879 | 23.46959 | 0.9356526 | HQ07 | 129.5879 | 3.547 |  |  | 3.545 |  |  | 23.22917 | 6.15028 | 3.545831 | 0.001800683 | 0.01 | -0.4571038 | 0.75526 | 0.6929078 | 0.2422704 | 1.139098 |  | -0.3293129 | 0.004258065 | 0.001488803 | 0.007 |  | -0.3293129 | 3.544952 | 0.001545278 | 0.009 | -0.4822622 | 1.788334 |  | 0.1882856 | 1.139098 | -0.1122726 |  |  | 0.001157055 | 0.007 | -0.1122726 |  | 0.006320148 | 0.008977569 | 0.004696353 | 0.00560386 | 1.026817 | -0.4049383 | 1.458561 | -0.1061361 | 0.7630035 | 0.04782426 | 0.9104438 | -0.1050826 | 0.00601385 | 0.001930246 | 0.01076612 | 0.1408067 | -0.1769531 | 0.005130291 | 0.002003097 | 0.009429633 | -0.03431052 | -0.4725409 | 0.004660383 | 0.001748195 | 0.008112163 | 0.08070855 | -0.4333326 | 0.004857292 | 0.001828505 | 0.00774308 | 0.113885 | -0.5216391 | 0.9770537 | 0.3136018 | 1.749142 | 0.1408067 | -0.1769531 | 0.8335043 | 0.3254376 | 1.532006 | -0.03431052 | -0.4725409 | 0.7571596 | 0.2840244 | 1.317961 | 0.08070855 | -0.4333326 | 0.7891509 | 0.2970722 | 1.257997 | 0.113885 | -0.5216391 | -0.5348898 | 0.3101 | 1.803502 | -0.385009 | 0.5982805 | -0.337285 | 0.552644 | 4.08407 |  | 4.189709 | -0.1340453 | 0.5588248 | 2.916398 | 0.2900134 | 0.1280438 | -0.088583 | 0.5596137 | 3.769911 | -0.654884 | 2.957889
410 | 2024-04-17 23:53 | 2024-04-18 08:44 | 68605.88 | 47 | 95 | 386.17 | 436.299 | 3.519 | 128.14 | 24.66276 | 0.9251984 | HQ07 | 128.14 | [6 empty] | 24.25 | 6.154452
417 | 2024-04-23 23:36 | 2024-04-24 07:55 | 69836.37 | 57 | 99 | 395.736 | 440.335 | 3.552 | 124.3343 | 24.75775 | 0.8977208 | HQ07 | 124.3343 | 3.548 | 0.6503613 | 0.004 | 3.548 |  |  | 25.02083 | 6.149571 | 3.547282 | 0.001728824 | 0.01 | -0.6940778 | 1.194232 | 0.6188922 | 0.2234959 | 1.138132 | 0.07038564 | -0.2234278 | 0.003806452 | 0.001374596 | 0.007 | 0.07038564 | -0.2234278 | 3.546613 | 0.001636523 | 0.009 | -0.8262636 | 1.717413 | 0.7277228 | 0.1971943 | 0.8129516 | 0.1546289 | -0.4180174 | 0.004475806 | 0.001212829 | 0.005 | 0.1546289 | -0.4180174 | 0.003429859 | 0.008447525 | 0.0040294 | 0.005161329 | 0.5577874 | -0.6687853 | 1.373795 | -0.06963703 | 0.655289 | -0.3322644 | 0.8393711 | 0.1853248 | 0.005543925 | 0.00192404 | 0.00831766 | -0.2388007 | -0.5491519 | 0.004898151 | 0.00198018 |  | 0.1588165 | -0.1650181 | 0.004260426 | 0.001729129 | 0.00929946 | 0.2641287 | 0.2147216 | 0.004262206 | 0.001746253 | 0.006958913 | -0.09978018 | -0.9620606 | 0.9015915 | 0.3129008 | 1.352675 | -0.2388007 | -0.5491519 | 0.7965713 | 0.3220305 |  | 0.1588165 | -0.1650181 | 0.69286 | 0.2812029 | 1.512342 | 0.2641287 | 0.2147216 | 0.6931494 | 0.2839877 | 1.131707 | -0.09978018 | -0.9620606 | -0.435558 | 0.4267875 | 3.09758 | 0.2058147 |  | -0.3220773 | 0.5014488 | 3.455752 | 0.02658361 | 2.073149 | -0.1522973 | 0.5710887 | 3.198702 | 0.0008143865 | 0.9203678 | -0.07058841 | 0.6504214 | 4.388414 | 0.3237682 | 2.790903
428 | 2024-05-04 00:17 | 2024-05-04 10:00 | 71845.27 | 48 | 99 | 387.688 | 439.913 | 3.549 | 126.72 | 25.82254 | 0.9149457 | HQ07 | 126.72 | 3.545 | 0.6503046 | 0.004 | 3.544 | 0.8128808 | 0.005 | 25.30417 | 6.155943 | 3.544089 | 0.001900403 | 0.012 | -0.58491 | 0.9935874 | 0.5860608 | 0.2388821 | 0.975457 | 0.03536943 | -0.4936255 | 0.003604839 | 0.001469355 | 0.006 | 0.03536943 | -0.4936255 | 3.543202 | 0.001686772 | 0.01 | -0.7777203 | 1.44057 | 0.7302816 | 0.181317 | 0.8128808 | 0.2528742 | -0.01747318 | 0.004491935 | 0.001115274 | 0.005 | 0.2528742 | -0.01747318 | 0.005793298 | 0.003665746 | 0.003665746 | 0.005793298 | 0.9412855 | -0.9221022 | 0.5956043 | -0.66618 | 0.5956043 | -0.30186 | 0.9412855 |  | 0.006004303 | 0.00200243 | 0.01013001 | 0.1683357 | -0.1492162 | 0.00448457 | 0.001662238 | 0.008378112 | 0.4404607 | -0.4048958 | 0.004186512 | 0.001650488 | 0.009597882 | 0.2488949 | 0.1230429 | 0.004089913 | 0.001638314 | 0.007604056 | 0.30012 | -0.196949 | 0.9755692 | 0.3253515 | 1.645908 | 0.1683357 | -0.1492162 | 0.7286454 | 0.2700776 | 1.361262 | 0.4404607 | -0.4048958 | 0.6802175 | 0.2681685 | 1.559448 | 0.2488949 | 0.1230429 | 0.6645223 | 0.2661906 | 1.235494 | 0.30012 | -0.196949 | -0.5442522 | 0.4229285 | 2.648688 | 0.3215758 | 0.7105831 | -0.4919029 | 0.5527714 | 3.847463 | -0.3525638 | 2.073011 | -0.2181991 | 0.552421 | 3.60005 | 0.1891526 | 1.166811 | -0.01183974 | 0.5376039 | 3.061418 | 0.371278 | 0.6713123
440 | 2024-05-12 00:13 | 2024-05-12 03:17 | 73698.48 | 84 | 99 | 423.116 | 439.58 | 3.546 | 126.1416 | 25.68699 | 0.9107697 | HQ07 | 126.1416 | 3.542 | 0.6505006 | 0.004 | 3.541 | 0.8131258 | 0.005 | 25.9375 | 6.144434 | 3.541367 | 0.001848086 | 0.012 | -0.8793487 | 2.362318 | 0.5908277 | 0.2460919 |  | 0.2448499 | -0.3513514 | 0.003633065 | 0.001513246 |  | 0.2448499 | -0.3513514 | 3.540516 | 0.001679546 | 0.011 | -1.441162 | 4.326055 | 0.7291902 | 0.2139893 | 0.9757509 | 0.2423011 | -0.3787752 | 0.004483871 | 0.001315844 | 0.006 | 0.2423011 | -0.3787752 | 0.008494649 | 0.002737412 |  | 0.006745856 | 1.380081 | -0.18216 | 0.444733 | -0.5969857 |  | -0.2172304 | 1.095964 | 0.05387708 | 0.005679549 | 0.001852055 | 0.009371479 | -0.2532629 | -0.2570673 | 0.004650871 | 0.001797322 | 0.008970125 | 0.2999218 | -0.2576565 | 0.004041574 |  |  | 0.2333331 | -0.4935891 | 0.004165781 | 0.001838184 | 0.009623997 | 0.5440512 | 0.5197152 | 0.9227268 | 0.3008937 | 1.522535 | -0.2532629 | -0.2570673 | 0.7556028 | 0.2920016 | 1.45733 | 0.2999218 | -0.2576565 | 0.6566136 |  |  | 0.2333331 | -0.4935891 | 0.6767928 | 0.2986402 | 1.563561 | 0.5440512 | 0.5197152 | -0.5346645 | 0.4245429 | 2.56872 | -0.284786 | 1.060318 | -0.3396017 | 0.4931072 | 2.421032 | -0.2955818 | 0.08921795 | -0.2482061 | 0.6544064 | 4.756401 |  | 4.611645 | -0.1637365 | 0.6051376 | 4.60238 | -1.123302 | 5.044571
458 | 2024-05-25 23:33 | 2024-05-26 06:37 | 76863.47 | 63 | 99 | 402.085 | 439.855 | 3.547 | 123.2469 | 26.98844 | 0.8898691 | HQ07 | 123.2469 | 3.544 | 0.812959 | 0.005 | 3.543 | 0.9755508 | 0.006 | 26.5625 | 6.149687 | 3.544032 | 0.002138657 | 0.013 | -0.2625913 | 0.8282027 | 0.5887396 | 0.2686579 | 1.138143 | -0.04131916 | -0.8429557 | 0.003620968 | 0.001652346 | 0.007 | -0.04131916 | -0.8429557 | 3.543008 | 0.001655226 | 0.01 | -1.182857 | 2.859324 | 0.7552651 | 0.2033453 | 1.138143 | -0.3871988 | 0.5773078 | 0.004645161 | 0.001250649 | 0.007 | -0.3871988 | 0.5773078 | 0.005719109 | 0.00683434 | 0.004392243 | 0.005769904 | 0.9298463 | -0.3809967 | 1.111167 | -0.08611106 | 0.7141166 | -0.3038944 | 0.938105 | 0.1655862 | 0.005952775 | 0.002141643 | 0.0095717 | 0.1384954 | -0.2955973 | 0.005217634 | 0.00187985 | 0.009039095 | 0.005305893 | -0.1862148 | 0.004574185 | 0.001824329 | 0.009016276 | 0.2001688 | -0.2389141 | 0.003831794 | 0.001693967 | 0.007462554 | -0.06582365 | -0.5731225 | 0.9678371 | 0.3482009 | 1.556223 | 0.1384954 | -0.2955973 | 0.8483136 | 0.3056371 | 1.469629 | 0.005305893 | -0.1862148 | 0.7436979 | 0.2966101 | 1.465919 | 0.2001688 | -0.2389141 | 0.6229956 | 0.2754151 | 1.213306 | -0.06582365 | -0.5731225 | -0.4240901 | 0.3850883 | 2.280167 | 0.3547263 | 0.6246603 | -0.3763178 | 0.4385671 | 2.504332 | 0.2592257 | 0.2538263 | -0.2824688 | 0.5523528 | 3.532305 | 0.3400233 | 1.178626 | -0.2072261 | 0.8258425 | 5.434015 | 0.7022023 | 2.929448