## Sheet1
seg_num | t_start | t_end | mileage | soc_start | soc_end | volt_start | volt_end | volt_end_cell | cap | temp_ch | soh | car_identifier | cap_corr | volt_1 | dcr_1 | dV_1 | volt_10 | dcr_10 | dV_10 | temp_rest | curr_0 | rest_volt1_mean | rest_volt1_std | rest_volt1_range | rest_volt1_skew | rest_volt1_kurt | rest_dcr1_mean | rest_dcr1_std | rest_dcr1_range | rest_dcr1_skew | rest_dcr1_kurt | rest_dv1_mean | rest_dv1_std | rest_dv1_range | rest_dv1_skew | rest_dv1_kurt | rest_volt10_mean | rest_volt10_std | rest_volt10_range | rest_volt10_skew | rest_volt10_kurt | rest_dcr10_mean | rest_dcr10_std | rest_dcr10_range | rest_dcr10_skew | rest_dcr10_kurt | rest_dv10_mean | rest_dv10_std | rest_dv10_range | rest_dv10_skew | rest_dv10_kurt | vf001_mo | vf002_mo | vf003_mo | vf004_mo | zf001_mo | zf001_ph | zf002_mo | zf002_ph | zf003_mo | zf003_ph | zf004_mo | zf004_ph | vf001_mo_mean | vf001_mo_std | vf001_mo_range | vf001_mo_skew | vf001_mo_kurt | vf002_mo_mean | vf002_mo_std | vf002_mo_range | vf002_mo_skew | vf002_mo_kurt | vf003_mo_mean | vf003_mo_std | vf003_mo_range | vf003_mo_skew | vf003_mo_kurt | vf004_mo_mean | vf004_mo_std | vf004_mo_range | vf004_mo_skew | vf004_mo_kurt | zf001_mo_mean | zf001_mo_std | zf001_mo_range | zf001_mo_skew | zf001_mo_kurt | zf002_mo_mean | zf002_mo_std | zf002_mo_range | zf002_mo_skew | zf002_mo_kurt | zf003_mo_mean | zf003_mo_std | zf003_mo_range | zf003_mo_skew | zf003_mo_kurt | zf004_mo_mean | zf004_mo_std | zf004_mo_range | zf004_mo_skew | zf004_mo_kurt | zf001_ph_mean | zf001_ph_std | zf001_ph_range | zf001_ph_skew | zf001_ph_kurt | zf002_ph_mean | zf002_ph_std | zf002_ph_range | zf002_ph_skew | zf002_ph_kurt | zf003_ph_mean | zf003_ph_std | zf003_ph_range | zf003_ph_skew | zf003_ph_kurt | zf004_ph_mean | zf004_ph_std | zf004_ph_range | zf004_ph_skew | zf004_ph_kurt
2 | 2021-07-29 18:34 | 2021-07-30 06:06 | 23052.57 | 46 | 99 | 385.005 | 440.414 | 3.553 | 136.0458 | 26.87286 | 0.98228 | HQ09 | 136.0458 | 3.552 | 0.160242 | 0.001 | 3.55 | 0.4807261 | 0.003 | 27.55833 | 6.240904 | 3.548359 | 0.001687127 | 0.009 | -0.4652323 | 0.07886593 | 0.5395246 | 0.228355 | 0.9614522 | 0.2038945 | -0.5292141 | 0.003366935 | 0.001425063 | 0.006 | 0.2038945 | -0.5292141 | 3.547532 | 0.001472984 | 0.009 | -0.5140971 | 0.7946977 | 0.6719827 | 0.2029774 | 0.9614522 | -0.1524346 | -0.1085689 | 0.004193548 | 0.001266693 | 0.006 | -0.1524346 | -0.1085689 | 0.004404912 | 0.003933464 | 0.008282315 | 0.002554969 | 0.7060879 | -0.1021154 | 0.6305168 | -1.313746 | 1.327618 | -0.6450728 | 0.4095501 | -1.16865 | 0.005216541 | 0.001902751 | 0.009253671 | -0.02617879 | -0.2452273 | 0.004572659 | 0.00186374 | 0.008402057 | 0.04074617 | -0.6265922 | 0.003672435 | 0.001579846 | 0.007900349 | 0.3758195 | 0.09447906 | 0.003925071 | 0.001669058 | 0.008597121 | 0.4240025 | 0.02579969 | 0.8361884 | 0.3050025 | 1.483323 | -0.02617879 | -0.2452273 | 0.732977 | 0.2987492 | 1.346812 | 0.04074617 | -0.6265922 | 0.5886751 | 0.2532424 | 1.266391 | 0.3758195 | 0.09447906 | 0.6291715 | 0.2675426 | 1.37808 | 0.4240025 | 0.02579969 | -0.5515102 | 0.5493498 | 3.733499 | 0.5525256 | 2.398983 | -0.4311104 | 0.5630142 | 3.245014 | 0.2112765 | 0.7939936 | -0.150876 | 0.805271 | 5.618454 | 0.2935976 | 3.097419 | -0.1380624 | 0.5730243 | 3.307711 | -0.1291338 | 0.5825544
4 | 2021-08-10 19:42 | 2021-08-11 09:09 | 23380.47 | 24 | 95 | 372.99 | 437.273 | 3.53 | 130.0124 | 26.74831 | 0.9387174 | HQ09 | 130.0124 | [6 empty] | 27.6754 | 6.246034
10 | 2021-08-17 23:50 | 2021-08-18 11:34 | 24846.87 | 45 | 99 | 385.169 | 440.035 | 3.55 | 132.3761 | 31.71506 | 0.9557843 | HQ09 | 132.3761 | [6 empty] | 32.9375 | 6.240085
13 | 2021-08-20 23:39 | 2021-08-21 10:21 | 25573.27 | 43 | 99 | 384.33 | 439.888 | 3.545 | 127.6244 | 27.49797 | 0.9214761 | HQ09 | 127.6244 | [6 empty] | 27.175 | 6.236507
14 | 2021-08-21 23:30 | 2021-08-22 10:47 | 25786.47 | 41 | 96 | 383.019 | 437.623 | 3.528 | 126.6465 | 31.15213 | 0.9144153 | HQ09 | 126.6465 | [6 empty] | 32 | 6.242093
32 | 2021-09-10 02:00 | 2021-09-10 12:23 | 30207.87 | 39 | 98 | 382.04 | 438.349 | 3.536 | 127.4886 | 26.12848 | 0.920495 | HQ09 | 127.4886 | [6 empty] | 27.27431 | 7.795695
34 | 2021-09-11 23:14 | 2021-09-12 09:37 | 30576.17 | 39 | 96 | 381.829 | 437.047 | 3.525 | 128.9561 | 26.00798 | 0.9310911 | HQ09 | 128.9561 | [6 empty] | 26.05 | 7.802155
41 | 2021-09-18 00:54 | 2021-09-18 07:31 | 31850.27 | 65 | 99 | 406.393 | 440.255 | 3.55 | 127.7803 | 25.38361 | 0.9226015 | HQ09 | 127.7803 | 3.546 | 0.640508 | 0.004 | 3.546 | 0.640508 | 0.004 | 24.875 | 6.240056 | 3.546347 | 0.001770402 | 0.01 | -0.5190946 | 0.1236264 | 0.6560041 | 0.2528091 | 1.281016 | 0.3993282 | 0.02522439 | 0.004096774 | 0.001578804 | 0.008 | 0.3993282 | 0.02522439 | 3.545444 | 0.001499607 | 0.008 | -0.6466015 | 0.6219195 | 0.8006349 | 0.2236751 | 1.120889 | 0.3820042 | 0.234864 | 0.005 | 0.001396861 | 0.007 | 0.3820042 | 0.234864 | 0.004169169 | 0.003267072 | 0.004429225 | 0.00513091 | 0.6675634 | 0.5744414 | 0.5231206 | -0.4904416 | 0.7092034 | -0.6596513 | 0.8215566 | 0.07085984 | 0.006066747 | 0.001965911 | 0.01082086 | 0.4659918 | 0.2279725 | 0.004670204 | 0.00190859 | 0.008972505 | 0.3222753 | -0.3308057 | 0.004525594 | 0.001828216 | 0.008566482 | 0.1347333 | -0.4312734 | 0.004375378 | 0.001820297 | 0.008361652 | 0.2369562 | -0.4872946 | 0.971402 | 0.3147799 | 1.732626 | 0.4659918 | 0.2279725 | 0.7477888 | 0.3056017 | 1.436669 | 0.3222753 | -0.3308057 | 0.724634 | 0.2927322 | 1.371657 | 0.1347333 | -0.4312734 | 0.7005816 | 0.2914643 | 1.33886 | 0.2369562 | -0.4872946 | -0.4073798 | 0.3835953 | 2.278521 | 0.7253176 | 1.056824 | -0.387953 | 0.4591793 | 2.423923 | 0.2563104 | -0.0154753 | -0.2006226 | 0.6522056 | 5.564577 | -0.02768834 | 4.4009 | -0.07640347 | 0.5946181 | 3.769911 | 0.203657 | 1.166272
43 | 2021-09-20 00:56 | 2021-09-20 09:42 | 32281.57 | 53 | 99 | 392.001 | 440.626 | 3.555 | 130.5077 | 22.88525 | 0.942294 | HQ09 | 130.5077 | 3.553 | 0.320395 | 0.002 | 3.548 | 1.121383 | 0.007 | 23.01667 | 6.235543 | 3.550024 | 0.001906578 | 0.011 | -0.07371527 | 0.4085983 | 0.6252871 | 0.2549662 | 0.9611851 | -0.1256624 | -0.5823001 | 0.003903226 | 0.001591574 | 0.006 | -0.1256624 | -0.5823001 | 3.549081 | 0.001517362 | 0.009 | -0.5501245 | 1.872416 | 0.7764412 | 0.192762 | 0.8009876 | -0.04121995 | -0.5070486 | 0.004846774 | 0.001203277 | 0.005 | -0.04121995 | -0.5070486 | 0.008102622 | 0.008918577 | 0.005860676 | 0.003529728 | 1.298583 | -0.5728725 | 1.429354 | -0.562365 | 0.9392734 | 0.2412274 | 0.5656992 | -0.9838236 | 0.006196587 | 0.001912822 | 0.0094697 | 0.1851585 | -0.1476188 | 0.005283622 | 0.001813947 | 0.009885924 | -0.078004 | 0.02053783 | 0.004278506 | 0.001729106 | 0.008699027 | 0.3475345 | -0.1745738 | 0.004430933 | 0.001785446 | 0.008912125 | 0.288543 | -0.2279456 | 0.9931089 | 0.3065624 | 1.517681 | 0.1851585 | -0.1476188 | 0.8467907 | 0.290716 | 1.584388 | -0.078004 | 0.02053783 | 0.6857037 | 0.2771188 | 1.394168 | 0.3475345 | -0.1745738 | 0.7101327 | 0.2861481 | 1.42832 | 0.288543 | -0.2279456 | -0.4666189 | 0.3561156 | 1.779349 | 0.04665047 | -0.02326823 | -0.4258676 | 0.4295574 | 2.426929 | 0.2420491 | 0.5731642 | -0.2564165 | 0.6747151 | 5.510568 | 0.4437031 | 3.420488 | -0.1656378 | 0.5652096 | 2.669322 | 0.5678145 | 0.1863383
56 | 2021-10-02 00:05 | 2021-10-02 11:49 | 34778.27 | 37 | 99 | 380.923 | 440.028 | 3.55 | 129.3327 | 25.71674 | 0.9338102 | HQ09 | 129.3327 | 3.543 |  | 0 | 3.542 |  |  | 26.66667 | 6.240843 | 3.542629 |  | 0.009 | -0.4861356 | 0.6476634 |  |  |  | -0.1076813 | -0.2703208 |  |  |  | -0.1076813 | -0.2703208 | 3.542274 | 0.001510606 | 0.008 | -0.4493205 | 0.4013089 |  | 0.1889763 | 0.9613015 | -0.2823049 | -0.2304031 |  | 0.001179503 | 0.006 | -0.2823049 | -0.2304031
64 | 2021-10-09 23:57 | 2021-10-10 10:31 | 36334.47 | 43 | 99 | 383.59 | 440.666 | 3.554 | 132.0514 | 14.54126 | 0.9534394 | HQ09 | 132.0514 | 3.549 | 0.6411149 | 0.005 | 3.546 | 1.025784 | 0.008 | 14.025 | 6.243697 | 3.54825 | 0.002006568 | 0.011 | -0.4717246 | 0.4631092 | 0.7062604 |  |  | 0.003032625 | -0.4587743 | 0.005508065 | 0.001721481 | 0.008 | 0.003032625 | -0.4587743 | 3.547065 | 0.001616691 | 0.01 | -0.9039786 | 1.995396 | 0.8582667 |  | 0.8975608 | 0.08829819 | 0.1719299 | 0.006693548 | 0.001244026 | 0.007 | 0.08829819 | 0.1719299 | 0.009272471 | 0.007983899 | 0.006246702 | 0.00461057 | 1.486214 | -0.746123 | 1.279678 | -0.1194053 | 1.001236 | 0.4250017 | 0.738993 | -0.1278344 | 0.007859023 | 0.00174925 | 0.009262496 | 0.08310547 | 0.3639283 | 0.00653698 | 0.001916093 | 0.009708397 | 0.3963147 | 0.1185041 | 0.005549886 | 0.001815734 | 0.008752242 | -0.2261537 | -0.07836655 | 0.005844649 | 0.001864963 | 0.009013792 | -0.08365275 | -0.09661908 | 1.259663 | 0.2803739 | 1.484615 | 0.08310547 | 0.3639283 | 1.047763 | 0.3071159 | 1.556085 | 0.3963147 | 0.1185041 | 0.8895488 | 0.2910302 | 1.40283 | -0.2261537 | -0.07836655 | 0.9367942 | 0.2989207 | 1.444752 | -0.08365275 | -0.09661908 | -0.5171229 | 0.2498403 | 1.303561 | -0.1605014 | -0.04112903 | -0.3297668 | 0.3487832 | 1.87741 | -0.2215473 | 0.06373913 | -0.1905554 | 0.373326 | 1.943497 | 0.1580441 | 0.09161169 | -0.08874224 | 0.3542822 | 2.481775 | 0.4962998 | 2.411765
65 | 2021-10-11 00:53 | 2021-10-11 09:54 | 36513.97 | 47 | 98 | 387.055 | 438.382 | 3.536 | 121.3818 | 13.56776 | 0.8764027 | HQ09 | 121.3818 | [6 empty] | 13.5 | 7.80531
69 | 2021-10-17 00:06 | 2021-10-17 07:52 | 37228.37 | 57 | 98 | 396.049 | 439.849 | 3.548 | 123.8367 | 18.30701 | 0.8941274 | HQ09 | 123.8367 | [6 empty] | 17.75 | 6.233959
70 | 2021-10-18 00:03 | 2021-10-18 08:44 | 37374.77 | 49 | 97 | 388.223 | 438.58 | 3.536 | 123.1076 | 14.84447 | 0.8888637 | HQ09 | 123.1076 | [6 empty] | 13.90278 | 6.246238
71 | 2021-10-18 23:43 | 2021-10-19 07:28 | 37484.07 | 59 | 99 | 397.882 | 440.927 | 3.556 | 127.6572 | 14.31872 | 0.9217124 | HQ09 | 127.6572 | 3.552 | 0.6411334 | 0.004 | 3.55 | 0.9617001 | 0.006 | 13.54167 | 6.242787 | 3.550915 | 0.002019362 | 0.011 | -0.4336874 | 0.4918643 | 0.7930148 | 0.274097 | 1.282267 | -0.01091513 | -0.5104897 | 0.004947581 | 0.001710078 | 0.008 | -0.01091513 | -0.5104897 | 3.549766 | 0.001744254 | 0.009 | -0.6802491 | 1.323704 | 0.9772114 | 0.2068435 | 0.9617001 | -0.1368116 | -0.2913011 | 0.006096774 | 0.001290486 | 0.006 | -0.1368116 | -0.2913011 | 0.007959942 | 0.005955849 | 0.004317328 | 0.005150521 | 1.27612 | -0.840666 | 0.9548286 | -0.2225101 | 0.6921445 | 0.242522 | 0.8257202 | -0.425631 | 0.00742131 | 0.001966018 | 0.009617695 | -0.2278328 | -0.1493588 | 0.005995678 | 0.001908391 | 0.00952509 | 0.1055293 | -0.288638 | 0.00523003 | 0.001990575 | 0.009918215 | 0.4651561 | 0.1063859 | 0.005226431 | 0.001986411 | 0.01043963 | 0.2743209 | -0.01281961 | 1.189768 | 0.3151877 | 1.541888 | -0.2278328 | -0.1493588 | 0.9612139 | 0.3059491 | 1.527041 | 0.1055293 | -0.288638 | 0.8384669 | 0.3191246 | 1.590066 | 0.4651561 | 0.1063859 | 0.8378899 | 0.318457 | 1.673658 | 0.2743209 | -0.01281961 | -0.5527665 | 0.3006495 | 1.679062 | -0.3631164 | 0.8687481 | -0.3761142 | 0.3518911 | 2.642994 |  |  | -0.1329913 | 0.4699054 | 2.679563 | -0.05512805 | 0.2240689 | -0.08687205 | 0.4730966 | 3.058353 | 1.245815 | 3.702628
72 | 2021-10-20 21:27 | 2021-10-21 07:04 | 37643.57 | 48 | 99 | 388.077 | 440.165 | 3.55 | 128.9223 | 18.22996 | 0.9308466 | HQ09 | 128.9223 | 3.547 | 0.4810367 | 0.003 | 3.546 | 0.6413823 | 0.004 | 18.425 | 6.234365 | 3.545185 | 0.001767301 | 0.011 | -0.3644334 | 0.821696 | 0.7267275 | 0.2357079 |  | -0.01755267 | -0.5690102 | 0.004532258 | 0.001469999 |  | -0.01755267 | -0.5690102 | 3.544298 | 0.001486961 | 0.008 | -1.05497 | 1.705891 | 0.8689695 | 0.1818439 | 0.8017278 | -0.03491212 | -0.4344192 | 0.005419355 | 0.001134075 | 0.005 | -0.03491212 | -0.4344192 | 0.008724942 | 0.006236068 | 0.005989607 | 0.001763932 | 1.398189 | -0.5092038 | 0.9993421 | -6.77276e-14 | 0.9598462 | -0.4543401 | 0.2826736 | -1.479814e-13 | 0.006417056 | 0.001803923 | 0.008778176 | -0.01531566 | -0.08357205 | 0.005396378 | 0.001797775 | 0.009609454 | 0.3875161 | 0.1228069 | 0.00504945 | 0.002034206 | 0.009620861 | -0.08557236 | -0.6493384 | 0.004803615 | 0.001595747 | 0.007753154 | 0.3782955 | -0.007659356 | 1.028346 | 0.2890823 | 1.40672 | -0.01531566 | -0.08357205 | 0.8647802 | 0.288097 | 1.539934 | 0.3875161 | 0.1228069 | 0.8091842 | 0.3259856 | 1.541762 | -0.08557236 | -0.6493384 | 0.7697888 | 0.2557216 | 1.242458 | 0.3782955 | -0.007659356 | -0.4427053 |  |  | 0.614997 | 1.010282 | -0.3627077 | 0.3672536 | 1.981005 | 0.3263338 | 0.09893111 | -0.1611335 |  |  |  |  | -0.08772981 | 0.4873865 | 3.141593 | -0.9811138 | 2.594749
73 | 2021-11-09 19:48 | 2021-11-10 06:19 | 37792.47 | 43 | 99 | 384.665 | 440.258 | 3.551 | 130.9733 | 17.43656 | 0.9456558 | HQ09 | 130.9733 | 3.547 | 0.6413411 | 0.004 | 3.547 | 0.6413411 | 0.004 | 17.6875 | 6.24172 | 3.545956 | 0.001890218 | 0.01 | -0.3490371 | 0.2003217 | 0.7234483 | 0.2592894 | 1.282682 | 0.1170685 | -0.4718592 | 0.004512097 | 0.00161717 | 0.008 | 0.1170685 | -0.4718592 | 3.544927 | 0.001536406 | 0.008 | -0.778618 | 1.065799 | 0.8883092 | 0.203837 | 0.9620117 | 0.101318 | -0.2846426 | 0.005540323 | 0.001271317 | 0.006 | 0.101318 | -0.2846426 | 0.008262597 | 0.004755842 | 0.005893173 | 0.004514639 | 1.323606 | -0.1873357 | 0.7618501 | -0.3294987 | 0.944042 | -0.06168183 | 0.7232112 | 0.08055227 | 0.006875404 | 0.001772942 | 0.008612083 | -0.3273507 | -0.1663056 | 0.005145074 | 0.001977715 | 0.009193831 | 0.04131724 | -0.7449093 | 0.004815639 | 0.001722962 | 0.007863329 | -0.1692967 | -0.6335298 | 0.004765886 | 0.001750508 | 0.006945076 | 0.2395897 | -0.6346312 | 1.101388 | 0.284012 | 1.379591 | -0.3273507 | -0.1663056 | 0.8242021 | 0.3168151 | 1.472782 | 0.04131724 | -0.7449093 | 0.7714291 | 0.2760055 | 1.259646 | -0.1692967 | -0.6335298 | 0.7634591 | 0.2804182 | 1.112549 | 0.2395897 | -0.6346312 | -0.4884357 | 0.3265959 | 1.605086 | 0.181695 | -0.1581497 | -0.3142091 |  |  |  |  | -0.2852718 |  |  | 0.159659 |  | -0.06906842 | 0.4731504 | 3.490822 | 0.3144424 | 2.731501
75 | 2021-11-17 21:44 | 2021-11-18 05:17 | 38067.87 | 59 | 99 | 397.696 | 440.951 | 3.556 | 130.116 | 14.02185 | 0.939466 | HQ09 | 130.116 | 3.553 | 0.4810145 | 0.003 | 3.551 | 0.8016908 | 0.005 | 14.1875 | 6.243356 | 3.551028 | 0.002014927 | 0.012 | -0.3921214 | 0.2687684 | 0.8062165 | 0.2723786 | 1.282705 | -0.01945161 | -0.6318877 | 0.005028226 | 0.001698776 | 0.008 | -0.01945161 | -0.6318877 | 3.549766 | 0.001582983 | 0.009 | -0.7940359 | 1.151948 | 1.008579 | 0.1826125 | 0.8016908 | 0.01121008 | -0.202459 | 0.006290323 | 0.001138921 | 0.005 | 0.01121008 | -0.202459 | 0.00793023 | 0.007863384 | 0.005206866 | 0.002857829 | 1.269934 | -0.8886007 | 1.259229 | -0.4021462 | 0.8338189 | -0.2828265 | 0.4576479 | 0.2570503 | 0.008083279 | 0.001886118 | 0.00976021 | -0.05339692 | 0.228515 | 0.00615602 | 0.001686849 | 0.008494592 | -0.01642812 | -0.1237007 | 0.005417933 | 0.001922171 | 0.00974301 | 0.1251347 | 0.07572832 | 0.005199057 | 0.001773994 | 0.008630651 | 0.126385 | -0.2818523 | 1.294443 | 0.3020397 | 1.562984 | -0.05339692 | 0.228515 | 0.9858148 | 0.2701292 | 1.36031 | -0.01642812 | -0.1237007 | 0.8676187 | 0.3078133 | 1.560229 | 0.1251347 | 0.07572832 | 0.8325683 | 0.2840845 | 1.382098 | 0.126385 | -0.2818523 | -0.5643939 | 0.2438306 | 1.304137 | 0.2315318 | 0.4594273 | -0.3978893 | 0.4007403 | 2.548984 | -0.1040213 | 1.263185 | -0.2312103 | 0.3837368 | 1.702314 | 0.1144547 | -0.4875076 | -0.09823721 | 0.4741809 | 3.905772 | -1.43976
76 | 2021-11-23 20:49 | 2021-11-24 04:16 | 38188.97 | 60 | 99 | 400.21 | 441.35 | 3.561 | 132.2243 | 10.65963 | 0.9546881 | HQ09 | 132.2243 | 3.555 | 0.9609158 | 0.006 | 3.553 | 1.281221 | 0.008 | 11.17917 | 6.242798 | 3.553544 | 0.002011618 | 0.014 | -0.5271057 | 1.119503 | 0.9176487 | 0.276999 | 1.281221 | 0.01164009 | -0.821098 | 0.005729839 | 0.001729594 | 0.008 | 0.01164009 | -0.821098 | 3.552282 | 0.001538453 | 0.011 |  |  | 1.119777 | 0.1910251 | 0.9609158 | -0.1887736 | -0.16585 | 0.006991935 | 0.001192769 | 0.006 | -0.1887736 | -0.16585 | 0.008590598 | 0.006199814 | 0.007014387 | 0.007652601 | 1.375524 | -0.6183357 | 0.9927126 | -0.5194646 | 1.123142 | 0.06405909 | 1.225333 | 0.09508381 | 0.008121896 | 0.001852407 | 0.008699605 | -0.1617706 | -0.47823 | 0.006811796 | 0.001856568 | 0.0100139 | -0.09316082 | -0.130071 | 0.005985404 | 0.001679491 | 0.009237656 | -0.08505297 | 0.2284796 | 0.005896177 | 0.001857789 | 0.009009824 | -0.08064131 | -0.6495551 | 1.300476 | 0.2966069 | 1.392979 | -0.1617706 | -0.47823 | 1.090703 | 0.2972732 | 1.603423 | -0.09316082 | -0.130071 | 0.9583813 | 0.2689196 | 1.479131 | -0.08505297 | 0.2284796 | 0.9440944 | 0.2974688 | 1.442651 | -0.08064131 | -0.6495551 | -0.5008799 | 0.2509511 | 1.333714 | -0.1343772 | -0.04416756 | -0.355988 | 0.3054139 | 1.611941 | -0.2377485 | 0.5961461 | -0.199872 | 0.3353668 | 1.599912 | 0.05406175 | -0.4338673 | -0.1303372 | 0.3884726 | 2.518653 | -0.009363182 | 1.27862
77 | 2021-11-28 20:04 | 2021-11-29 05:59 | 38371.37 | 45 | 99 | 384.425 | 440.4 | 3.554 | 131.1379 | 12.04091 | 0.9468439 | HQ09 | 131.1379 | 3.548 | 0.962071 | 0.006 | 3.546 | 1.282761 | 0.008 | 11.12083 | 6.237947 | 3.546157 | 0.001909773 | 0.013 | -0.4552799 | 0.9677804 | 0.8747863 | 0.2748082 | 1.282761 | -0.06014982 | -0.5338893 | 0.005455645 | 0.001713854 | 0.008 | -0.06014982 | -0.5338893 | 3.544992 | 0.001532817 | 0.01 | -1.018772 |  | 1.06164 | 0.1946099 | 0.8017258 | 0.1006564 | -0.5202626 | 0.006620968 | 0.001213694 | 0.005 | 0.1006564 | -0.5202626 | 0.01009845 | 0.007253829 | 0.007417633 | 0.007098026 | 1.617543 | -0.3096947 | 1.161899 | -0.265324 | 1.188137 | -0.09810532 | 1.136943 | -0.166386 | 0.007665564 | 0.001838733 | 0.009274518 |  | 0.4807275 | 0.005884088 | 0.00180955 | 0.008616051 | 0.0594839 | -0.3137469 | 0.006056152 | 0.00191454 | 0.01097246 | 0.13995 | 0.1172531 | 0.005747345 | 0.0017648 | 0.008792275 | 0.11065 | -0.4337864 | 1.22785 | 0.2945234 | 1.485568 |  | 0.4807275 | 0.9424976 | 0.289849 | 1.380096 | 0.0594839 | -0.3137469 | 0.9700584 | 0.3066659 | 1.757539 | 0.13995 | 0.1172531 | 0.9205945 | 0.282681 | 1.408323 | 0.11065 | -0.4337864 | -0.5239842 | 0.2666026 | 1.289743 | -0.3852531 | -0.1399764 | -0.3420122 | 0.329203 | 1.81732 | -0.4459618 | 0.387092 | -0.1002753 | 0.3621098 | 2.488777 | 0.07071836 | 1.426302 | -0.175273 | 0.3923365 | 2.702619 | 0.8734481 | 3.254875
78 | 2021-12-01 18:59 | 2021-12-02 06:07 | 38537.37 | 35 | 99 | 380.913 | 441.296 | 3.559 | 121.4244 | 2.939801 | 0.8767102 | HQ09 | 121.4244 | 3.554 | 0.8008772 | 0.005 | 3.551 | 1.281404 | 0.008 | 3.4375 | 6.237885 | 3.551274 | 0.002205399 | 0.013 | -0.1306357 | -0.1187564 | 1.21165 | 0.3042135 | 1.281404 | -0.01281599 | -0.8683493 | 0.007564516 | 0.001899252 | 0.008 | -0.01281599 | -0.8683493 | 3.549798 | 0.001577174 | 0.009 | -0.6591161 | 1.091649 | 1.448038 | 0.1898511 | 1.121228 | -0.1385105 | 0.3848278 | 0.009040323 | 0.00118527 | 0.007 | -0.1385105 | 0.3848278 | 0.007631256 | 0.006659394 | 0.007332389 | 0.008697843 | 1.223704 | -0.05887464 | 1.067862 | -0.2896622 | 1.17578 | -0.7466048 | 1.394736 | -0.1355715 | 0.01029707 | 0.001786164 | 0.008676261 | 0.09356335 | -0.4030464 | 0.008353088 | 0.001895785 | 0.0103032 | 0.1458482 | 0.04579755 | 0.007877728 | 0.001752211 | 0.009381496 | 0.348685 | 0.4989494 | 0.007616926 | 0.001871425 | 0.009471719 | -0.008286555 | -0.2024052 | 1.651179 | 0.286419 | 1.391275 | 0.09356335 | -0.4030464 | 1.339453 | 0.3039972 | 1.652162 | 0.1458482 | 0.04579755 | 1.263227 | 0.2809745 | 1.504363 | 0.348685 | 0.4989494 | 1.221407 | 0.300091 | 1.518831 | -0.008286555 | -0.2024052 | -0.4835291 | 0.1933429 | 0.8172352 | -0.0264043 | -0.7084201 | -0.3505316 | 0.2122472 | 1.086388 | 0.1908776 | 0.008002547 | -0.1883548 | 0.2603215 | 1.378944 | -0.1529402 | 0.1196366 | -0.1124853 | 0.2296251 | 1.194382 | -0.6027072 | 0.5213973
79 | 2021-12-04 19:26 | 2021-12-05 04:57 | 38676.47 | 45 | 99 | 385.429 | 440.895 | 3.556 | 127.2528 | 4.895463 | 0.9187924 | HQ09 | 127.2528 | 3.552 | 0.6408807 | 0.004 | 3.549 | 1.121541 | 0.007 | 5.308333 | 6.234896 | 3.548673 | 0.002233844 | 0.012 | -0.2631404 | -0.3226822 | 1.110558 | 0.3197641 | 1.281761 | 0.06438458 | -0.9326614 | 0.006931452 | 0.00199578 | 0.008 | 0.06438458 | -0.9326614 | 3.547065 | 0.001575947 | 0.01 | -0.6273663 | 1.51323 | 1.368332 | 0.1953218 | 0.8011008 | -0.01309376 | -0.7462076 | 0.008540323 | 0.001219084 | 0.005 | -0.01309376 | -0.7462076 | 0.01109926 | 0.00663325 | 0.004980613 | 0.00663325 | 1.780094 | -0.5878518 | 1.063838 |  | 0.7987886 | -0.2960541 | 1.063838 | -0.06774532 | 0.009629185 | 0.001990245 | 0.01093781 | 0.1994945 | 0.5046242 | 0.008005709 | 0.001754006 | 0.009695147 | 0.3203013 | 0.2523826 | 0.007081412 | 0.001699366 | 0.007585467 | -0.2299019 | -0.5588709 | 0.006929933 | 0.001898399 | 0.008237614 | -0.1928785 | -0.619558 | 1.544325 | 0.3191947 | 1.754201 | 0.1994945 | 0.5046242 | 1.283952 | 0.2813068 | 1.554904 | 0.3203013 | 0.2523826 | 1.135714 | 0.2725435 | 1.216554 | -0.2299019 | -0.5588709 | 1.11142 | 0.3044645 | 1.321145 | -0.1928785 | -0.619558 | -0.5059413 | 0.1764375 | 1.065877 | 0.2750437 | 0.4434129 | -0.3840824 | 0.2289288 | 1.301643 | -0.4679931 | 0.713475 | -0.2588436 | 0.2908642 | 1.585999 | -0.4566092 | 0.5383501 | -0.08185277 | 0.2917648 | 1.440801 | 0.3849489 | 0.3877633
80 | 2021-12-08 14:11 | 2021-12-09 00:46 | 38835.17 | 41 | 99 | 383.391 | 440.83 | 3.557 | 122.6988 | 8.14816 | 0.885912 | HQ09 | 122.6988 | 3.552 | 0.7125992 | 0.005 | 3.549 | 1.140159 | 0.008 | 8.991667 | 6.234574 | 3.549363 | 0.00219987 | 0.013 | -0.1170187 | -0.03316268 | 0.8148917 | 0.2717838 |  | 0.06720228 | -0.6492088 | 0.005717742 | 0.001906989 | 0.008 | 0.06720228 | -0.6492088 | 3.547895 | 0.001523894 | 0.009 | -0.786951 | 1.210126 | 1.024074 | 0.174661 | 0.7125992 | 0.3655019 | -0.4167293 | 0.007185484 | 0.001225521 | 0.005 | 0.3655019 | -0.4167293 | 0.008706226 | 0.006883456 | 0.007155531 | 0.007044007 | 1.116002 | -0.7278715 | 0.8823514 | -0.3353563 | 0.9172272 | -0.4313834 | 0.9029316 | -0.3955877 | 0.009226476 | 0.002090816 | 0.01000598 | 0.07605476 | -0.293102 | 0.006954033 | 0.001933591 | 0.009060138 | 0.2851834 | -0.5550977 | 0.005958983 | 0.001906927 | 0.009866911 | -0.08737044 | 0.01787527 | 0.006018313 | 0.001772363 | 0.007331543 | 0.4083248 | -0.4386354 | 1.18269 | 0.2680099 | 1.28261 | 0.07605476 | -0.293102 | 0.8913982 | 0.2478562 | 1.161368 | 0.2851834 | -0.5550977 | 0.7638485 | 0.2444382 | 1.264784 | -0.08737044 | 0.01787527 | 0.7714537 |  | 0.9397892 | 0.4083248 | -0.4386354 | -0.5561111 | 0.219857 | 1.256637 | 0.1281026 | 0.8285485 | -0.399396 | 0.2557814 | 1.364355 | -0.03128108 | 0.03952567 | -0.2338169 | 0.3441979 | 2.076653 | -0.307828 | 0.6547033 | -0.1479288 | 0.3535088 | 1.854288 | -0.3914538 | 0.4227114
81 | 2021-12-13 18:28 | 2021-12-14 03:14 | 38962.47 | 51 | 99 | 391.379 | 442.234 | 3.568 | 125.6122 | 4.319749 | 0.9069473 | HQ09 | 125.6122 |  | 1.121203 | 0.007 |  | 1.601719 | 0.01 | 3.9 | 6.238076 |  | 0.002430028 | 0.013 | -0.1614438 | -0.1749128 | 1.253603 | 0.3422194 |  | -0.0406763 | -0.7173659 | 0.007826613 | 0.002136576 |  | -0.0406763 | -0.7173659 |  | 0.001757528 | 0.01 | -0.530706 | 0.4648558 | 1.5268 | 0.1974262 | 1.121203 | 0.3746868 | 0.03804662 | 0.009532258 | 0.001232589 | 0.007 | 0.3746868 | 0.03804662 | 0.01047151 | 0.007877546 | 0.008851414 | 0.008941156 | 1.676473 | -0.7459145 | 1.261184 | -0.4205964 | 1.417098 | -0.09791475 | 1.431466 | -0.3782832 | 0.0110087 | 0.001775588 | 0.009805936 | -0.3203821 | 0.6024894 | 0.008904674 | 0.001796115 | 0.01075191 | 0.2815869 | 0.511277 | 0.007700973 | 0.001820506 | 0.008886986 | -0.01317374 | -0.2235086 | 0.008214486 | 0.001866685 | 0.00861502 | 0.05356483 | -0.4516 | 1.762477 | 0.2842691 | 1.569916 | -0.3203821 | 0.6024894 | 1.425625 | 0.2875554 | 1.721365 | 0.2815869 | 0.511277 | 1.232915 | 0.2914604 | 1.422793 | -0.01317374 | -0.2235086 | 1.315127 | 0.2988535 | 1.379252 | 0.05356483 | -0.4516 | -0.5340978 | 0.1767704 | 1.020129 | -0.1361782 | 0.3384773 | -0.3681722 | 0.2334887 | 1.169149 | 0.02053052 | -0.2622027 | -0.2008185 | 0.2784599 | 1.416526 | -0.4611549 | 0.2743858 | -0.1270273 | 0.2587572 | 1.223994 | -0.0557107 | -0.4480017
82 | 2021-12-16 16:44 | 2021-12-17 07:04 | 39184.67 | 15 | 99 | 368.207 | 441.153 | 3.559 | 126.2298 | 4.140113 | 0.9114068 | HQ09 | 126.2298 | 3.552 | 1.121816 | 0.007 | 3.55 | 1.442335 | 0.009 | 2.959821 | 6.241766 | 3.549863 | 0.002151488 | 0.012 | -0.1799628 | -0.1726887 | 1.253643 | 0.2955731 | 1.282076 | 0.04071599 | -0.6701577 | 0.007822581 | 0.001844341 | 0.008 | 0.04071599 | -0.6701577 | 3.548476 | 0.001605193 | 0.008 | -0.6328271 | 0.3751862 | 1.475938 | 0.2036125 | 1.121816 | -0.2338382 |  | 0.009209677 | 0.001270517 | 0.007 | -0.2338382 |  | 0.01275706 | 0.006883456 |  | 0.007044007 | 1.635991 | -0.6039946 | 0.882748 | -0.3353563 | 1.406326 | 0.2926307 | 0.9033374 | -0.3955877 | 0.01040296 | 0.002009266 | 0.009951752 | -0.1878127 | -0.2972228 | 0.008854711 | 0.001850152 | 0.01087635 | 0.2988515 | 1.038647 | 0.007889614 | 0.001781707 | 0.009205218 | 0.3644284 | -0.01755076 | 0.008225452 | 0.001950672 | 0.008749184 | 0.1828107 | -0.4493711 | 1.334096 | 0.2576722 | 1.276232 | -0.1878127 | -0.2972228 | 1.135546 | 0.2372672 | 1.394805 | 0.2988515 | 1.038647 | 1.01178 | 0.2284897 | 1.180495 | 0.3644284 | -0.01755076 | 1.054848 | 0.250158 | 1.122013 | 0.1828107 | -0.4493711 | -0.4684076 | 0.1931804 | 0.9853769 | -0.0569117 | -0.2934808 | -0.3448831 | 0.2316812 | 1.203319 | -0.142635 | 0.02126032 | -0.1514602 | 0.2549258 | 1.229276 | -0.174604 | 0.2225079 | -0.07533752 | 0.2349896 | 1.221759 | 0.01794353 | 0.6038903
83 | 2021-12-20 16:15 | 2021-12-21 02:28 | 39340.07 | 42 | 99 | 384.456 | 441.215 | 3.559 | 121.5801 | 3.813774 | 0.8778347 | HQ09 | 121.5801 | 3.552 | 0.9969943 | 0.007 | 3.55 | 1.28185 | 0.009 | 4 | 7.800103 | 3.550758 | 0.002291936 | 0.012 | -0.1392536 | -0.29088 | 1.057871 | 0.298194 | 1.28185 | -0.03720583 | -0.9296862 | 0.007427419 | 0.002093651 | 0.009 | -0.03720583 | -0.9296862 | 3.549121 | 0.001585466 | 0.009 | -0.6498571 | 0.6588668 | 1.291039 | 0.1813828 | 0.8545666 | -0.1466036 | -0.4247568 | 0.009064516 | 0.001273507 | 0.006 | -0.1466036 | -0.4247568 | 0.006615431 | 0.00954884 | 0.006945219 | 0.008295762 | 0.8489716 | -1.000249 | 1.225422 | -0.2245939 | 0.891294 | -0.07234714 | 1.064612 | 0.1591041 | 0.01077386 | 0.002149716 | 0.0108454 | 0.0466999 | -0.04553955 | 0.008669604 | 0.001767681 | 0.009292845 | -0.3120156 | 0.01320319 | 0.007776925 | 0.00177967 | 0.0103766 | -0.02302713 | 0.5131573 | 0.007478547 | 0.001932639 | 0.008993621 | -0.3726396 | -0.4190315 | 1.382631 | 0.2758774 | 1.391812 | 0.0466999 | -0.04553955 | 1.112588 | 0.22685 | 1.19257 | -0.3120156 | 0.01320319 | 0.9980284 | 0.2283887 | 1.33165 | -0.02302713 | 0.5131573 | 0.959737 | 0.2480195 | 1.154169 | -0.3726396 | -0.4190315 | -0.5341138 | 0.1982033 | 1.018441 | -0.4983045 | 0.3733041 | -0.3605824 | 0.2275592 | 1.444897 | -0.2473994 | 0.7567528 | -0.2054448 | 0.2535014 | 1.42777 | -0.2238252 | -0.136019 | -0.1138302 | 0.2646789 | 1.371932 | 0.4239827 | 0.1676134
84 | 2021-12-24 17:43 | 2021-12-25 06:49 | 39548.37 | 22 | 99 | 372.843 | 441.157 | 3.559 | 127.9389 | 3.347873 | 0.9237465 | HQ09 | 127.9389 | 3.553 | 0.9616372 | 0.006 | 3.55 | 1.442456 | 0.009 | 2.6875 | 6.244496 | 3.54954 | 0.002185336 | 0.011 | -0.1991412 | -0.2385726 | 1.310618 | 0.2977013 | 1.282183 | -0.1165312 | -0.7909901 | 0.008177419 | 0.001857465 | 0.008 | -0.1165312 | -0.7909901 | 3.548153 | 0.001687083 | 0.01 | -0.3276082 | 0.7318542 | 1.532932 | 0.18758 | 0.8013644 | -0.1424831 | -0.8012583 | 0.009564516 | 0.001170379 | 0.005 | -0.1424831 | -0.8012583 | 0.01344326 | 0.008825449 | 0.009553986 | 0.006489334 | 2.152654 | -0.1757977 | 1.413209 | -0.2172304 | 1.529869 | -0.4095342 | 1.03913 | -0.18216 | 0.01101146 | 0.001929938 | 0.008913379 | -0.2197158 | -0.04066284 | 0.009419971 | 0.00183409 | 0.01053939 | -0.05060323 | 0.7022509 | 0.008316881 | 0.001783926 | 0.008971652 | -0.1138001 | 0.1124058 | 0.008322936 | 0.00185086 | 0.00902953 | 0.08712093 | -0.3563583 | 1.763253 | 0.3090388 | 1.427289 | -0.2197158 | -0.04066284 | 1.508409 | 0.2936907 | 1.687661 | -0.05060323 | 0.7022509 | 1.331773 | 0.2856581 | 1.43662 | -0.1138001 | 0.1124058 | 1.332742 | 0.2963761 | 1.445888 | 0.08712093 | -0.3563583 | -0.463798 | 0.1773095 | 1.04954 | 0.1341705 | 0.4198569 | -0.2963727 | 0.1847183 | 0.9406763 | -0.4755073 | 0.366319 | -0.1416661 | 0.2547507 | 1.286208 | -0.1725397 | -0.1606164 | -0.1045809 | 0.2406659 | 1.501436 | -0.6877695 | 1.953322
85 | 2022-01-01 16:43 | 2022-01-02 05:03 | 39729.97 | 27 | 99 | 375.896 | 440.912 | 3.558 | 129.1806 | 6.817597 | 0.9327116 | HQ09 | 129.1806 | 3.553 | 0.8008669 | 0.005 | 3.55 | 1.281387 | 0.008 | 6.75 | 7.802276 | 3.548827 | 0.002013662 | 0.011 | -0.1653294 | -0.01866231 | 1.107651 | 0.2698793 | 1.281387 | -0.02962222 | -0.6090148 | 0.006915323 | 0.00168492 | 0.008 | -0.02962222 | -0.6090148 | 3.547669 | 0.001646488 | 0.009 | -0.4327698 | 0.3655611 | 1.293013 | 0.1906974 | 0.8008669 | 0.09298612 | -0.8483413 | 0.008072581 | 0.001190569 | 0.005 | 0.09298612 | -0.8483413 |  | 0.009395239 | 0.006125589 | 0.007397938 |  | -0.2990915 | 1.506899 | -0.2435202 | 0.9824811 | -0.1788639 | 1.186553 | -0.3756902 | 0.009301629 | 0.001959042 | 0.01091187 | 0.1646972 | 0.06488797 | 0.007880599 | 0.001990652 | 0.008495606 | 0.1787252 | -0.6960341 | 0.006921673 | 0.001864612 | 0.008778826 | -0.1452007 | -0.4372458 | 0.007289615 | 0.001907496 | 0.009714359 | -0.09275254 | -0.3522295 | 1.491885 | 0.31421 | 1.750151 | 0.1646972 | 0.06488797 | 1.263967 | 0.3192799 | 1.362607 | 0.1787252 | -0.6960341 | 1.110165 | 0.2990645 | 1.408033 | -0.1452007 | -0.4372458 | 1.169179 | 0.3059427 | 1.558083 | -0.09275254 | -0.3522295 | -0.4572394 | 0.2141796 | 1.227514 | 0.3109231 | 0.2254537 | -0.2974098 | 0.2574608 | 1.42442 | 0.111357 | 0.3003559 | -0.1769625 | 0.2908619 | 1.683365 | -0.1356304 | 0.5216051 | -0.06031385 | 0.2679466 | 1.482494 | -0.06273306 | 0.1898505
86 | 2022-01-07 20:16 | 2022-01-08 08:36 | 39932.87 | 28 | 99 | 375.458 | 440.902 | 3.557 | 130.4664 | 8.536909 | 0.9419958 | HQ09 | 130.4664 | 3.552 | 0.8017412 | 0.005 | 3.55 | 1.122438 | 0.007 | 7.691667 | 6.237118 | 3.549552 | 0.002132568 | 0.011 | -0.3343258 | -0.1610666 | 0.9795467 | 0.3009473 |  | 0.05957988 | -0.5291131 | 0.006108871 | 0.001876836 | 0.009 | 0.05957988 | -0.5291131 | 3.548089 | 0.001607968 | 0.008 | -0.6950998 | 0.4754073 | 1.21425 | 0.1875919 | 0.9620894 |  |  | 0.007572581 | 0.001169903 | 0.006 |  |  | 0.008626495 | 0.007020812 | 0.006898086 | 0.007918851 | 1.381119 | -0.4388605 | 1.124046 | -0.3077376 | 1.104397 | -0.2456612 | 1.267824 | 0.1667462 | 0.008961921 | 0.001909401 | 0.008585842 | -0.1969132 | -0.3686666 | 0.00731288 | 0.001980394 | 0.009910608 | 0.2650064 | 0.009843196 | 0.006621529 | 0.001700412 | 0.00890787 | -0.2319406 | 0.2147005 | 0.005889471 | 0.001953219 | 0.009737458 | 0.07776398 | 0.05153618 | 1.434821 | 0.3056988 | 1.37461 | -0.1969132 | -0.3686666 | 1.170807 | 0.3170651 | 1.586708 | 0.2650064 | 0.009843196 | 1.06012 | 0.2722392 | 1.426168 | -0.2319406 | 0.2147005 | 0.9429159 | 0.3127143 | 1.558986 | 0.07776398 | 0.05153618 | -0.5224995 | 0.2248512 | 1.17085 | -0.226681 | -0.1899014 | -0.3565661 | 0.2667478 | 1.470331 | -0.2047057 | 0.2539088 | -0.2686921 | 0.3351793 | 1.641963 | 0.1028601 | -0.3326021 | -0.1104629 | 0.3597756 | 1.848378 | -0.05993928 | -0.1421718
88 | 2022-01-13 21:26 | 2022-01-14 08:14 | 40148.17 | 38 | 99 | 380.283 | 440.539 | 3.554 | 131.4596 | 8.23388 | 0.9491666 | HQ09 | 131.4596 | 3.547 | 1.121841 | 0.007 | 3.546 | 1.282104 | 0.008 | 6.325 | 6.235807 | 3.546065 | 0.002223328 | 0.014 | -0.1152674 | 0.06570348 | 1.068851 | 0.2910943 | 1.282104 | -0.05906596 | -0.7006439 | 0.006669355 | 0.001816353 | 0.008 | -0.05906596 | -0.7006439 | 3.54471 | 0.001793276 | 0.011 | -0.2499772 | 0.8203063 | 1.285982 | 0.1867002 | 0.8013152 | 0.1091456 | -0.5884799 | 0.008024194 | 0.001164961 | 0.005 | 0.1091456 | -0.5884799 | 0.01019868 | 0.006694749 | 0.005290259 | 0.008196361 | 1.633748 | -0.1737736 | 1.072445 | -0.03354212 | 0.8474574 | -0.5696354 | 1.312992 | 0.3086586 | 0.009365271 | 0.001847402 | 0.008913793 | -0.005961078 | -0.5440679 | 0.007653606 | 0.001632978 | 0.0109932 | -0.1283534 |  | 0.006726262 | 0.001861685 | 0.00950945 | -0.04921567 | -0.2193194 | 0.006911369 | 0.001859415 | 0.009595125 | 0.3628239 | -0.1857097 | 1.500242 | 0.2959391 | 1.427919 | -0.005961078 | -0.5440679 | 1.226047 | 0.2615901 | 1.761023 | -0.1283534 |  | 1.077494 | 0.2982271 | 1.523338 | -0.04921567 | -0.2193194 | 1.107146 | 0.2978634 | 1.537063 | 0.3628239 | -0.1857097 | -0.5150539 | 0.1942007 | 1.036691 | -0.04201498 | 0.1360324 | -0.3314453 | 0.2726022 | 1.468697 | -0.002247616 | -0.2180135 | -0.1723198 | 0.3039819 | 1.641463 | -0.04481336 | 0.04524946 | -0.06522926 | 0.314273 | 1.526456 | 0.2504893 | -0.02309094
89 | 2022-02-04 19:50 | 2022-02-05 06:26 | 40290.57 | 40 | 99 | 380.866 | 440.856 | 3.557 | 137.9783 | 7.056031 | 0.9962331 | HQ09 | 137.9783 | 3.549 | 1.281901 | 0.008 | 3.547 | 1.602376 | 0.01 | 6.520833 | 7.798569 | 3.54819 | 0.002267615 | 0.012 | -0.1633955 | -0.3818784 | 1.137816 | 0.2952312 |  | 0.02295307 | -0.8569496 | 0.007100806 | 0.001842459 | 0.009 | 0.02295307 | -0.8569496 | 3.546758 | 0.001768611 | 0.009 | -0.1986544 | 0.03120589 | 1.367188 | 0.1821101 | 1.121663 | 0.02038466 |  | 0.008532258 | 0.001136501 | 0.007 | 0.02038466 |  | 0.01144216 | 0.008638173 | 0.008128777 | 0.008507759 | 1.833223 | -0.4858535 | 1.383978 | -0.1791003 | 1.302365 | 0.2470527 | 1.363084 | 0.0427118 | 0.009884069 | 0.001884023 | 0.009068767 | 0.2702719 | -0.2657714 | 0.007847943 | 0.001999882 | 0.009253182 | -0.2262189 | -0.7358426 | 0.007199638 | 0.001860448 | 0.009944378 | 0.3805246 | 0.3047256 | 0.00734076 | 0.001722432 | 0.008089395 | 0.04095048 | -0.194026 | 1.583591 | 0.3018517 | 1.452967 | 0.2702719 | -0.2657714 | 1.25737 | 0.3204142 | 1.482513 | -0.2262189 | -0.7358426 | 1.153501 | 0.2980745 | 1.593254 | 0.3805246 | 0.3047256 | 1.176111 | 0.2759621 | 1.296055 | 0.04095048 | -0.194026 | -0.4520098 | 0.1993619 | 0.9739375 | 0.1786611 | 0.4057555 | -0.3227966 | 0.262171 | 1.394419 | -0.08250046 | 0.2660678 | -0.1888051 | 0.2758294 | 1.300251 | -0.2286929003 | 0.03784879 | -0.1210321 | 0.2963821 | 1.719731 | 0.08912466 | 0.1497144
90 | 2022-02-06 23:54 | 2022-02-07 08:31 | 40439.57 | 45 | 95 | 386.411 | 438.019 | 3.533 | 127.5234 | 9.557056 | 0.9207468 | HQ09 | 127.5234 | [6 empty] | 8.875 | 6.234546
92 | 2022-02-10 00:31 | 2022-02-10 08:16 | 40897.77 | 56 | 99 | 395.148 | 441.039 | 3.558 | 130.5801 | 10.31825 | 0.9428166 | HQ09 | 130.5801 | 3.551 | 1.122472 | 0.007 | 3.548 | 1.603532 | 0.01 | 9.1875 | 6.236449 | 3.551044 | 0.002089604 | 0.013 | -0.2364285 | 0.5783486 | 0.9175049 | 0.2752555 | 1.282826 |  | -0.6586601 | 0.005721774 | 0.001716557 | 0.008 |  | -0.6586601 | 3.54979 | 0.001768166 | 0.01 | -0.4468957 | 1.129367 | 1.118593 | 0.2028982 | 0.9621193 | 0.04607195 | -0.09931696 | 0.006975806 | 0.00126532 | 0.006 | 0.04607195 | -0.09931696 | 0.006979709 | 0.00539353 |  | 0.004232001 | 1.118173 | -0.08431329 | 0.8640618 |  |  | -0.07566635 | 0.6779808 | 0.1393411 | 0.008021954 | 0.002062393 | 0.009942983 | 0.114034 | -0.137619 | 0.006942448 | 0.001630363 | 0.007759694 | 0.1522965 | -0.1493764 | 0.006117195 | 0.001946681 | 0.01091219 | 0.09761837 | 0.06411957 | 0.005603908 | 0.001675955 | 0.008521992 | -0.1273795 | -0.1767074 | 1.285144 | 0.3304023 | 1.5929 | 0.114034 | -0.137619 | 1.112204 | 0.2611896 | 1.243129 | 0.1522965 | -0.1493764 | 0.9799954 | 0.3118649 | 1.748169 | 0.09761837 | 0.06411957 | 0.897765 | 0.2684937 | 1.365252 | -0.1273795 | -0.1767074 | -0.4993572 | 0.2358016 | 1.173303 | -0.123584 | 0.08438519 | -0.3185674 | 0.3187641 | 1.551533 | 0.04144341 | -0.3903465 | -0.1910353 | 0.3399593 | 1.872032 | -0.01450156 | 0.1479221 | -0.1271613 | 0.3284968 | 1.838625 | -0.03221456 | 0.4591727
96 | 2022-02-14 | 2022-02-14 09:23 | 41641.77 | 43 | 99 | 385.385 | 440.665 | 3.554 | 121.7314 | 5.472659 | 0.878927 | HQ09 | 121.7314 | [6 empty] | 4.951923 | 6.23781 |  |  |  | -0.04147068 |  |  |  |  | 0.01783043 |  |  |  |  | 0.01783043 |  |  | 0.001774015 | 0.01 | -0.3326806 | 0.4031499 |  |  | 1.121795 | -0.0813021 | -0.363841 |  |  | 0.007 | -0.0813021 | -0.363841
98 | 2022-02-16 22:22 | 2022-02-17 08:30 | 41992.67 | 43 | 99 | 382.907 | 440.368 | 3.55 | 132.6974 | 10.26986 | 0.9581042 | HQ09 | 132.6974 | 3.547 | 0.4808723 | 0.003 | 3.543 | 1.122035 | 0.007 | 9.5625 | 7.7993 | 3.545387 | 0.002070458 | 0.011 | -0.05610415 | 0.1711343 | 0.956574 | 0.2575624 | 1.282326 | -0.1124211 | -0.5308605 | 0.005967742 | 0.001606845 | 0.008 | -0.1124211 | -0.5308605 | 3.544282 | 0.001737021 | 0.009 | -0.2081901 | 0.1922379 | 1.133669 | 0.179558 | 0.9617446 | -0.07439372 | -0.1590977 | 0.007072581 | 0.001120202 | 0.006 | -0.07439372 | -0.1590977 | 0.009176861 | 0.004859839 | 0.005725838 | 0.004624064 | 1.471985 | -0.2338639 | 0.779527 |  | 0.9184348 | -0.2316084 | 0.7417082 | 0.3712682 | 0.008189952 | 0.00196614 | 0.01034349 | -0.001686673 | -0.1185285 | 0.00658978 | 0.001692386 | 0.009354449 | -0.41846 | 0.4340956 | 0.006269399 | 0.001735135 | 0.009475993 | 0.03036383 | 0.04637001 | 0.006387329 | 0.001810163 | 0.007033451 | 0.2447714 | -0.7966192 | 1.313683 | 0.3153724 | 1.659115 | -0.001686673 | -0.1185285 | 1.057013 | 0.2714618 | 1.500471 | -0.41846 | 0.4340956 | 1.005623 | 0.2783188 | 1.519966 | 0.03036383 | 0.04637001 | 1.024539 | 0.2903535 | 1.128178 | 0.2447714 | -0.7966192 | -0.4981391 | 0.2338381 | 1.245976 | -0.3713511 | 0.05312785 | -0.3518915 | 0.2741554 | 1.508822 | -0.07328584 | 0.3969753 | -0.1698556 | 0.3552351 | 2.041019 | 0.003676018 | 0.2595668 | -0.06542154 | 0.3125706 | 1.544784 | 0.05504428 | -0.01115404
103 | 2022-02-25 22:28 | 2022-02-26 06:38 | 43052.27 | 54 | 99 | 390.964 | 440.49 | 3.553 | 135.5204 | 11.59348 | 0.9784864 | HQ09 | 135.5204 | 3.552 | 0.1602656 | 0.001 | 3.546 | 1.121859 | 0.007 | 10.0625 | 6.236528 | 3.54725 |  | 0.014 |  | -0.145543 | 0.8943857 |  |  |  | -0.6798267 | 0.005580645 |  | 0.009 |  | -0.6798267 | 3.545371 | 0.001818906 | 0.01 | -0.5179758 | 1.003821 | 1.19553 | 0.1888555 | 0.8013282 | 0.3101652 | -0.1792736 | 0.007459677 | 0.001178391 | 0.005 | 0.3101652 | -0.1792736 | 0.01385209 |  | 0.005754962 | 0.00402349 | 2.221607 | -0.5270718 |  | -0.3958536 | 0.9229844 |  | 0.6452898 |  | 0.01004438 |  |  | 0.1543353 | -0.6807375 | 0.00810358 | 0.002171085 |  | 0.2915068 | -0.04615209 | 0.006738697 | 0.001908026 | 0.008330796 | -0.3373551 | -0.3294011 | 0.005774679 |  | 0.00981031 | -0.2660703 | -0.349057 | 1.610924 |  |  | 0.1543353 | -0.6807375 | 1.299657 | 0.3481999 |  | 0.2915068 | -0.04615209 | 1.080756 | 0.3060103 | 1.336098 | -0.3373551 | -0.3294011 | 0.9261467 |  | 1.573384 | -0.2660703 | -0.349057 | -0.5160055 | 0.2280995 | 1.250394 | 0.5626673 | 0.8283157 |  | 0.2876277 | 1.960728 | 0.03404077 | 1.2845 |  | 0.3971065 | 1.83044 | 0.1605127 | -0.4334823 |  | 0.4818214 | 2.328317 | -0.4600458 | -0.1106508
105 | 2022-03-01 23:57 | 2022-03-02 09:13 | 43404.27 | 48 | 99 | 387.106 | 440.555 | 3.552 | 129.6097 | 11.63503 | 0.9358101 | HQ09 | 129.6097 | 3.548 | 0.570098 | 0.004 | 3.545 | 0.9976715 | 0.007 | 10.79583 | 6.234705 | 3.547093 | 0.00218466 | 0.011 | -0.2791724 | -0.08804176 | 0.8223893 | 0.2612484 | 1.28272 | -0.01442072 | -0.6177768 | 0.005770161 |  | 0.009 | -0.01442072 | -0.6177768 | 3.545702 | 0.001691585 | 0.008 | -0.4722782 | -0.1722652 |  | 0.1639569 | 0.7126225 | 0.264439 | -0.0862 |  | 0.001150377 | 0.005 | 0.264439 | -0.0862 | 0.006560064 | 0.006679673 | 0.003737052 | 0.006510143 | 1.050285 | -0.2017181 | 1.069435 | -0.7922049 | 0.5983126 | 0.6053688 | 1.042292 | -0.4683763 |  | 0.001954753 | 0.01025936 | -0.09993948 | 0.06946949 |  | 0.001687133 | 0.008877752 | 0.4012921 | 0.7062599 | 0.005742556 | 0.001679785 | 0.008100801 | 0.1592383 | -0.1114866 |  |  | 0.008173001 | 0.06909419 | -0.7934309 |  | 0.3129615 | 1.642553 | -0.09993948 | 0.06946949 |  | 0.2701148 | 1.421353 | 0.4012921 | 0.7062599 | 0.9193996 | 0.2689383 | 1.296961 | 0.1592383 | -0.1114866 |  |  | 1.308521 | 0.06909419 | -0.7934309 | -0.5395337 | 0.2425111 | 1.096264 | 0.04171319 | -0.7612229 | -0.3429934 |  | 1.575573 | -0.3092084 | 0.06031391 | -0.217076 | 0.3764748 | 2.07248 | 0.2285607 | 0.09214142 | -0.1240985 | 0.3365662 | 1.658252 |  | 0.01660886
109 | 2022-03-05 23:23 | 2022-03-06 08:35 | 44177.97 | 49 | 99 | 387.622 | 439.942 | 3.549 | 135.0436 | 21.18404 | 0.9750441 | HQ09 | 135.0436 | 3.545 | 0.6407411 | 0.004 | 3.542 | 1.121297 | 0.007 | 18.25 | 6.245608 | 3.543532 | 0.002021886 | 0.01 | -0.426506 | 0.2561802 | 0.7027483 | 0.2631992 | 1.281482 | 0.06369066 | -0.4121547 | 0.004387097 | 0.001643092 | 0.008 | 0.06369066 | -0.4121547 | 3.542524 |  | 0.008 | -0.5594527 | 0.1381439 | 0.8642254 | 0.2050951 | 0.9611116 | 0.1901975 | -0.2135066 | 0.005395161 | 0.001280362 | 0.006 | 0.1901975 | -0.2135066 | 0.008102622 | 0.006664564 | 0.005860676 | 0.004193279 | 1.29823 | -0.5728725 | 1.067819 | -0.6491402 | 0.9390175 | 0.2412274 | 0.6718615 | 0.03309644 | 0.006471143 | 0.002007494 | 0.01085563 | -0.02873403 | 0.2333722 | 0.005244987 | 0.001813121 | 0.009286324 | -0.1454966 | -0.1444916 | 0.004676419 | 0.001657642 | 0.008212472 | 0.2381537 | -0.3012995 | 0.004747336 | 0.001811908 | 0.008505533 | 0.3719131 | 0.1194706 | 1.036829 | 0.3216476 | 1.739327 | -0.02873403 | 0.2333722 | 0.8403697 | 0.2905044 | 1.487887 | -0.1454966 | -0.1444916 | 0.7492718 | 0.265593 | 1.31583 | 0.2381537 | -0.3012995 | 0.7606343 | 0.2903101 | 1.362785 | 0.3719131 | 0.1194706 | -0.4610806 | 0.3632515 | 2.441026 | 0.5109146 | 2.12235 | -0.3690146 | 0.3686226 | 1.937693 | 0.01420774 | 0.4152117 | -0.2659136 | 0.5494083 | 3.932315 | -0.2073257 | 1.867864 | -0.1323115 | 0.3927169 | 2.19353 | 0.001070611 | -0.1944056
111 | 2022-03-07 23:38 | 2022-03-08 08:34 | 44521.67 | 47 | 97 | 386.807 | 439.097 | 3.54 | 130.635 | 20.27924 | 0.9432133 | HQ09 | 130.635 | [6 empty] | 19.5625 | 6.236541
114 | 2022-03-11 23:24 | 2022-03-12 09:42 | 45201.37 | 38 | 97 | 380.95 | 439.084 | 3.541 | 131.8535 | 14.83436 | 0.9520109 | HQ09 | 131.8535 | [6 empty] | 13.86875 | 6.239725
116 | 2022-04-29 22:47 | 2022-04-30 06:53 | 51427.27 | 56 | 99 | 395.117 | 440.399 | 3.552 | 126.1761 | 19.15767 | 0.9110187 | HQ09 | 126.1761 | 3.548 | 0.641005 | 0.004 | 3.546 | 0.9615074 | 0.006 | 19 | 6.245348 | 3.547016 | 0.001747103 | 0.011 | -0.5437719 |  | 0.7353464 | 0.2464208 | 1.28201 | 0.02682207 | -0.459825 | 0.00458871 | 0.001537715 | 0.008 | 0.02682207 | -0.459825 | 3.54621 | 0.00154222 | 0.009 | -0.9127467 | 1.628148 | 0.8645813 | 0.2111967 | 0.9615074 | -0.05023153 | -0.3133443 | 0.005395161 | 0.00131791 | 0.006 | -0.05023153 | -0.3133443 | 0.005463891 | 0.007732941 | 0.004811018 | 0.005933096 | 0.8747937 | -0.8291228 | 1.238079 | -0.4938361 | 0.7702658 | -0.02884556 | 0.9499155 | 0.2866627 | 0.006351183 | 0.001893917 | 0.008777364 | -0.1390005 | -0.4271583 | 0.005574884 | 0.001963695 |  | 0.2279728 | 0.4929104 | 0.005124852 | 0.0017925 |  | -0.2652602 | -0.09445176 | 0.004891079 | 0.001808863 | 0.008212472 | -0.08062496 | -0.4121677 | 1.016853 | 0.3032248 | 1.405296 | -0.1390005 | -0.4271583 | 0.8925641 | 0.3143964 |  | 0.2279728 | 0.4929104 | 0.820512 | 0.2869874 |  | -0.2652602 | -0.09445176 | 0.7830839 | 0.2896072 | 1.314854 | -0.08062496 | -0.4121677 | -0.4605129 | 0.3405314 | 2.199115 | -0.3343068 | 1.460176 | -0.289587 | 0.4481632 | 3.074411 | -1.096777 | 3.473172 | -0.1831972 | 0.4759857 | 3.714465 | 0.8877565 | 4.91606 |  | 0.4814221 | 2.394988 | 0.4708916 | 0.3231518
119 | 2022-05-03 20:13 | 2022-05-04 05:44 | 51983.97 | 47 | 99 | 386.082 | 440.087 | 3.55 | 131.1603 | 19.05839 | 0.9470055 | HQ09 | 131.1603 | 3.545 |  |  | 3.544 | 0.8540422 | 0.006 | 18.67917 | 7.799476 | 3.544282 | 0.001855337 | 0.01 | -0.2808985 | 0.2477115 | 0.6841521 | 0.2285337 | 0.9963826 | -0.08333106 | -0.531562 | 0.004806452 | 0.001605544 | 0.007 | -0.08333106 | -0.531562 | 3.543315 | 0.001568837 | 0.007 | -0.5874465 | 0.5434395 | 0.8219008 | 0.1804488 | 0.7117018 | -0.1486938 | -0.5690678 | 0.005774194 | 0.001267728 | 0.005 | -0.1486938 | -0.5690678 | 0.004392243 | 0.008102622 | 0.005719109 | 0.005860676 | 0.703297 | -0.3038944 | 1.297412 |  | 0.9157581 | 0.3809967 | 0.9384262 | -0.6756882 | 0.006629503 | 0.002007625 | 0.0104446 | -0.02238068 | -0.2061162 | 0.005472939 | 0.001762175 | 0.008670131 | -0.2852294 | -0.1887247 | 0.005200369 | 0.001652709 | 0.008303217 | -0.05740544 | 0.1523714 | 0.005032223 | 0.001791554 | 0.009066229 | -0.01412245 | -0.1057777 | 1.061533 | 0.3214659 | 1.672416 | -0.02238068 | -0.2061162 | 0.8763408 | 0.2821638 | 1.388283 | -0.2852294 | -0.1887247 | 0.8326962 | 0.2646359 | 1.329532 | -0.05740544 | 0.1523714 | 0.8057721 | 0.2868681 | 1.451707 | -0.01412245 | -0.1057777 | -0.4251756 | 0.3366335 | 1.700516 | 0.07346039 | -0.004379193 | -0.2963322 | 0.4236452 | 3.103731 | 0.2391938 | 1.995822 | -0.2333594 | 0.4575526 | 3.2177 | -1.278787 | 4.90391 | -0.1567007 | 0.4858226 | 3.066894 | 0.2665754 | 1.012231
120 | 2022-05-06 22:44 | 2022-05-07 06:40 | 52234.77 | 57 | 99 | 395.95 | 440.557 | 3.554 | 126.9484 | 19.56427 | 0.9165948 | HQ09 | 126.9484 | 3.55 | 0.641213 | 0.004 | 3.549 | 0.8015163 | 0.005 | 19.5625 | 6.241198 | 3.548883 | 0.001758276 |  | -0.3654617 | 0.1543738 | 0.6405666 | 0.2483818 | 1.122123 |  | -0.2655903 | 0.003995968 | 0.001549449 | 0.007 |  | -0.2655903 | 3.547927 | 0.001460445 | 0.007 | -0.4929622 | 0.2519252 | 0.7937597 | 0.2171525 | 0.9618195 | 0.2884699 | -0.5201774 | 0.004951613 | 0.001354636 | 0.006 | 0.2884699 | -0.5201774 | 0.006664564 | 0.005567764 | 0.004193279 | 0.005567764 | 1.067218 | -0.6491402 | 0.8915841 | -0.7186081 | 0.6714834 | -0.03309644 | 0.8915841 | 0.3060617 | 0.005890587 | 0.001736381 | 0.009843938 | -0.01108022 | -0.03309601 | 0.005007237 | 0.001917652 | 0.009319818 | 0.2643373 | -0.281015 | 0.004567658 | 0.001824406 | 0.008079902 | -0.06790566 | -0.5188359 | 0.004530492 | 0.001586417 | 0.008005531 | 0.4700252 | -0.1442184 | 0.9432788 | 0.2780523 | 1.576342 | -0.01108022 | -0.03309601 | 0.801825 | 0.3070798 | 1.492413 | 0.2643373 | -0.281015 | 0.7314339 | 0.2921481 | 1.293861 | -0.06790566 | -0.5188359 | 0.7254824 | 0.2540382 | 1.281952 | 0.4700252 | -0.1442184 | -0.4802206 | 0.3897181 | 2.827433 | -0.386534 | 2.67936 | -0.4423292 | 0.4290275 | 2.249828 | -0.529982 | 0.3067984 | -0.212446 | 0.60759 | 4.274753 | -0.9353165 | 4.301067 | -0.1365486 | 0.5052604 | 3.532305 | 0.9084959 | 3.428041
121 | 2022-05-07 23:10 | 2022-05-08 09:00 | 52429.27 | 42 | 96 | 383.784 | 438.336 | 3.535 | 129.0566 | 21.61396 | 0.9318163 | HQ09 | 129.0566 | [6 empty] | 21.1 | 6.246085
122 | 2022-05-09 00:24 | 2022-05-09 06:11 | 52526.27 | 69 | 99 | 409.528 | 440.015 | 3.548 | 127.9427 | 20.80905 | 0.9237742 | HQ09 | 127.9427 | 3.545 |  |  | 3.543 | 0.8013076 | 0.005 | 20.08333 | 6.238737 | 3.544577 | 0.001976117 | 0.01 | -0.470228 | 0.1083149 | 0.6300604 | 0.2670487 | 1.121831 | 0.07773253 | -0.7793 | 0.003931452 | 0.001666331 | 0.007 | 0.07773253 | -0.7793 | 3.543355 | 0.001613931 | 0.008 | -0.7952888 | 0.8588044 | 0.8258638 | 0.182834 | 0.9615691 | -0.1059332 | -0.01045276 | 0.005153226 | 0.001140848 | 0.006 | -0.1059332 | -0.01045276 | 0.002 | 0.005871298 | 0.002 | 0.005052511 | 0.3204085 | 0 | 0.9406068 | -0.5517653 | 0.3204085 | 0 | 0.8094337 | 0.1442986 | 0.006645627 | 0.001885141 | 0.01013605 | 0.2895841 | 0.5597584 | 0.005456479 | 0.001746516 | 0.007907311 | 0.1866872 | -0.3011375 | 0.004528575 | 0.00170727 | 0.007954791 | -0.1786949 | -0.5577193 | 0.004106348 | 0.001871998 | 0.009063734 | 0.2464705 | -0.3991916 | 1.064658 | 0.3020076 | 1.623838 | 0.2895841 | 0.5597584 | 0.8741511 | 0.2797993 | 1.266785 | 0.1866872 | -0.3011375 | 0.725497 | 0.273512 | 1.274391 | -0.1786949 | -0.5577193 | 0.6578545 | 0.299902 | 1.452049 | 0.2464705 | -0.3991916 | -0.4760759 | 0.2863161 | 1.732494 | -0.2903193 | 0.5067387 | -0.4512493 | 0.4046512 | 2.264008 | -0.5217621 | 0.3853579 | -0.2873306 | 0.5320816 | 3.347866 | 0.06447166 | 1.202458 |  | 0.67133 | 4.219 | 0.4233672 | 1.497883
123 | 2022-05-09 23:55 | 2022-05-10 08:08 | 52684.37 | 56 | 99 | 395.445 | 439.934 | 3.549 | 128.8581 | 22.48346 | 0.9303832 | HQ09 | 128.8581 | 3.545 | 0.6409912 | 0.004 | 3.543 | 0.9614868 | 0.006 | 21.875 | 6.242951 | 3.543996 | 0.00176676 | 0.01 | -0.4645373 | 0.3319969 | 0.6183756 | 0.2220038 | 0.9614868 | 0.006766683 | -0.4639275 | 0.003858871 | 0.001385378 | 0.006 | 0.006766683 | -0.4639275 | 3.543185 | 0.001553213 | 0.009 | -0.5136303 | 0.9625162 | 0.7482538 | 0.1880841 | 0.9614868 | -0.4315468 |  | 0.004669355 | 0.001173708 | 0.006 | -0.4315468 |  | 0.008262597 |  | 0.005893173 |  | 1.323842 | -0.1873357 |  | -0.5517653 | 0.9442101 | -0.06168183 |  | 0.1442986 | 0.005519697 | 0.001828493 | 0.008832517 | 0.1803553 | 0.07867036 | 0.0049892 | 0.001956724 | 0.008622396 | 0.4346564 | -0.2033147 | 0.004295467 | 0.001674584 | 0.008329017 | -0.1316208 | -0.352271 | 0.004356258 | 0.001665755 | 0.008060652 | 0.2508285 | -0.1411204 | 0.8843714 | 0.2929629 | 1.415155 | 0.1803553 | 0.07867036 | 0.7993746 | 0.3135083 | 1.381489 | 0.4346564 | -0.2033147 | 0.688224 | 0.2683035 | 1.334483 | -0.1316208 | -0.352271 | 0.697964 | 0.2668889 | 1.291486 | 0.2508285 | -0.1411204 | -0.5496 | 0.4282899 | 3.116852 |  |  | -0.3197254 | 0.5027195 | 3.769911 | 0.08797931 | 2.162168 | -0.1983523 | 0.5740906 | 4.635836 | 1.834883 | 9.26715 | -0.09590936 | 0.5858415 | 4.055017 | 0.2403035 | 2.079715
124 | 2022-05-10 22:54 | 2022-05-11 07:46 | 52854.07 | 50 | 98 | 388.246 | 439.179 | 3.542 | 129.6653 | 22.51707 | 0.9362119 | HQ09 | 129.6653 | [6 empty] | 22.27083 | 6.241027
126 | 2022-05-12 22:56 | 2022-05-13 08:54 | 53182.47 | 41 | 95 | 382.999 | 437.395 | 3.528 | 129.8313 | 24.42431 | 0.93741 | HQ09 | 129.8313 | [6 empty] | 23.9375 | 6.242478
129 | 2022-05-14 20:26 | 2022-05-15 03:57 | 53585.07 | 60 | 99 | 400.193 | 440.465 | 3.552 | 123.5993 | 26.58125 | 0.8924138 | HQ09 | 123.5993 | 3.55 | 0.3205067 | 0.002 | 3.548 | 0.6410133 | 0.004 | 26.775 | 6.234178 | 3.54846 | 0.001661175 | 0.01 | -0.6660307 | 0.6490561 | 0.5893187 | 0.2275923 | 1.121773 | 0.08897799 | -0.6111981 | 0.003677419 | 0.001420203 | 0.007 | 0.08897799 | -0.6111981 | 3.547766 | 0.001503972 | 0.01 | -0.5834896 | 1.237797 | 0.7004621 | 0.1996631 | 0.96152 | -0.1231474 | -0.2023906 | 0.004370968 | 0.001245922 | 0.006 | -0.1231474 | -0.2023906 | 0.006613822 | 0.005415371 | 0.001121318 | 0.003697805 | 1.059292 | -0.1442986 | 0.8673443 | -0.4777514 | 0.1795941 | 0.5517653 | 0.5922531 | -0.06075284 | 0.005409909 | 0.001869908 | 0.008697841 | -0.0658043 | -0.4837388 | 0.00465895 | 0.001594037 | 0.007663197 | 0.1199552 | -0.5483579 | 0.004024163 | 0.001780103 | 0.01007991 | 0.8906572 | 1.427782 | 0.004110846 | 0.001815604 | 0.009397154 | 0.594361 | 0.5471132 | 0.8664696 | 0.2994909 | 1.393076 | -0.0658043 | -0.4837388 | 0.7461933 | 0.2553063 | 1.227364 | 0.1199552 | -0.5483579 | 0.6445238 | 0.2851073 | 1.614432 | 0.8906572 | 1.427782 | 0.6584072 | 0.2907934 | 1.50508 | 0.594361 | 0.5471132 | -0.4266107 | 0.4636997 | 2.866864 | 0.7198132 | 1.87946 | -0.3732387 | 0.4414153 | 2.773247 | -0.6408773 | 2.422019 | -0.09743578 | 0.6300122 | 4.070334 | -0.9653942 | 2.971907 | -0.03376302 |  | 4.444141 | 0.1660008 | 1.564611
132 | 2022-05-17 23:34 | 2022-05-18 06:12 | 54087.27 | 66 | 99 | 406.65 | 439.997 | 3.549 | 126.5965 | 25.21458 | 0.9140539 | HQ09 | 126.5965 | 3.545 | 0.6410924 | 0.004 | 3.545 | 0.6410924 | 0.004 | 24.64732 | 6.23785 | 3.544577 | 0.001770821 | 0.01 | -0.5794717 | 0.9415696 | 0.608133 | 0.2207357 | 0.9616386 | -0.1121805 | -0.6149112 | 0.003794355 | 0.001377247 | 0.006 | -0.1121805 | -0.6149112 | 3.543798 | 0.00158232 | 0.01 | -0.9755681 | 1.948301 | 0.7328617 | 0.1829946 | 0.8013655 | -0.3648096 | -0.1272542 | 0.004572581 | 0.001141767 | 0.005 | -0.3648096 | -0.1272542 | 0.0009538501 | 0.006487694 | 0.003477092 | 0.005559661 | 0.1527381 | 0.3907125 | 1.038862 | -0.5590509 | 0.5567799 | -0.4584578 | 0.8902576 | -0.1466308 | 0.005667124 | 0.001852779 | 0.008840178 | -0.05392778 | -0.5303726 | 0.004748954 | 0.001727691 | 0.009880559 | 0.2363177 | 0.01571301 | 0.004598296 | 0.001774824 | 0.0100044 | 0.2828618 | 0.2999661 | 0.004359296 | 0.001752833 | 0.008332 | 0.2694071 | -0.4205997 | 0.9074654 | 0.2966818 | 1.41556 | -0.05392778 | -0.5303726 | 0.7604407 | 0.2766518 | 1.582155 | 0.2363177 | 0.01571301 | 0.7363161 | 0.2841992 | 1.601986 | 0.2828618 | 0.2999661 | 0.6980456 | 0.2806777 | 1.334187 | 0.2694071 | -0.4205997 | -0.4828837 | 0.4206809 | 2.888616 | 0.393455 | 1.400614 | -0.3350276 | 0.4331116 | 2.656301 | 0.07342982 | 0.3695469 | -0.1959172 | 0.5781056 | 4.273905 | 0.1504662 | 2.617348 | -0.1406261 | 0.6094614 | 4.60238 | 0.9535873 | 4.926635
141 | 2022-05-27 01:00 | 2022-05-27 08:07 | 55835.57 | 62 | 99 | 401.02 | 440.407 | 3.553 | 130.7461 | 22.573 | 0.944015 | HQ09 | 130.7461 | 3.548 | 0.800904 | 0.005 | 3.548 | 0.800904 | 0.005 | 22.5625 | 6.243534 | 3.547605 | 0.001814555 | 0.011 | -0.6234153 | 0.7640275 | 0.6510575 | 0.2312874 | 1.121266 | 0.252534 | -0.392344 | 0.004064516 | 0.001443915 | 0.007 | 0.252534 | -0.392344 | 3.546887 | 0.001648896 | 0.009 | -0.5466079 | 0.5936288 | 0.7660259 | 0.217664 | 0.9610848 | 0.008698832 | -0.6049307 | 0.004782258 | 0.001358864 | 0.006 | 0.008698832 | -0.6049307 | 0.006027125 | 0.005838679 | 0.004546841 | 0.004786421 | 0.9656897 | -0.4931332 | 0.9354961 | -0.1008418 | 0.7285127 | 0.3982653 | 0.7668993 | 0.2000301 | 0.005968444 | 0.001798017 | 0.008285825 | 0.08096604 | -0.4534423 | 0.005113281 | 0.001773861 | 0.01008058 | 0.03141275 | 0.09453017 | 0.004589279 | 0.001823082 | 0.008117691 | 0.3447891 | -0.06873224 | 0.004375621 | 0.001758441 | 0.008769135 | 0.1659756 | -0.1417592 | 0.9562876 | 0.2880853 | 1.327588 | 0.08096604 | -0.4534423 | 0.81927 | 0.2842149 | 1.615151 | 0.03141275 | 0.09453017 | 0.7353123 | 0.2921014 | 1.300648 | 0.3447891 | -0.06873224 | 0.7010792 | 0.2817443 | 1.405025 | 0.1659756 | -0.1417592 | -0.4594043 | 0.368488 | 2.823521 | 0.6506921 | 3.476388 | -0.2951223 | 0.4526835 | 3.896105 | 1.267176 | 8.963716 | -0.1709081 | 0.545118 | 4.280425 | -0.95048 | 4.175216 | -0.08948773 | 0.5140401 | 3.52212 | -0.04858948 | 1.750679
142 | 2022-05-27 23:39 | 2022-05-28 08:09 | 55983.77 | 53 | 99 | 392.126 | 440.211 | 3.551 | 131.4782 | 23.46959 | 0.9493009 | HQ09 | 131.4782 | 3.546 | 0.8009649 | 0.005 | 3.544 | 1.121351 |  | 23.22917 | 6.245815 | 3.545855 | 0.001771084 | 0.01 | -0.3202058 | 0.07327297 | 0.6782364 | 0.2510078 | 1.121351 | 0.1860291 | -0.5400638 | 0.004233871 | 0.001566909 | 0.007 | 0.1860291 | -0.5400638 | 3.544911 | 0.001566998 | 0.009 | -0.1343019 | 0.9046385 |  | 0.2209981 | 0.9611578 | -0.174015 | -0.4329704 |  | 0.001379575 | 0.006 | -0.174015 | -0.4329704 | 0.004776993 | 0.005 | 0.006721632 | 0.005 | 0.765343 | -0.4095342 | 0.801072 | 5.220582e-14 | 1.076902 | 0.1757977 | 0.801072 | -8.447079e-14 | 0.006000755 | 0.001959231 | 0.01069193 | 0.01506818 | 0.007407809 | 0.005224911 | 0.00154728 | 0.008687908 | 0.168654 | 0.1071702 | 0.004305307 | 0.00179952 | 0.008107264 | 0.2036744 | -0.6639801 | 0.004646928 | 0.001809457 | 0.008979044 | 0.186941 | -0.2174118 | 0.9614074 | 0.313897 | 1.713001 | 0.01506818 | 0.007407809 | 0.8371059 | 0.2478966 | 1.391928 | 0.168654 | 0.1071702 | 0.6897721 | 0.288309 | 1.2989 | 0.2036744 | -0.6639801 | 0.7445047 | 0.2899011 | 1.438572 | 0.186941 | -0.2174118 | -0.4338238 | 0.3443032 | 1.994416 | -0.4636584 | 0.5184367 | -0.3337915 | 0.4138275 | 2.75088 | 0.2936828 | 1.163646 | -0.2455556 | 0.6297661 | 4.470757 | -0.6876059 | 2.693876 | -0.09470406 | 0.5594029 | 3.35421 | -0.2642859 | 1.304099
149 | 2022-06-02 23:53 | 2022-06-03 08:44 | 57291.47 | 47 | 95 | 386.191 | 436.301 | 3.519 | 130.0052 | 24.66276 | 0.9386655 | HQ09 | 130.0052 | [6 empty] | 24.25 | 6.245541
157 | 2022-06-08 23:36 | 2022-06-09 07:55 | 58548.87 | 57 | 99 | 395.748 | 440.322 | 3.552 | 126.1441 | 24.75775 | 0.9107878 | HQ09 | 126.1441 |  |  |  | 3.547 | 0.8009461 | 0.005 | 10.87946 | 6.242617 |  |  |  | -0.0004626002 |  |  |  |  | 0.0007373651 |  |  |  |  | 0.0007373651 |  | 3.547952 | 0.001524088 | 0.009 | -0.6594226 | 1.442877 |  | 0.1902437 | 0.9611353 | 0.03754545 | -0.3298398 |  | 0.001187619 | 0.006 | 0.03754545 | -0.3298398 | [5 empty] | -1.153052 | [20 empty] | 1.874507 | [19 empty] | 1.874507 | [9 empty] | 2.852118 |  |  | 6.273289 |  | 12.8826 |  |  |  | 2.235412 | 3.064251 |  | 0.4400472 |  | 2.221373 | 3.032845
526 | 2022-06-19 00:17 | 2022-06-19 10:00 | 60601.97 | 48 | 99 | 387.699 | 439.924 | 3.549 | 128.5672 | 25.82254 | 0.9282827 | HQ09 | 128.5672 | 3.545 | 0.6414087 | 0.004 | 3.544 | 0.8017609 | 0.005 | 25.30417 | 6.234295 | 3.544181 | 0.001896977 | 0.012 | -0.4175322 | 0.4279593 | 0.576104 | 0.2379429 | 1.122465 | 0.1626865 | -0.3287813 | 0.003592742 | 0.001483877 | 0.007 | 0.1626865 | -0.3287813 | 3.543218 | 0.001679917 | 0.01 | -0.4863419 | 0.9437452 | 0.730637 | 0.1910515 |  | 0.0691699 |  | 0.004556452 | 0.001191449 |  | 0.0691699 |  | 0.008122728 | 0.004786421 | 0.00436134 | 0.005838679 | 1.300957 | -1.167072 | 0.7666053 | -0.2000301 | 0.6985232 | 0.1550552 | 0.9351375 | -0.1008418 | 0.005986893 | 0.001839549 | 0.007774057 | -0.3183188 | -0.7575973 | 0.004630373 | 0.001887654 | 0.01023176 | 0.1539271 | -0.1073924 | 0.004278662 | 0.001665518 | 0.00876517 | 0.2320734 | 0.1580026 | 0.004120397 | 0.001592376 |  | 0.2815922 | -0.5899042 | 0.9588758 | 0.2946268 | 1.245113 | -0.3183188 | -0.7575973 | 0.7416122 | 0.3023314 | 1.638745 | 0.1539271 | -0.1073924 | 0.6852813 | 0.2667536 | 1.403852 | 0.2320734 | 0.1580026 | 0.6599332 | 0.2550389 |  | 0.2815922 | -0.5899042 | -0.548109 | 0.3343915 | 1.980881 | 0.2363696 | 0.6441086 | -0.3936432 | 0.7017047 | 5.340708 | 1.981099 | 9.256494 | -0.2796416 | 0.5998016 | 3.937785 | -0.6247286 | 1.935877 | -0.174259 | 0.5420436 | 2.813781 | -0.08441216 | 0.1227945
538 | 2022-06-27 00:13 | 2022-06-27 03:17 | 62496.87 | 84 | 99 | 423.12 | 439.577 | 3.545 | 127.9831 | 25.68699 | 0.9240655 | HQ09 | 127.9831 | 3.543 | 0.3206299 | 0.002 | 3.539 | 0.9618896 | 0.006 | 25.9375 | 6.244169 | 3.541399 | 0.001830334 | 0.014 | -0.7200387 |  | 0.5733845 | 0.2327311 | 0.9618896 | 0.1907682 | -0.5941467 | 0.003576613 | 0.001451712 | 0.006 | 0.1907682 | -0.5941467 | 3.540548 | 0.001579106 |  |  |  | 0.7097815 | 0.1973251 | 0.8015747 | 0.06369078 | -0.6198117 | 0.004427419 | 0.001230859 | 0.005 | 0.06369078 | -0.6198117 | 0.004087567 | 0.004665183 | 0.001814331 | 0.005122116 | 0.6547046 | -1.112339 | 0.7472212 | -0.6580661 | 0.2906009 |  | 0.820408 | -0.3514539 | 0.005681652 | 0.001936293 | 0.007939973 | -0.1542862 | -0.7074098 | 0.004644746 | 0.001560723 | 0.007854102 |  | -0.39687 | 0.004017819 |  | 0.008287488 | 0.4196014 | -0.06367172 | 0.004079347 | 0.001681469 | 0.008238907 | -0.1333197 | -0.4850728 | 0.9100288 | 0.3101355 | 1.271743 | -0.1542862 | -0.7074098 | 0.7439478 | 0.2499806 | 1.25799 |  | -0.39687 | 0.6435331 |  | 1.327405 | 0.4196014 | -0.06367172 | 0.653388 | 0.2693205 | 1.319624 | -0.1333197 | -0.4850728 | -0.5206107 | 0.3833357 | 2.155658 | -0.4547175 | 0.73689 | -0.3960043 | 0.5109947 | 3.285445 | -0.3228428 | 1.112251 | -0.2557035 | 0.6356059 |  | 0.9161622 |  | -0.1100722 | 0.6037699 | 3.60005 | 1.297558 | 3.119749
556 | 2022-07-10 23:33 | 2022-07-11 06:37 | 65729.17 | 63 | 99 | 402.103 | 439.846 | 3.549 | 125.0447 | 26.98844 | 0.9028501 | HQ09 | 125.0447 |  | 0.3205556 | 0.002 | 3.542 | 1.121945 | 0.007 | 26.5625 | 6.23939 | 3.544044 |  | 0.013 | -0.3466931 | 1.353271 | 0.5693739 | 0.2363964 | 0.9616668 | -0.04233942 | -0.6774115 | 0.003552419 | 0.001474917 | 0.006 | -0.04233942 | -0.6774115 |  | 0.001514226 | 0.01 | -1.080876 | 3.256126 | 0.7225426 | 0.1691486 | 0.801389 | 0.1260922 | -0.5412717 | 0.004508065 | 0.001055346 | 0.005 | 0.1260922 | -0.5412717 | 0.007608452 | 0.004297922 | 0.004702282 | 0.003086724 | 1.220386 | -0.3141593 | 0.6893813 | -0.7981792 | 0.7542401 | -0.9424778 | 0.4951066 |  |  |  | 0.01103293 | 0.1130836 | -0.1520347 | 0.005031081 | 0.001628354 | 0.009001863 | 0.2720417 |  | 0.004278372 | 0.001758551 | 0.008379279 | 0.0797898 | -0.697863 | 0.003808393 |  | 0.008031984 | 0.3834011 | 0.3567733 |  |  | 1.769669 | 0.1130836 | -0.1520347 | 0.8069791 | 0.261186 | 1.443887 | 0.2720417 |  | 0.6862455 | 0.2820694 | 1.344026 | 0.0797898 | -0.697863 | 0.6108614 | 0.2410207 | 1.28832 | 0.3834011 | 0.3567733 | -0.4165313 | 0.3767549 | 2.446835 | 0.538368 | 1.349889 | -0.433707 | 0.5087152 | 3.44274 | -0.3630046 | 2.323351 | -0.2856765 | 0.5619808 |  | 0.1529544 |  | -0.1863636 | 0.6916614 | 4.126504 | 0.2490014 | 0.5237548
563 | 2022-07-18 00:26 | 2022-07-18 07:12 | 66796.17 | 67 | 99 | 406.602 | 439.738 | 3.548 | 130.7502 | 29.33347 | 0.944045 | HQ09 | 130.7502 | 3.545 | 0.4809594 | 0.003 |  | 0.8015989 | 0.005 | 28.6875 | 6.235023 | 3.54306 | 0.001690762 | 0.011 | -0.66304 | 1.016651 | 0.5152213 | 0.2206023 | 1.122239 | 0.3426732 | -0.2096594 | 0.00321371 | 0.001376014 | 0.007 | 0.3426732 | -0.2096594 | 3.542427 | 0.00165364 | 0.009 | -0.7528261 | 1.138536 | 0.616714 | 0.2013885 | 0.9619187 | 0.3446132 | -0.09785813 | 0.003846774 | 0.001256168 | 0.006 | 0.3446132 | -0.09785813 | 0.004765313 | 0.005931302 | 0.003048245 | 0.003580455 | 0.7629285 | -0.2492666 | 0.9496038 | -0.3264586 | 0.4880252 | -0.6738547 | 0.5732323 | -0.3345349 | 0.00484643 | 0.001747604 | 0.00829847 | 0.1541203 | -0.2082928 | 0.004228167 | 0.001811753 | 0.009826199 | 0.238159 | -0.1470597 | 0.003698967 | 0.001704211 | 0.009024696 | 0.5318441 | 0.2242771 | 0.003879495 | 0.001723115 | 0.009770319 | 0.3549775 | 0.247889 | 0.7759154 | 0.2797921 | 1.328588 | 0.1541203 | -0.2082928 | 0.6769312 | 0.2900623 | 1.573178 | 0.238159 | -0.1470597 | 0.592206 | 0.2728449 | 1.444857 | 0.5318441 | 0.2242771 | 0.6211087 | 0.2758715 |  | 0.3549775 | 0.247889 | -0.4067734 | 0.5456246 | 3.388007 | -0.1023954 | 1.248263 | -0.435842 | 0.6751471 | 6.113325 | 0.5238553 | 7.516021 | -0.1858479 | 0.7331762 | 5.393325 | 0.3507392 | 2.794423 | -0.1426711 | 0.6705194 | 4.624402 | 0.6079285 | 2.618258
566 | 2022-07-21 01:23 | 2022-07-21 08:35 | 67256.37 | 64 | 99 | 403.146 | 439.798 | 3.548 | 128.5177 | 28.45382 | 0.927926 | HQ09 | 128.5177 | 3.544 | 0.6409726 | 0.004 | 3.542 | 0.9614589 | 0.006 | 28.2 | 6.235845 | 3.543266 | 0.001597614 | 0.009 | -0.4964677 | 0.314315 | 0.5595587 | 0.22753 | 1.121702 | 0.3671982 | 0.0590413 | 0.003491935 | 0.001419905 | 0.007 | 0.3671982 | 0.0590413 | 3.542508 | 0.001467789 | 0.008 | -0.4629498 | 0.8509101 | 0.6810334 | 0.2109946 | 1.121702 | 0.242977 |  | 0.00425 | 0.001316716 | 0.007 | 0.242977 |  | 0.005955849 | 0.004665183 | 0.005150521 | 0.005122116 | 0.9551396 | -0.2225101 | 0.7481555 | -0.6580661 | 0.8259891 | 0.425631 | 0.8214338 | -0.3514539 | 0.00540451 | 0.001725367 | 0.008258429 | 0.1003536 | -0.06680506 | 0.004503805 | 0.001670716 | 0.007956494 | 0.3124463 | -0.2414472 | 0.004045326 | 0.001726741 | 0.007601347 | 0.2828119 | -0.4933179 | 0.003888392 | 0.001726392 | 0.007838195 | 0.4154347 | -0.2818327 | 0.8667214 | 0.2766972 | 1.324404 | 0.1003536 | -0.06680506 | 0.7222754 | 0.2679328 | 1.275983 | 0.3124463 | -0.2414472 | 0.6487491 | 0.2769175 | 1.219028 | 0.2828119 | -0.4933179 | 0.6235816 | 0.2768615 | 1.257012 | 0.4154347 | -0.2818327 | -0.4587458 | 0.4233952 | 2.891361 | 0.8016419 | 2.288909 | -0.3777498 | 0.5745602 | 3.809731 | -0.09643358 | 1.286133 | -0.1343754 | 0.6843245 | 5.134434 | 0.227622 | 2.768413 | -0.0007841088 | 0.7675395 | 4.716663 | 0.1333263 | 1.041205
570 | 2022-07-29 22:58 | 2022-07-30 09:47 | 68027.27 | 43 | 99 | 384.236 | 439.725 | 3.546 | 131.2695 | 27.26771 | 0.9477941 | HQ09 | 131.2695 | 3.545 | 0.1601437 | 0.001 | 3.542 | 0.6405749 | 0.004 | 27.6875 | 6.242542 | 3.542927 | 0.00165029 | 0.01 | -0.7659299 | 2.211217 | 0.5204671 | 0.2074549 | 1.28115 | -0.001408119 | 0.0540401 | 0.00325 | 0.00129543 | 0.008 | -0.001408119 | 0.0540401 | 3.542234 | 0.001368097 | 0.009 | -1.187911 | 4.209982 | 0.6315345 | 0.1772053 | 0.8007186 | 0.0764076 | -0.09694308 | 0.003943548 | 0.001106539 | 0.005 | 0.0764076 | -0.09694308 | 0.006155367 | 0.003086724 | 0.001453085 | 0.004297922 | 0.9861593 |  | 0.494528 | -0.237606 | 0.2328006 | 0.3141593 | 0.6885757 | -0.7981792 | 0.005396913 | 0.001818981 | 0.009696648 |  | 0.1227337 | 0.004044968 | 0.001747206 | 0.008472136 | 0.13285 | -0.116645 | 0.003850564 | 0.001589587 | 0.007459639 | -0.0269095 | -0.7150993 | 0.003656995 | 0.001924019 | 0.008343295 | 0.3279698 | -0.6757255 | 0.8646464 | 0.2914213 | 1.553512 |  | 0.1227337 | 0.6480495 | 0.2799221 | 1.357332 | 0.13285 | -0.116645 | 0.6169039 | 0.2546697 | 1.195118 | -0.0269095 | -0.7150993 | 0.5858919 | 0.3082495 | 1.33669 | 0.3279698 | -0.6757255 | -0.5284957 | 0.5205669 | 4.191956 | 1.296909 |  | -0.3031107 | 0.8313126 | 5.485006 | 1.25883 | 4.792327 | -0.07652023 | 0.714501 | 4.716854 |  | 2.788928 | -0.005896 | 0.8174232 | 5.2814 | 0.7402285 | 2.068124
603 | 2022-08-31 00:16 | 2022-08-31 09:01 | 73344.87 | 50 | 97 | 388.549 | 437.958 | 3.532 | 122.7155 | 26.00296 | 0.8860325 | HQ09 | 122.7155 | [6 empty] | 25.6875 | 6.243748
621 | 2022-11-30 21:32 | 2022-12-01 04:59 | 74908.77 | 58 | 99 | 397.446 | 441.009 | 3.559 | 128.7311 | 3.689975 | 0.9294661 | HQ09 | 128.7311 | 3.551 | 1.28267 | 0.009 | 3.55 | 1.425189 | 0.01 | 3.479167 | 7.80405 | 3.54998 | 0.003212387 | 0.018 | 0.6994776 | 0.2876613 | 1.005103 | 0.4218758 | 1.567708 | -0.8087142 | -0.3389899 | 0.007052419 | 0.002960139 | 0.011 | -0.8087142 | -0.3389899 | 3.547823 | 0.001476363 | 0.01 | -1.752872 | 6.15542 | 1.312553 | 0.1648416 | 0.8551135 | -0.1636797 | 0.1691997 | 0.009209677 | 0.001156629 | 0.006 | -0.1636797 | 0.1691997 | 0.01233441 | 0.01167736 | 0.005988508 | 0.009572843 | 1.580546 | -0.591906 | 1.49635 | -0.1008418 | 0.7673743 | 0.2747289 | 1.226675 | 0.2000301 | 0.01235012 | 0.003445528 | 0.01352851 | 0.3065255 | -0.8570549 | 0.009756907 | 0.002352471 | 0.009800448 | 0.1405633 | -0.7582442 | 0.008356579 | 0.001881482 | 0.008906168 | -0.1308915 | -0.2193381 | 0.007116542 | 0.002127722 | 0.01051647 | 0.004495599 | -0.3754492 | 1.582558 | 0.4415139 | 1.733559 | 0.3065255 | -0.8570549 | 1.250261 | 0.3014483 | 1.255841 | 0.1405633 | -0.7582442 | 1.070822 | 0.2410952 | 1.141247 | -0.1308915 | -0.2193381 | 0.9119217 | 0.2726487 | 1.347592 | 0.004495599 | -0.3754492 | -0.4640949 | 0.1752333 | 0.8561241 | 0.4554289 | -0.08661289 | -0.4148401 | 0.2877989 | 1.320253 | 0.3591551 | -0.2517005 | -0.341256 | 0.3821744 | 1.562401 | -0.3361501 | -0.7677459 | -0.2801989 | 0.4081664 | 1.819311 | -0.3690649 | -0.5271368
622 | 2022-12-20 20:32 | 2022-12-21 06:20 | 75128.07 | 35 | 96 | 383.074 | 440.858 | 3.557 | 114.5212 | -2.602082 | 0.8268682 | HQ09 | 114.5212 | [6 empty] | -3.741848 | 6.234995
623 | 2022-12-21 20:33 | 2022-12-22 01:52 | 75182.87 | 67 | 99 | 412.362 | 441.202 | 3.558 | 110.9941 | -4.194115 | 0.911308 | HQ09 | 126.2162 | 3.551 | 0.9969935 | 0.007 | 3.547 | 1.566704 | 0.011 | -4.354167 | 6.24575 | 3.546988 | 0.002641129 | 0.017 | -0.37362 | 0.09119964 | 1.579913 | 0.3439994 | 1.424276 | 0.01214247 | -1.031664 | 0.01109274 | 0.002415258 | 0.01 | 0.01214247 | -1.031664 | 3.544919 | 0.001650803 | 0.012 | -1.621634 | 6.36277 | 1.874532 | 0.1801465 | 0.8545658 | 0.05826078 | -0.3395155 | 0.01316129 | 0.001264828 | 0.006 | 0.05826078 | -0.3395155 | 0.01405814 | 0.01313892 | 0.0109256 | 0.009714361 | 2.251661 | -0.8102042 | 2.104432 | -0.6047017 | 1.74993 | -0.1462188 | 1.555928 | -0.06939034 | 0.01429386 | 0.002035468 | 0.01062095 | -0.2118077 | -0.2285295 | 0.01229715 | 0.001743212 | 0.009877091 | -0.354957 | 0.4878333 | 0.01101416 | 0.00188652 | 0.008512179 | -0.08004877 | -0.4426335 | 0.01106834 | 0.002081561 | 0.01070925 | -0.08685539 | -0.09271238 | 2.289416 | 0.3260165 | 1.701135 | -0.2118077 | -0.2285295 | 1.969608 | 0.2792065 | 1.581992 | -0.354957 | 0.4878333 | 1.764115 | 0.3021598 | 1.363377 | -0.08004877 | -0.4426335 | 1.772793 | 0.3333991 | 1.715277 | -0.08685539 | -0.09271238 | -0.4777078 | 0.1407083 | 0.8024853 | -0.4363529 | 0.2904336 | -0.3196704 | 0.1611375 | 0.7303998 | -0.01260604 | -0.5249762 | -0.1734438 | 0.1859007 | 0.9661639 | 0.119179 | -0.1540666 | -0.08485426 | 0.165366 | 0.8638843 | 0.1556056 | 0.05047393
624 | 2022-12-22 20:35 | 2022-12-23 00:51 | 75239.17 | 73 | 99 | 414.645 | 440.596 | 3.554 | 107.0598 | -2.171314 | 0.911308 | HQ09 | 126.2162 | 3.547 | 1.121648 | 0.007 | 3.542 | 1.922826 | 0.012 | -1.895833 | 6.238052 | 3.54373 | 0.002700202 | 0.016 | -0.4280041 | 0.2338146 | 1.516422 | 0.3945652 | 1.602355 | 0.04724119 | -1.204166 | 0.00946371 | 0.002462408 | 0.01 | 0.04724119 | -1.204166 | 3.541597 | 0.001681653 | 0.013 | -1.781201 | 8.355368 | 1.858215 | 0.2062764 | 0.9614128 | -0.229655 | -0.5437187 | 0.01159677 | 0.001287333 | 0.006 | -0.229655 | -0.5437187 | 0.01127401 | 0.01163834 | 0.006316381 | 0.008919033 | 1.807555 | -0.3101602 | 1.865967 | -0.3001431 | 1.012702 | 0.1289591 | 1.429983 | -0.09120119 | 0.01348079 | 0.001993014 | 0.009646699 | 0.04505354 | -0.1485801 | 0.01067105 | 0.001840618 | 0.01041534 | -0.390095 | 0.5385896 | 0.009504673 | 0.001627193 | 0.009012861 | -0.4941163 | 0.7083999 | 0.009304071 | 0.001776335 | 0.008981957 | 0.1896474 | -0.1616357 | 2.161367 | 0.3195387 | 1.546649 | 0.04505354 | -0.1485801 | 1.710882 | 0.2951052 | 1.669886 | -0.390095 | 0.5385896 | 1.523878 | 0.2608869 | 1.445026 | -0.4941163 | 0.7083999 | 1.491716 | 0.2847986 | 1.440072 | 0.1896474 | -0.1616357 | -0.4931436 | 0.1386124 | 0.7244382 | -0.2849748 | 0.1760168 | -0.357111 | 0.182944 | 1.093149 | 0.1618926 | 0.5943519 | -0.2092243 | 0.2045523 | 1.178216 | -0.002841968 | 0.4519999 | -0.1167532 | 0.2042012 | 0.8997919 | -0.07310567 | -0.6126178