## Sheet1
seg_num | t_start | t_end | mileage | soc_start | soc_end | volt_start | volt_end | volt_end_cell | cap | temp_ch | soh | car_identifier | cap_corr | volt_1 | dcr_1 | dV_1 | volt_10 | dcr_10 | dV_10 | temp_rest | curr_0 | rest_volt1_mean | rest_volt1_std | rest_volt1_range | rest_volt1_skew | rest_volt1_kurt | rest_dcr1_mean | rest_dcr1_std | rest_dcr1_range | rest_dcr1_skew | rest_dcr1_kurt | rest_dv1_mean | rest_dv1_std | rest_dv1_range | rest_dv1_skew | rest_dv1_kurt | rest_volt10_mean | rest_volt10_std | rest_volt10_range | rest_volt10_skew | rest_volt10_kurt | rest_dcr10_mean | rest_dcr10_std | rest_dcr10_range | rest_dcr10_skew | rest_dcr10_kurt | rest_dv10_mean | rest_dv10_std | rest_dv10_range | rest_dv10_skew | rest_dv10_kurt | vf001_mo | vf002_mo | vf003_mo | vf004_mo | zf001_mo | zf001_ph | zf002_mo | zf002_ph | zf003_mo | zf003_ph | zf004_mo | zf004_ph | vf001_mo_mean | vf001_mo_std | vf001_mo_range | vf001_mo_skew | vf001_mo_kurt | vf002_mo_mean | vf002_mo_std | vf002_mo_range | vf002_mo_skew | vf002_mo_kurt | vf003_mo_mean | vf003_mo_std | vf003_mo_range | vf003_mo_skew | vf003_mo_kurt | vf004_mo_mean | vf004_mo_std | vf004_mo_range | vf004_mo_skew | vf004_mo_kurt | zf001_mo_mean | zf001_mo_std | zf001_mo_range | zf001_mo_skew | zf001_mo_kurt | zf002_mo_mean | zf002_mo_std | zf002_mo_range | zf002_mo_skew | zf002_mo_kurt | zf003_mo_mean | zf003_mo_std | zf003_mo_range | zf003_mo_skew | zf003_mo_kurt | zf004_mo_mean | zf004_mo_std | zf004_mo_range | zf004_mo_skew | zf004_mo_kurt | zf001_ph_mean | zf001_ph_std | zf001_ph_range | zf001_ph_skew | zf001_ph_kurt | zf002_ph_mean | zf002_ph_std | zf002_ph_range | zf002_ph_skew | zf002_ph_kurt | zf003_ph_mean | zf003_ph_std | zf003_ph_range | zf003_ph_skew | zf003_ph_kurt | zf004_ph_mean | zf004_ph_std | zf004_ph_range | zf004_ph_skew | zf004_ph_kurt
211 | 2023-01-26 22:35 | 2023-01-27 00:19 | 30175.57 | 23 | 99 | 377.94 | 445.22 | 3.591 | 138.4141 | 22.51681 | 0.9529083 | HQ12 | 131.9778 | [6 empty] | 24 | 6.234436
272 | 2023-05-23 09:30 | 2023-05-23 10:11 | 37736.57 | 43 | 97 | 388.251 | 443.464 | 3.574 | 132.0363 | 23.93622 | 0.9533309 | HQ12 | 132.0363 | [6 empty] | 23.26786 | 28.58115
278 | 2023-06-02 15:02 | 2023-06-02 15:31 | 38182.67 | 73 | 99 | 426.028 | 444.098 | 3.58 | 136.5927 | 28.37112 | 0.9428541 | HQ12 | 130.5853 | 3.566 | 0.5178903 | 0.014 | 3.559 | 0.7768354 | 0.021 | 24.2125 | 27.0205 | 3.564605 | 0.003713022 | 0.017 | 0.03780933 | -1.163441 | 0.622602 | 0.1318289 | 0.5178903 | -0.003341613 | -1.44678 | 0.01683065 | 0.003563699 | 0.014 | -0.003341613 | -1.44678 | 3.561323 | 0.001655483 | 0.009 | -0.3212508 | -0.05392091 | 0.7440198 | 0.05128598 | 0.221953 | -0.1310322 | -0.359667 | 0.0201129 | 0.001386401 | 0.006 | -0.1310322 | -0.359667
290 | 2023-07-20 00:58 | 2023-07-20 01:41 | 39694.1 | 18 | 100 | 387.957 | 440.907 | 3.557 | 128.8975 | 33.95608 | 0.9306678 | HQ12 | 128.8975 | 3.551 | 0.2127019 | 0.006 | 3.549 | 0.2836025 | 0.008 | 29.16146 | 28.20417 | 3.549101 | 0.002992893 | 0.015 | -0.04785867 | -0.7916297 | 0.2340007 | 0.09861807 | 0.4254038 | 0.03373288 | -1.263545 | 0.006600806 | 0.002781867 | 0.012 | 0.03373288 | -1.263545 | 3.546653 | 0.00164808 | 0.009 | -0.6687334 | 0.6878815 | 0.3207682 | 0.04737968 | 0.2481522 | -0.006602064 | -0.1816914 | 0.009048387 | 0.001336509 | 0.007 | -0.006602064 | -0.1816914
291 | 2023-07-21 01:04 | 2023-07-21 02:00 | 39937.11 | 28 | 100 | 385.762 | 442.069 | 3.564 | 126.8389 | 26.11063 | 0.9158042 | HQ12 | 126.8389 | 3.571 | 0.4899669 | 0.026 | 3.552 | 0.8480196 | 0.045 | 22.89286 | 52.26613 | 3.559948 | 0.009944852 | 0.033 | 0.01703311 | -1.866974 | 0.652352 | 0.1875334 | 0.5653464 | 0.0105482 | -1.869601 | 0.03461694 | 0.009951422 | 0.03 | 0.0105482 | -1.869601 | 3.550202 | 0.001705943 | 0.011 | -0.6100504 | 1.988246 | 0.8360136 | 0.03794435 | 0.2261386 | -0.1273763 | 0.2417544 | 0.0443629 | 0.00201351 | 0.012 | -0.1273763 | 0.2417544 | 0.05472437 | 0.04164918 | 0.03888757 | 0.03438525 | 1.045788 | -0.5263399 | 0.8091932 | -0.3762242 | 0.7439334 | -0.2994165 | 0.6680458 | -0.08404313 | 0.05515299 | 0.002375837 | 0.01351611 | -0.3648359 | 0.8608191 | 0.0393147 | 0.002300297 | 0.01112566 | -0.07125849 | -0.2816523 | 0.03529974 | 0.002528188 | 0.01300626 | 0.0003562805 | -0.2496171 | 0.03315237 | 0.002601109 | 0.01317126 | 0.1449632 | -0.3343651 | 1.053979 | 0.04540247 | 0.258294 | -0.3648359 | 0.8608191 | 0.7638371 | 0.04469199 | 0.2161581 | -0.07125849 | -0.2816523 | 0.6752968 | 0.04836516 | 0.2488145 | 0.0003562805 | -0.2496171 | 0.644093 | 0.05053503 | 0.2558947 | 0.1449632 | -0.3343651 | -0.6025525 | 0.04093331 | 0.1956089 | -0.03102531 | -0.3857828 | -0.4241917 | 0.05069688 | 0.2930173 | -0.2794219 | 0.2517475 | -0.2476156 | 0.05299536 | 0.2849622 | 0.2403775 | 0.4081245 | -0.1267377 | 0.05673326 | 0.3017466 | -0.330254 | 0.09663234
292 | 2023-07-21 22:58 | 2023-07-21 23:40 | 40232.18 | 17 | 100 | 387.488 | 440.809 | 3.556 | 129.3098 | 36.27307 | 0.9336445 | HQ12 | 129.3098 |  | 0.1500061 | 0.004 | 3.547 |  | 0.009 | 31.22396 | 25.61567 | 3.54879 | 0.003538737 | 0.019 | 0.01159983 |  |  | 0.1213986 | 0.4125167 | 0.02264752 |  | 0.006120968 | 0.003237165 |  | 0.02264752 |  | 3.545798 | 0.001752953 | 0.012 | -0.7814251 |  |  | 0.0471483 | 0.2250091 | 0.08303848 | -0.5185453 | 0.009112903 | 0.001257237 | 0.006 | 0.08303848 | -0.5185453
297 | 2023-07-29 00:05 | 2023-07-29 00:47 | 41378.21 | 26 | 99 | 374.066 | 445.386 | 3.593 | 130.8828 | 31.28671 | 0.9450021 | HQ12 | 130.8828 | 3.564 | 0.5469191 | 0.029 | 3.555 | 0.7166526 | 0.038 | 26.78125 | 53.8318 | 3.557927 | 0.004813398 | 0.023 | 0.01179079 |  | 0.6392383 | 0.08956821 | 0.3771856 | 0.02120463 |  | 0.03389516 | 0.004749291 | 0.02 | 0.02120463 |  | 3.553621 |  | 0.014 | -0.578345 | 1.902755 | 0.7204549 | 0.03847605 | 0.2074521 | 0.03146132 | 0.3045772 | 0.03820161 | 0.002040165 | 0.011 | 0.03146132 | 0.3045772
298 | 2023-07-30 00:07 | 2023-07-30 00:50 | 41645.56 | 19 | 100 | 387.541 | 442.006 | 3.567 | 129.3575 | 31.1405 | 0.9339893 | HQ12 | 129.3575 | 3.562 | 0.182478 | 0.005 | 3.548 | 0.6934164 | 0.019 | 27.22083 | 58.92187 | 3.554819 | 0.006464113 | 0.026 | 0.04842584 | -1.610264 | 0.355685 | 0.2294711 | 0.6934164 | 0.0282239 | -1.811285 | 0.009745968 | 0.006287638 | 0.019 | 0.0282239 | -1.811285 | 3.548702 | 0.001843379 | 0.013 | -0.4215715 | 1.922609 | 0.5789262 | 0.05571583 | 0.2554692 | 0.2629544 | -0.0843608 | 0.0158629 | 0.001526645 | 0.007 | 0.2629544 | -0.0843608 | 0.031971 | 0.01814902 | 0.01363288 | 0.01151577 |  | -0.9083725 |  |  |  | -0.519112 | 5.758319 |  | 0.02756148 | 0.002648152 | 0.01416352 | -0.1810128 | 0.2005089 | 0.01487247 | 0.002077386 | 0.009499484 | -0.2615775 | -0.2572204 | 0.01133009 | 0.001987094 | 0.009407526 | 0.1308147 | -0.6415633 | 0.009924662 | 0.002045629 | 0.01231318 | 0.2947204 | 0.6699994 |  |  |  | -0.1810128 | 0.2005089 | 7.436796 |  |  | -0.2615775 | -0.2572204 | 5.665468 |  |  | 0.1308147 | -0.6415633 | 4.962704 |  |  | 0.2947204 | 0.6699994 | -0.9722955 | 0.06942176 | 0.3405199 | 0.1291403 | -0.2519248 |  | 0.1390398 | 0.6918693 | 0.3801068 | 0.09321811 |  |  |  | -0.4547802 | -0.04571567 | -0.3104684
301 | 2023-08-01 00:10 | 2023-08-01 01:04 | 42131.94 | 14 | 99 | 364.973 | 443.845 | 3.581 | 130.2516 | 29.13327 | 0.9404448 | HQ12 | 130.2516 | 3.568 | 0.461327 | 0.013 | 3.554 | 0.9581407 | 0.027 | 26.20833 | 58.95865 | 3.559452 | 0.0076649 | 0.027 | 0.03943137 | -1.730161 | 0.7077306 | 0.268415 | 0.7452205 | 0.02770349 | -1.845528 | 0.01994355 | 0.00756382 | 0.021 | 0.02770349 | -1.845528 | 3.552073 | 0.001790551 | 0.011 | -0.551185 | 1.431413 | 0.969588 | 0.06229999 | 0.2838935 | -0.0840408 | -0.3705626 | 0.02732258 | 0.001755588 | 0.008 | -0.0840408 | -0.3705626
303 | 2023-08-03 01:49 | 2023-08-03 02:33 | 42514.19 | 17 | 99 | 386.491 | 442.564 | 3.571 | 130.5749 | 33.12837 | 0.9427793 | HQ12 | 130.5749 |  | 0.5132853 | 0.015 | 3.548 | 0.7870375 | 0.023 | 28.27841 | 29.18745 | 3.551153 | 0.003863133 | 0.021 |  |  | 0.6129068 | 0.1287015 | 0.5132853 |  |  | 0.01791129 | 0.00376111 | 0.015 |  |  | 3.548355 | 0.001808712 | 0.012 | -1.072373 |  | 0.7086649 | 0.05480851 | 0.2395332 | -0.3582287 | -0.1397613 | 0.02070968 | 0.001601697 | 0.007 | -0.3582287 | -0.1397613
305 | 2023-08-05 01:33 | 2023-08-05 02:21 | 42942.29 | 20 | 99 | 372.495 | 443.721 | 3.58 | 130.6249 | 27.0094 | 0.9431399 | HQ12 | 130.6249 | 3.566 | 0.5252242 | 0.014 |  |  | 0.05 | 23.81731 | 26.64807 | 3.548427 |  |  | 0.007947663 | -1.957565 |  |  |  | 0.02129837 | -1.958112 | 0.02996774 |  |  | 0.02129837 | -1.958112 |  | 0.001725452 | 0.01 | -0.6887391 | 1.050913 |  | 0.08721437 |  | 0.1694843 | -0.369604 | 0.04581452 |  |  | 0.1694843 | -0.369604 | 0.03755603 | 0.02192061 | 0.01932344 | 0.01705061 | 1.145275 | -0.7202604 | 0.8332118 | -0.5613316 | 0.8221851 | -0.3846413 | 0.7373494 | -0.2022003 | 0.03508605 | 0.002528758 | 0.01144006 | -0.01676842 | -0.3692201 | 0.02097481 |  |  | 0.1367239 | -0.3752495 | 0.01808655 | 0.001993581 | 0.009564894 | 0.08588651 | -0.2765356 | 0.01644548 |  | 0.01338148 | -0.254722 | -0.3454234 | 1.069953 | 0.07711473 | 0.3488659 | -0.01676842 | -0.3692201 | 0.7972613 | 0.145704 | 0.7522559 | 0.1367239 | -0.3752495 | 0.7695573 | 0.08482403 | 0.4069727 | 0.08588651 | -0.2765356 | 0.7111805 | 0.1260191 | 0.5786786 | -0.254722 | -0.3454234 | -0.6685576 |  |  | 0.1703899 | -0.4921781 | -0.4843605 | 0.1620289 | 0.7357847 |  |  | -0.3447959 | 0.08814484 | 0.4423035 | 0.02315716 |  | -0.1559542 | 0.1010009 | 0.5739218 |  | 0.6298761
306 | 2023-08-06 03:17 | 2023-08-06 03:58 | 43148.38 | 39 | 99 | 384.961 | 445.665 | 3.595 | 129.7113 | 24.63622 | 0.9365433 | HQ12 | 129.7113 | 3.568 | 0.5017996 | 0.027 | 3.555 | 0.7434068 | 0.04 | 23.3375 | 54.87448 | 3.560185 | 0.007114867 | 0.024 | 0.01657742 | -1.76736 | 0.6297975 | 0.1311978 | 0.3902886 | 0.003567434 | -1.815354 | 0.0338871 | 0.007059274 | 0.021 | 0.003567434 | -1.815354 | 3.553331 | 0.001714224 | 0.01 | -0.4396493 | 0.7679106 | 0.7571958 | 0.03106921 | 0.1486814 |  | -0.02820246 | 0.04074194 | 0.001671721 | 0.008 |  | -0.02820246
307 | 2023-08-07 00:55 | 2023-08-07 01:23 | 43267.89 | 62 | 97 | 403.174 | 444.493 | 3.585 | 124.3924 | 24.49665 | 0.9428541 | HQ12 | 130.5853 | [6 empty] | 22.87202 | 53.85664
309 | 2023-08-09 02:20 | 2023-08-09 03:11 | 43658.42 | 23 | 100 | 384.676 | 443.169 | 3.576 | 128.6457 | 24.95222 | 0.9288501 | HQ12 | 128.6457 | 3.568 | 0.1561179 | 0.008 | 3.555 |  | 0.021 | 23.65625 | 51.22942 | 3.56119 | 0.005907551 | 0.022 | 0.011252 | -1.618337 |  | 0.1126455 | 0.3512652 | 0.02579689 | -1.786226 | 0.01275403 | 0.005772332 | 0.018 | 0.02579689 | -1.786226 | 3.555589 | 0.001710855 | 0.009 | -1.208138 | 2.229723 |  | 0.02850239 | 0.1561179 | 0.1409484 | 0.2839658 | 0.01835484 | 0.001460558 | 0.008 | 0.1409484 | 0.2839658
311 | 2023-08-11 01:09 | 2023-08-11 01:58 | 44126.22 | 48 | 100 | 388.348 | 442.616 | 3.571 | 128.3678 | 21.93622 | 0.9268432 | HQ12 | 128.3678 |  | 0.446054 | 0.024 | 3.556 | 0.8363512 | 0.045 | 21.075 | 53.84839 | 3.564802 | 0.0117134 | 0.034 | 0.01560485 | -1.923534 | 0.6273383 | 0.2179657 | 0.5947386 | -0.01341414 | -1.913374 | 0.03375403 | 0.01172768 |  | -0.01341414 | -1.913374 | 3.55325 |  | 0.01 | -0.3993037 | 1.415931 | 0.8420468 | 0.03181184 | 0.1858558 | -0.02449147 | 0.4402644 | 0.04530645 | 0.001711641 | 0.01 | -0.02449147 | 0.4402644 | 0.06169046 | 0.04139019 | 0.03723288 | 0.03462444 | 1.154141 | -0.6159953 | 0.7745398 | -0.5543872 | 0.6967435 | -0.3439883 | 0.6477741 | -0.181438 | 0.06017846 | 0.002697017 | 0.01184649 | -0.08639736 | -0.4521966 |  | 0.001817665 | 0.009092989 | -0.3326031 | -0.3295983 | 0.03508517 | 0.002131165 | 0.01183402 |  | 0.9788837 | 0.03184716 | 0.002446332 | 0.0130709 | 0.2629668 | 0.4230776 | 1.125853 | 0.05045736 | 0.2216309 | -0.08639736 | -0.4521966 | 0.7924364 | 0.03401419 | 0.1701583 | -0.3326031 | -0.3295983 | 0.6565533 | 0.03988075 | 0.2214515 |  | 0.9788837 | 0.595815 | 0.04576739 | 0.2445379 | 0.2629668 | 0.4230776 | -0.6409672 | 0.03515728 | 0.1621082 | 0.1130121 | -0.4704336 | -0.5089136 | 0.0499185 | 0.2785145 | 0.05641376 | 0.4326239 | -0.3402496 | 0.06451871 | 0.3496275 | -0.2241911 | 0.08952031 | -0.1769145 | 0.0683023 | 0.327389 | -0.2470619 | -0.1180516
314 | 2023-08-14 02:28 | 2023-08-14 03:21 | 44675.34 | 22 | 99 | 379.688 | 444.43 | 3.585 | 130.8653 | 26.58687 | 0.9448755 | HQ12 | 130.8653 | 3.572 | 0.3295339 | 0.013 | 3.556 | 0.735114 | 0.029 | 23.20536 | 53.82661 | 3.561871 | 0.008614053 | 0.028 | 0.03069648 | -1.800067 | 0.5638054 | 0.2152696 | 0.6083702 | 0.02657209 | -1.896407 | 0.02224194 | 0.008492312 | 0.024 | 0.02657209 | -1.896407 | 3.553524 | 0.0017964 | 0.01 | -0.6515113 | 0.8843615 | 0.7753858 | 0.04276152 | 0.2027901 | -0.1454331 | -0.2102979 | 0.03058871 | 0.001686928 | 0.008 | -0.1454331 | -0.2102979 | 0.04697361 | 0.0249445 | 0.02699036 | 0.02224347 | 1.762258 | -0.834499 | 0.9358155 |  | 1.012568 | -0.2778897 | 0.8344841 | -0.2233463 | 0.04451396 | 0.002518562 | 0.01358944 | -0.4236472 | 0.2958993 | 0.02567532 | 0.002358594 | 0.01075584 | 0.3241337 | -0.3171186 | 0.02562627 | 0.002068251 | 0.01095213 |  | 0.4596932 | 0.02309902 | 0.002014606 | 0.00995917 | 0.3281833 | -0.03961661 | 1.669982 | 0.09448615 | 0.5098202 | -0.4236472 | 0.2958993 | 0.9632328 | 0.08848479 | 0.403515 | 0.3241337 | -0.3171186 | 0.9613929 | 0.0775923 | 0.4108791 |  | 0.4596932 | 0.8665808 | 0.07557977 | 0.3736273 | 0.3281833 | -0.03961661 | -0.816946 | 0.03989809 | 0.2012178 | -0.1827822 | -0.2844535 | -0.5361925 | 0.07577835 | 0.4154368 | 0.3606018 | 0.2795365 | -0.2644794 | 0.07671545 | 0.3848178 | 0.1150777 | 0.00678112 | -0.2916892 | 0.07763827 | 0.3945767 | -0.3386098 | -0.3579055
316 | 2023-08-15 13:13 | 2023-08-15 13:59 | 44942.42 | 38 | 99 | 389.66 | 445.609 | 3.596 | 130.0265 | 24.72364 | 0.9388198 | HQ12 | 130.0265 | 3.566 | 0.5523241 | 0.03 | 3.55 | 0.846897 | 0.046 | 22.83173 | 53.84499 | 3.55804 | 0.008190939 | 0.027 | 0.007333172 | -1.813736 | 0.6550683 | 0.1504409 | 0.4418593 | 0.01973978 | -1.821311 | 0.03558065 | 0.00817134 | 0.024 | 0.01973978 | -1.821311 | 3.550089 | 0.001771555 | 0.011 | -0.8677022 | 2.083878 | 0.8014639 | 0.03556031 | 0.1472864 | 0.07406907 | -0.81588 | 0.04353226 | 0.001931491 | 0.008 | 0.07406907 | -0.81588
318 | 2023-08-17 00:49 | 2023-08-17 02:01 | 45419.38 | 21 | 100 | 371.9 | 442.837 | 3.572 | 128.8283 | 24.42845 | 0.930168 | HQ12 | 128.8283 | 3.572 | 0.3528763 | 0.019 | 3.555 | 0.6686077 | 0.036 | 22.05804 | 53.79357 | 3.562944 | 0.008549264 | 0.027 | 0.02857955 | -1.830467 | 0.4833327 | 0.1573523 | 0.4643109 | 0.02357785 | -1.892692 | 0.02602419 | 0.008472354 | 0.025 | 0.02357785 | -1.892692 | 3.554621 | 0.001625972 | 0.009 | -0.842884 | 1.433723 | 0.6379033 | 0.03124362 | 0.1671519 | -0.1358988 | 0.3177762 | 0.03434677 | 0.001682257 | 0.009 | -0.1358988 | 0.3177762 | 0.04865616 | 0.03135134 | 0.02788508 | 0.02592476 | 6.030946 | -0.4530423 | 4.554377 | -0.5450463 | 3.618949 | -0.1230114 | 3.766717 | -0.1343706 | 0.04635914 | 0.002570682 | 0.01194897 | 0.03770432 | -0.4723128 | 0.03100656 | 0.001982825 | 0.009993196 | -0.1707682 | -0.1625021 | 0.02750067 | 0.00202744 | 0.01053636 | 0.1060186 | -0.1940015 | 0.02541196 | 0.002039803 | 0.01299516 | -0.01601752 | 0.7931535 | 5.746229 | 0.3186368 | 1.481078 | 0.03770432 | -0.4723128 | 4.504291 | 0.2880429 | 1.451701 | -0.1707682 | -0.1625021 | 3.56906 | 0.2631228 | 1.367417 | 0.1060186 | -0.1940015 | 3.69221 | 0.2963714 | 1.88812 | -0.01601752 | 0.7931535 |  | 0.03956665 | 0.1936962 | -0.1336476 | -0.1608114 | -0.4868334 | 0.0657577 | 0.3513275 | 0.1117426 | 0.1638295 | -0.2245371 | 0.06583031 | 0.3440541 | 0.3212698 | 0.09279115 | -0.1302193 | 0.07902452 | 0.4352876 | -0.178763 | -0.02545951
323 | 2023-08-22 01:39 | 2023-08-22 02:30 | 46237.92 | 22 | 99 | 388.366 | 443.57 | 3.578 | 129.9878 | 22.60714 | 0.9385399 | HQ12 | 129.9878 | 3.567 | 0.4013141 | 0.011 | 3.557 | 0.7661451 | 0.021 | 24 | 28.1711 | 3.56096 | 0.006022763 | 0.021 | -0.008634281 | -1.705911 | 0.5916735 | 0.2180877 | 0.6931789 | -0.005313559 | -1.765881 | 0.01621774 | 0.005977773 | 0.019 | -0.005313559 | -1.765881 | 3.555177 | 0.0016132 | 0.009 | -1.049238 | 1.576169 | 0.8026282 | 0.05304273 | 0.2918648 | 0.1774591 | -0.1247859 | 0.022 | 0.001453899 | 0.008 | 0.1774591 | -0.1247859
324 | 2023-08-23 00:28 | 2023-08-23 01:41 | 46498.78 | 18 | 100 | 376.117 | 441.956 | 3.564 | 130.4705 | 22.6611 | 0.9420255 | HQ12 | 130.4705 | 3.568 | 0.637946 | 0.017 | 3.553 |  | 0.032 | 22.125 | 54.83594 | 3.559968 | 0.007615705 | 0.025 | 0.006748893 | -1.794131 | 0.8422219 | 0.2827751 | 0.8255772 | 0.007457384 | -1.867788 | 0.02244355 | 0.007535398 | 0.022 | 0.007457384 | -1.867788 | 3.552589 | 0.001710855 | 0.009 | -0.980421 | 1.559187 |  | 0.05662869 | 0.2251574 | -0.06786824 | -0.909954 | 0.02982258 | 0.001509043 | 0.006 | -0.06786824 | -0.909954 | 0.03723724 | 0.02915175 | 0.02721007 | 0.02594562 | 1.391025 | -0.686808 | 1.127476 | -0.5059123 | 1.020547 | -0.2071543 | 1.003463 | -0.1856308 | 0.03839205 |  | 0.01110381 | 0.1992265 | -0.07242131 | 0.02581315 | 0.001951459 | 0.01002257 | 0.1084511 | -0.1299747 | 0.02352786 |  | 0.007831527 | 0.08612914 | -0.8990892 | 0.02150275 | 0.002010987 | 0.01011357 | -0.1367432 | -0.03719415 | 1.434164 | 0.08480588 | 0.414791 | 0.1992265 | -0.07242131 | 0.9983517 | 0.07547478 | 0.3876339 | 0.1084511 | -0.1299747 | 0.8824414 | 0.07011402 | 0.2937311 | 0.08612914 | -0.8990892 | 0.8316323 | 0.0777762 | 0.3911487 | -0.1367432 | -0.03719415 | -0.6446853 | 0.04670562 | 0.2657553 | 0.1250303 | -0.07305029 | -0.4797223 | 0.0713253 | 0.339217 | -0.1210995 |  | -0.2881195 | 0.08348486 | 0.5107243 | -0.1457016 |  | -0.123303 | 0.08469184 | 0.3921273 | -0.3353601 | -0.6193773
355 | 2023-12-26 23:28 | 2023-12-27 00:21 | 51575.37 | 39 | 99 | 386.437 | 443.85 | 3.58 | 130.6396 | 16.55083 | 0.9432464 | HQ12 | 130.6396 | 3.567 | 0.4737804 | 0.013 | 3.557 | 0.8382269 | 0.023 | 20.375 | 26.67205 | 3.561157 | 0.004619474 | 0.017 | -0.02114184 | -1.465731 | 0.6661435 | 0.1634434 | 0.5466697 | 0.004486367 | -1.667553 | 0.01827823 | 0.004484703 | 0.015 | 0.004486367 | -1.667553 | 3.556895 | 0.001770667 | 0.01 | -0.329802 | 0.7123182 | 0.8214741 | 0.04948814 | 0.2551125 | 0.2303832 | -0.05088516 | 0.02254032 | 0.001357899 | 0.007 | 0.2303832 | -0.05088516
356 | 2023-12-28 01:13 | 2023-12-28 02:17 | 51750.78 | 31 | 100 | 393.548 | 445.117 | 3.59 | 122.9477 | 12.8734 | 0.8877089 | HQ12 | 122.9477 |  | 0.3983667 | 0.015 | 3.562 | 0.7436179 | 0.028 | 16.61932 | 41.99362 |  | 0.00557818 | 0.021 | 0.03102764 | -1.616138 | 0.5873768 | 0.1458708 | 0.5045979 | 0.01346185 | -1.725313 | 0.02211694 | 0.005492582 | 0.019 | 0.01346185 | -1.725313 | 3.562258 | 0.001676577 | 0.01 | -0.06979019 | 0.4566017 | 0.7275547 | 0.04061268 | 0.23902 | 0.08401632 | 0.2612867 | 0.02739516 | 0.00152922 | 0.009 | 0.08401632 | 0.2612867
360 | 2024-01-01 23:41 | 2024-01-02 00:33 | 52461.89 | 32 | 99 | 394.256 | 443.789 | 3.579 | 128.7645 | 19.22963 | 0.9297076 | HQ12 | 128.7645 | 3.566 | 0.4530463 | 0.013 | 3.557 | 0.7666937 | 0.022 | 23.5 | 28.19098 | 3.561185 | 0.004692775 | 0.018 | -0.01138939 | -1.504863 | 0.6188635 | 0.1602007 | 0.5575954 | 0.02369109 | -1.617632 | 0.01775806 | 0.004596903 | 0.016 | 0.02369109 | -1.617632 | 3.556831 | 0.001723684 | 0.009 | -0.2464364 | 0.01085152 | 0.7706284 | 0.05224334 | 0.2787977 | 0.2016093 | -0.04610593 | 0.0221129 | 0.001499104 | 0.008 | 0.2016093 | -0.04610593
362 | 2024-01-03 23:40 | 2024-01-04 00:28 | 52947.27 | 20 | 95 | 388.826 | 445.295 | 3.591 | 131.238 | 21.17002 | 0.9475667 | HQ12 | 131.238 | [6 empty] | 25.8875 | 66.67055
363 | 2024-01-09 11:25 | 2024-01-09 12:22 | 53166.81 | 35 | 100 | 392.481 | 443.412 | 3.577 | 124.0925 | 12.91848 | 0.8959745 | HQ12 | 124.0925 | 3.567 | 0.1913537 | 0.01 | 3.555 | 0.4209781 | 0.022 | 17.8125 | 52.23261 | 3.56125 | 0.00658255 | 0.022 | 0.009948972 | -1.724642 | 0.2803949 | 0.1237252 | 0.363572 | 0.0008893048 | -1.844398 | 0.01465323 | 0.006465786 | 0.019 | 0.0008893048 | -1.844398 | 3.554935 | 0.001728489 | 0.01 | -0.4653849 | 0.765877 | 0.4012255 | 0.02570008 | 0.1148122 | -0.001788837 | -0.197729 | 0.02096774 | 0.001343067 | 0.006 | -0.001788837 | -0.197729
367 | 2024-01-15 23:27 | 2024-01-16 00:21 | 53896.82 | 18 | 100 | 384.77 | 441.831 | 3.564 | 129.6091 | 22.43712 | 0.9358054 | HQ12 | 129.6091 |  | 0.1418971 | 0.004 | 3.551 | 0.4611657 | 0.013 | 24.43229 | 28.17242 | 3.555649 | 0.003862243 | 0.019 | -0.03887016 |  | 0.2662002 | 0.1284806 | 0.4256914 | 0.05464419 | -1.572237 | 0.007504032 | 0.003621794 | 0.012 | 0.05464419 | -1.572237 | 3.552258 | 0.001856086 | 0.011 | -0.4241181 | 0.7842037 | 0.3864981 | 0.04761923 | 0.24832 | 0.05073597 | -0.08110155 | 0.01089516 | 0.001342359 | 0.007 | 0.05073597 | -0.08110155
371 | 2024-01-18 23:46 | 2024-01-19 00:24 | 54571.4 | 51 | 100 | 401.735 | 443.518 | 3.578 | 125.9513 | 22.00768 | 0.9093959 | HQ12 | 125.9513 | 3.57 | 0.1471367 | 0.008 |  | 0.6069387 | 0.033 | 22.11607 | 54.81296 | 3.556472 |  |  | 0.01287063 | -1.917705 | 0.3731071 |  | 0.5701545 | 0.003812104 | -1.967876 | 0.02028629 |  | 0.031 | 0.003812104 | -1.967876 |  | 0.001702885 | 0.009 | -0.09379076 | 0.8591466 | 0.5891399 | 0.02459021 | 0.1655287 | 0.3758928 |  | 0.03203226 | 0.001337 | 0.009 | 0.3758928 |  | 0.03675685 | 0.01865856 | 0.01733308 | 0.01257312 | 7.731284 | -0.5987244 | 3.87664 | -0.6305496 | 3.587575 | -0.465802 | 2.601616 | -0.2383512 | 0.03822216 | 0.003912199 | 0.01932842 | 0.1298044 | -0.4600165 | 0.02362967 | 0.00533045 | 0.02461081 | -0.1290077 | -0.4995985 | 0.01848287 | 0.002218048 | 0.01154037 | 0.003218338 | -0.2325295 | 0.01651649 | 0.003243534 | 0.01584437 | 0.01009571 | -0.57736 | 8.039491 | 0.8228758 | 4.06546 | 0.1298044 | -0.4600165 | 4.909474 | 1.107494 | 5.113322 | -0.1290077 | -0.4995985 | 3.825557 | 0.4590884 | 2.38861 | 0.003218338 | -0.2325295 | 3.417572 | 0.6711483 | 3.278499 | 0.01009571 | -0.57736 | -0.8423503 | 0.2016592 | 0.8318033 | 0.4504397 | -0.2936862 | -0.6602626 | 0.0829496 | 0.4778595 | 0.9238599 | 1.440999 | -0.4403989 | 0.08580951 | 0.37109 | 0.08924141 | -0.6074338 | -0.2282985 | 0.09343438 | 0.5933677 | -0.512894 | 1.460394
373 | 2024-01-20 22:40 | 2024-01-20 23:27 | 54965.61 | 35 | 100 | 391.616 | 442.916 | 3.575 | 127.2257 | 24.61114 | 0.9185968 | HQ12 | 127.2257 | 3.566 | 0.1721674 | 0.009 | 3.554 | 0.401724 | 0.021 | 23.38021 | 51.22613 | 3.558258 | 0.00619765 | 0.024 | 0.003679136 | -1.604601 | 0.261028 | 0.1156064 | 0.3634646 | 0.03502213 | -1.773726 | 0.01364516 | 0.00604329 | 0.019 | 0.03502213 | -1.773726 | 3.552403 | 0.001958593 |  | -0.2913464 |  | 0.3730294 | 0.03022213 | 0.1530377 | 0.4400744 | 0.31519 | 0.0195 | 0.001579853 | 0.008 | 0.4400744 | 0.31519
374 | 2024-01-23 01:06 | 2024-01-23 01:48 | 55221.22 | 20 | 99 | 388.48 | 446.076 | 3.598 | 129.1481 | 29.4863 | 0.9324776 | HQ12 | 129.1481 | [6 empty] | 26.6375 | 57.39285
376 | 2024-01-24 22:55 | 2024-01-24 23:39 | 55569.45 | 46 | 100 | 397.588 | 444.944 | 3.586 | 127.931 | 18.81063 | 0.9236896 | HQ12 | 127.931 | 3.569 | 0.3160044 | 0.017 | 3.558 | 0.5204778 | 0.028 | 21.92708 | 53.84186 | 3.562948 | 0.006518214 | 0.022 | 0.006091913 | -1.693335 | 0.4704838 | 0.1602673 | 0.6134203 |  |  | 0.02531048 | 0.008621856 |  |  |  | 3.556726 | 0.001840549 | 0.009 | -0.3110389 | 0.400685 | 0.5861372 |  | 0.3903584 |  |  | 0.03153226
379 | 2024-03-15 14:47 | 2024-03-15 15:20 | 62003.17 | 49 | 99 | 401.527 | 445.32 | 3.593 | 127.9733 | 27.60025 | 0.9239949 | HQ12 | 127.9733 | 3.565 | 0.5152128 | 0.028 | 3.548 | 0.8280206 | 0.045 | 24.375 | 53.76611 | 3.556266 | 0.007704154 | 0.028 | 0.0385291 | -1.74161 | 0.6444612 | 0.1409912 | 0.441611 | 0.006345732 | -1.774839 | 0.03502419 | 0.007662373 | 0.024 | 0.006345732 | -1.774839 | 3.548855 | 0.001779255 | 0.012 | -0.7981417 | 2.488248 | 0.7808323 | 0.03552533 | 0.1840046 | -0.04504258 | -0.06642736 | 0.04243548 | 0.001930676 | 0.01 | -0.04504258 | -0.06642736
392 | 2024-03-29 23:44 | 2024-03-30 00:20 | 64106.17 | 29 | 100 | 395.553 | 441.302 | 3.562 | 126.1585 | 34.38271 | 0.9108916 | HQ12 | 126.1585 | 3.556 | 0.2053443 | 0.006 | 3.547 | 0.5133606 | 0.015 | 30.70833 | 71.70624 | 3.550077 | 0.004915292 | 0.021 | 0.03661423 | -1.347284 | 0.3015304 | 0.1601123 | 0.5133606 | 0.0288713 | -1.704242 | 0.008810484 | 0.004678356 | 0.015 | 0.0288713 | -1.704242 | 3.545605 | 0.001820473 | 0.011 | -1.005449 | 2.528944 | 0.4545726 | 0.04890128 | 0.2737923 | -0.1201919 | 0.1859619 | 0.01328226 | 0.001428858 | 0.008 | -0.1201919 | 0.1859619
394 | 2024-04-01 00:38 | 2024-04-01 02:01 | 64456.54 | 27 | 100 | 380.304 | 440.501 | 3.552 | 126.8815 | 24.02565 | 0.916112 | HQ12 | 126.8815 | 3.56 | 0.4952449 | 0.017 | 3.549 | 0.8156976 | 0.028 | 23.125 | 34.33745 | 3.552815 | 0.005683796 | 0.022 | -0.006584651 | -1.647975 | 0.6470136 | 0.1639712 | 0.5535091 | 0.006305413 | -1.750968 | 0.02220968 | 0.005628548 | 0.019 | 0.006305413 | -1.750968 | 3.547395 | 0.00163209 | 0.011 | -1.047427 | 2.695581 | 0.8048905 | 0.04402728 | 0.2039244 | -0.1652159 | -0.2121471 | 0.02762903 | 0.0015113 | 0.007 | -0.1652159 | -0.2121471 | 0.03496071 | 0.02775747 | 0.02491483 | 0.02371756 | 1.037807 | -0.5500931 | 0.802545 | -0.4871019 | 0.7203565 | -0.2564836 | 0.704055 | -0.06131072 | 0.03282086 | 0.002214337 | 0.01177973 | -0.01348948 | -0.1901807 | 0.02450144 | 0.002180242 | 0.01091907 | -0.1647305 | -0.1852276 | 0.02233417 | 0.001931608 | 0.0103489 | 0.09704999 | 0.06858852 | 0.02178242 | 0.001950273 | 0.009520022 | -0.1950292 | -0.249095 | 0.974286 | 0.06573251 | 0.3496809 | -0.01348948 | -0.1901807 | 0.7084041 | 0.06303682 | 0.3157003 | -0.1647305 | -0.1852276 | 0.6457425 | 0.05584811 | 0.2992152 | 0.09704999 | 0.06858852 | 0.6466104 | 0.05789379 | 0.2826015 | -0.1950292 | -0.249095 | -0.584709 | 0.06455251 | 0.3414542 | -0.2141007 | -0.1681013 | -0.3950699 | 0.08079854 | 0.3987214 | 0.1371813 | -0.1259828 | -0.2021257 | 0.07446453 | 0.4182568 | 0.1421558 | 0.3137677 | -0.1209295 | 0.0865864 | 0.4609324 | -0.279213 | 0.6047284
396 | 2024-04-02 22:42 | 2024-04-02 23:16 | 64919.32 | 39 | 100 | 398.751 | 445.601 | 3.597 | 125.4958 | 32.00684 | 0.9061069 | HQ12 | 125.4958 | 3.565 | 0.4918361 | 0.032 | 3.55 | 0.7223843 | 0.047 | 28.19886 | 62.50985 | 3.555508 | 0.007590742 | 0.029 | 0.0111532 | -1.663103 | 0.5847991 | 0.1161242 | 0.384247 | 0.03315418 | -1.723627 | 0.03804839 | 0.007555307 | 0.025 | 0.03315418 | -1.723627 | 3.548258 | 0.002075294 | 0.013 | -1.011663 | 2.747775 | 0.6962307 | 0.03422697 | 0.1536988 | 0.02072236 | -0.4013116 | 0.04529839 | 0.002226886 | 0.01 | 0.02072236 | -0.4013116
398 | 2024-04-05 00:31 | 2024-04-05 01:15 | 65278.06 | 39 | 99 | 389.721 | 445.235 | 3.591 | 127.7858 | 24.73656 | 0.9226415 | HQ12 | 127.7858 | 3.567 | 0.4254689 | 0.024 | 3.552 | 0.691387 | 0.039 | 24.25 | 56.39929 | 3.559036 | 0.008063682 | 0.029 | 0.0007040671 | -1.754386 | 0.5596432 | 0.1429437 | 0.4077411 | 0.01311684 | -1.790454 | 0.03156855 | 0.008063221 | 0.023 | 0.01311684 | -1.790454 | 3.551234 | 0.001900402 | 0.013 | -1.310241 | 4.19995 | 0.6979635 | 0.03627275 | 0.141823 | -0.0978226 | -0.7410902 | 0.03937097 | 0.002046086 | 0.008 | -0.0978226 | -0.7410902
400 | 2024-04-06 23:33 | 2024-04-07 00:12 | 65642.03 | 38 | 100 | 396.569 | 442.233 | 3.568 | 126.9734 | 25.53549 | 0.9167754 | HQ12 | 126.9734 | 3.562 | 0.1104453 | 0.006 | 3.55 | 0.3313358 | 0.018 | 23.5625 | 52.25098 | 3.554335 | 0.006164815 | 0.023 | 0.003495062 | -1.547421 | 0.2220039 | 0.1091213 | 0.3313358 | 0.007404367 | -1.834393 | 0.01206048 | 0.005928075 | 0.018 | 0.007404367 | -1.834393 | 3.548556 | 0.002009338 | 0.01 | -0.8814592 | 1.156086 | 0.3283669 | 0.02432397 | 0.1288528 | -0.2777542 | -0.1113956 | 0.01783871 | 0.001321413 | 0.007 | -0.2777542 | -0.1113956
404 | 2024-04-10 23:45 | 2024-04-11 00:43 | 66317.51 | 23 | 100 | 382.938 | 443.365 | 3.577 | 126.5617 | 24.56015 | 0.9138027 | HQ12 | 126.5617 | 3.57 | 0.1258915 | 0.007 | 3.557 | 0.3596901 | 0.02 | 23.42708 | 53.85735 | 3.562387 | 0.00627147 | 0.023 | 0.02068118 | -1.614071 | 0.2362642 | 0.1099706 | 0.3237211 | 0.02875871 | -1.821782 | 0.0131371 | 0.006114739 | 0.018 | 0.02875871 | -1.821782 | 3.556435 | 0.00180443 | 0.01 | -0.9697102 | 1.564221 | 0.343301 | 0.02654807 | 0.1258915 | 0.1222414 | -0.09839578 | 0.01908871 | 0.001476163 | 0.007 | 0.1222414 | -0.09839578
406 | 2024-04-11 23:12 | 2024-04-12 00:02 | 66553.39 | 43 | 99 | 390.145 | 445.24 | 3.591 | 127.0024 | 23.80652 | 0.9169849 | HQ12 | 127.0024 | 3.569 | 0.4085688 | 0.022 | 3.552 | 0.7242811 | 0.039 | 23.68229 | 53.8332 | 3.558927 | 0.00849117 | 0.029 | 0.03821268 | -1.794242 | 0.58904 | 0.156392 | 0.482854 | 0.004441563 | -1.827355 | 0.03171774 | 0.008421161 | 0.026 | 0.004441563 | -1.827355 | 3.550718 | 0.001787765 | 0.012 | -0.5977488 | 2.099632 | 0.7415044 | 0.03392075 | 0.1671418 | 0.2880292 | -0.2185512 | 0.03992742 | 0.001826514 | 0.009 | 0.2880292 | -0.2185512
411 | 2024-04-16 23:52 | 2024-04-17 00:46 | 67591.49 | 27 | 99 | 376.381 | 445.156 | 3.593 | 130.434 | 27.41168 | 0.941762 | HQ12 | 130.434 | 3.572 | 0.4223972 | 0.021 | 3.554 | 0.784452 | 0.039 | 23.77604 | 49.68117 | 3.560669 | 0.008547767 | 0.028 | 0.02095402 | -1.778041 | 0.5893122 | 0.1697307 | 0.522968 | 0.02478924 | -1.862986 | 0.02929839 | 0.008438374 | 0.026 | 0.02478924 | -1.862986 | 3.552403 | 0.0019461 | 0.012 | -0.477208 | 0.9930904 | 0.7555784 | 0.03583858 | 0.2011415 | 0.3307238 | 0.3198465 | 0.03756452 | 0.001781759 | 0.01 | 0.3307238 | 0.3198465
412 | 2024-04-18 00:47 | 2024-04-18 01:25 | 67800.74 | 37 | 100 | 399.981 | 441.869 | 3.564 | 124.5496 | 27.03739 | 0.8992749 | HQ12 | 124.5496 | 3.564 | 0.4521953 | 0.024 | 3.544 | 0.8290248 | 0.044 | 24.16667 | 53.78755 | 3.55398 | 0.009745527 | 0.033 | 0.02049553 | -1.812162 | 0.6391665 | 0.1827439 | 0.5652442 | 0.02192645 | -1.854841 | 0.03392339 | 0.009699022 | 0.03 | 0.02192645 | -1.854841 | 3.5445 | 0.001961002 | 0.012 | -1.028936 | 2.638386 | 0.8177807 | 0.04026875 | 0.1884147 | -0.0675233 | -0.422033 | 0.04340323 | 0.00213724 | 0.01 | -0.0675233 | -0.422033 | 0.05384421 | 0.03818508 | 0.03518239 | 0.03238672 | 1.005529 | -0.7056701 | 0.7121698 | -0.4444552 | 0.6464205 | -0.3225742 | 0.6142441 | 0.03157317 | 0.05406083 | 0.002616589 | 0.01404034 | 0.14551 | 0.02784357 | 0.03877685 | 0.002351312 | 0.01102147 | 0.2076154 | -0.2296777 | 0.0347177 | 0.002453275 | 0.01276832 | 0.08002742 | -0.1330561 | 0.03262802 | 0.00242986 | 0.01292163 | -0.001522668 | 0.172108 | 1.009575 | 0.04886424 | 0.2622004 | 0.14551 | 0.02784357 | 0.7232066 | 0.04385309 | 0.2055557 | 0.2076154 | -0.2296777 | 0.6378826 | 0.04507503 | 0.2345976 | 0.08002742 | -0.1330561 | 0.6188205 | 0.04608453 | 0.2450707 | -0.001522668 | 0.172108 | -0.6056433 | 0.03791461 | 0.20442 | -0.2637922 | 0.2255837 | -0.4229207 | 0.05394927 | 0.2422918 | 0.0651158 | -0.4913491 | -0.2433534 | 0.05352187 | 0.2651761 | -0.08711126 | -0.2425687 | -0.1177731 | 0.05737036 | 0.298845 | 0.4995389 | 0.02498938
414 | 2024-04-19 23:58 | 2024-04-20 00:37 | 68188.42 | 28 | 100 | 393.06 | 440.878 | 3.558 | 125.5713 | 33.78443 | 0.9066521 | HQ12 | 125.5713 | 3.558 | 0.3646272 | 0.01 | 3.548 | 0.7292545 | 0.02 | 29.23558 | 28.18826 | 3.550911 | 0.004944243 | 0.021 | -0.01880695 | -1.408965 | 0.5898728 | 0.1745486 | 0.6198663 | 0.006471365 | -1.6628 | 0.01617742 | 0.004787041 | 0.017 | 0.006471365 | -1.6628 | 3.546355 | 0.001870583 | 0.011 | -0.7419538 | 1.689584 | 0.7560134 | 0.05283109 | 0.2552391 | 0.1670608 | 0.0286334 | 0.02073387 | 0.001448907 | 0.007 | 0.1670608 | 0.0286334
416 | 2024-04-21 15:15 | 2024-04-21 15:47 | 68472.16 | 46 | 99 | 386.503 | 442.298 | 3.568 | 128.5321 | 33.0405 | 0.9280299 | HQ12 | 128.5321 | 3.553 | 0.5468204 | 0.015 | 3.547 | 0.7655486 | 0.021 | 29.43125 | 26.63565 | 3.549266 | 0.002824442 | 0.017 |  |  | 0.643543 | 0.09284538 | 0.4010016 |  |  | 0.01765323 | 0.00254687 | 0.011 |  |  | 3.547121 | 0.001837251 | 0.012 | -1.148428 | 2.908333 | 0.7217442 | 0.04897089 | 0.2187282 | -0.0331814 | -0.4405073 | 0.01979839 | 0.001343335 | 0.006 | -0.0331814 | -0.4405073
421 | 2024-04-26 00:56 | 2024-04-26 01:35 | 69191.91 | 28 | 100 | 374.797 | 441.026 | 3.559 | 127.2713 | 29.97181 | 0.9189264 | HQ12 | 127.2713 | 3.569 | 0.4372425 | 0.026 | 3.546 | 0.8240339 | 0.049 | 26.7875 | 59.92275 | 3.555185 | 0.01027821 | 0.035 | 0.0345849 | -1.796805 | 0.6401316 | 0.1717907 | 0.5381446 | 0.01672911 | -1.840555 | 0.03806452 | 0.01021529 | 0.032 | 0.01672911 | -1.840555 | 3.54521 | 0.002069029 |  | -0.7504243 | 2.526157 | 0.8078949 | 0.03765893 | 0.2018042 | 0.222511 | 0.1715286 | 0.04804032 | 0.002239335 | 0.012 | 0.222511 | 0.1715286 | 0.06542596 | 0.04478118 | 0.03754257 | 0.03628561 | 1.102487 | -0.6429213 | 0.7600848 | -0.5069266 | 0.6235805 | -0.2411422 | 0.6067173 | -0.1162049 | 0.05879926 | 0.003272489 | 0.01741483 | 0.210242 | -0.04668091 | 0.04329811 | 0.002702339 | 0.01204659 | 0.1720807 | -0.3354311 | 0.03870093 | 0.002405195 | 0.01284245 | -0.0996003 | 0.03390924 | 0.03662675 | 0.002379379 | 0.01238497 | -0.00201326 | 0.08345424 | 0.9908208 | 0.0551444 | 0.2934558 | 0.210242 | -0.04668091 | 0.7349121 | 0.04586762 | 0.2044704 | 0.1720807 | -0.3354311 | 0.6428208 | 0.03995019 | 0.2133125 | -0.0996003 | 0.03390924 | 0.6124214 | 0.03978465 | 0.2070842 | -0.00201326 | 0.08345424 | -0.5796972 | 0.03490186 | 0.1889945 | -0.1239117 | -0.1945442 | -0.4152293 | 0.04865294 | 0.2154951 | -0.1252971 | -0.5503366 | -0.2507356 | 0.05714779 | 0.3124822 | -0.3009827 | 0.1691648 | -0.1235059 | 0.05155446 | 0.2725155 | 0.1467507 | -0.08919312
423 | 2024-04-28 02:15 | 2024-04-28 03:29 | 69614.7 | 32 | 100 | 384.051 | 442.036 | 3.567 | 125.6541 | 24.99491 | 0.9072498 | HQ12 | 125.6541 | 3.56 | 0.1407081 | 0.007 | 3.549 | 0.3618209 | 0.018 | 22.8125 | 49.71449 | 3.553048 | 0.005723529 | 0.023 | 0.001206214 | -1.521709 | 0.2363507 | 0.1110711 | 0.3417197 | 0.007092491 | -1.798273 | 0.01175806 | 0.005525606 | 0.017 | 0.007092491 | -1.798273 | 3.547694 | 0.001900695 | 0.01 | -0.8206304 | 1.19044 | 0.3439892 | 0.02715181 | 0.120607 | -0.1481707 | -0.1185127 | 0.0171129 | 0.001350758 | 0.006 | -0.1481707 | -0.1185127
425 | 2024-04-30 01:22 | 2024-04-30 02:51 | 70025.19 | 24 | 99 | 374.032 | 445.581 | 3.596 | 128.7365 | 25.71706 | 0.9295056 | HQ12 | 128.7365 | 3.572 | 0.4524817 | 0.024 | 3.552 | 0.8295499 | 0.044 | 21.97917 | 53.80618 | 3.561512 | 0.009788029 | 0.032 | 0.01246967 | -1.841447 | 0.6011044 | 0.183974 | 0.5278954 | 0.007125766 | -1.871584 | 0.03188306 | 0.009758129 | 0.028 | 0.007125766 | -1.871584 | 3.551952 | 0.001856016 | 0.011 | -1.060424 | 2.809354 | 0.781352 | 0.0360857 | 0.1696807 | 0.1091085 | -0.0736149 | 0.04144355 | 0.001914015 | 0.009 | 0.1091085 | -0.0736149
426 | 2024-04-30 23:22 | 2024-05-01 00:02 | 70260.91 | 25 | 99 | 391.872 | 443.143 | 3.574 | 126.6663 | 31.08402 | 0.9145582 | HQ12 | 126.6663 | 3.565 | 0.3193605 | 0.009 | 3.552 | 0.7806589 | 0.022 | 27.09615 | 28.19924 | 3.556246 | 0.006719359 | 0.026 | 0.02228194 | -1.635849 | 0.6205494 | 0.2333106 | 0.7096899 | 0.03088331 | -1.800583 | 0.0174879 | 0.006575 | 0.02 | 0.03088331 | -1.800583 | 3.549863 | 0.001926852 | 0.012 | -0.6062509 | 1.740719 | 0.8470492 | 0.05916409 | 0.283876 | 0.09025958 | -0.410367 | 0.02387097 | 0.001667322 | 0.008 | 0.09025958 | -0.410367
432 | 2024-05-05 15:18 | 2024-05-05 15:57 | 71152.79 | 57 | 100 | 396.769 | 441.878 | 3.565 | 126.9865 | 29.88668 | 0.9168701 | HQ12 | 126.9865 | 3.565 | 0.5018116 | 0.018 | 3.555 | 0.7805958 | 0.028 | 25.40625 | 35.89691 | 3.558488 | 0.005434916 | 0.023 | 0.009534531 | -1.491654 | 0.6190583 | 0.1473962 | 0.52969 | 0.0003646651 | -1.675488 | 0.02220565 | 0.005287106 | 0.019 | 0.0003646651 | -1.675488 | 3.553444 | 0.001849203 | 0.012 | -0.9794279 | 3.067532 | 0.759687 | 0.04348432 | 0.2230274 | -0.007349147 | 0.04873276 | 0.02725 | 0.001559784 | 0.008 | -0.007349147 | 0.04873276
434 | 2024-05-07 00:54 | 2024-05-07 01:38 | 71535.25 | 24 | 99 | 386.363 | 442.414 | 3.569 | 128.0394 | 32.55716 | 0.9244725 | HQ12 | 128.0394 | 3.558 | 0.4125634 | 0.011 | 3.547 | 0.8251268 | 0.022 | 27.8359375 | 26.62982 | 3.551258 | 0.004906199 | 0.021 | -0.008958773 | -1.426531 | 0.6224747 | 0.1805141 | 0.637598 |  | -1.637344 | 0.01659677 | 0.004812971 | 0.017 |  | -1.637344 | 3.546694 | 0.001697331 | 0.011 | -1.423987 | 3.648171 | 0.7936703 | 0.06094474 | 0.3375519 | 0.2201942 | -0.2982705 | 0.02116129 | 0.001624943 | 0.009 | 0.2201942 | -0.2982705 | 0.02885493 | 0.02016766 | 0.01963143 | 0.01553272 | 1.083228 |  | 0.7571034 | -0.418516 | 0.7369733 | -0.4620435 | 0.5831057 | -0.2439161 | 0.02568848 | 0.002218432 | 0.01230157 | 0.0833003 | -0.07173667 | 0.01880636 | 0.002082347 | 0.01010631 | 0.1475052 | -0.3805402 | 0.01653205 | 0.002101111 | 0.009682041 | -0.1345459 | -0.2595915 | 0.01625754 | 0.002134314 | 0.00907955 | 0.2006746 | -0.5987011 | 0.9643578 | 0.08328098 | 0.4618066 | 0.0833003 | -0.07173667 | 0.7059995 | 0.0781723 | 0.3793958 | 0.1475052 | -0.3805402 | 0.620621 | 0.07887671 | 0.3634684 | -0.1345459 | -0.2595915 | 0.6103157 | 0.08012315 | 0.3408506 | 0.2006746 | -0.5987011 | -0.634825 | 0.07974164 | 0.4512437 | 0.09768269 | 0.3540728 | -0.432367 | 0.1022349 | 0.456595 | 0.110817 | -0.3695415 | -0.2703626 | 0.1213975 | 0.6398469 | 0.148748 | 0.01206094 | -0.1030555 | 0.1228129 | 0.6656918 | -0.1678679 | 0.1976165
436 | 2024-05-07 22:51 | 2024-05-07 23:28 | 71907.82 | 32 | 100 | 393.82 | 445.737 | 3.597 | 126.1781 | 31.4884 | 0.9110329 | HQ12 | 126.1781 | 3.566 | 0.4837688 | 0.031 | 3.55 | 0.733456 | 0.047 | 28.19886 | 64.02267 | 3.555839 | 0.007456635 | 0.028 | 0.01264327 | -1.643141 | 0.6057178 | 0.1152741 | 0.3745307 | 0.03448163 | -1.729665 | 0.03881452 | 0.007386789 | 0.024 | 0.03448163 | -1.729665 | 3.54875 | 0.002101587 | 0.013 | -1.062632 | 2.625426 | 0.7163403 | 0.03420252 | 0.1716599 | -0.1290003 | -0.3608711 | 0.04590323 | 0.002191704 | 0.011 | -0.1290003 | -0.3608711
437 | 2024-05-08 15:25 | 2024-05-08 16:08 | 72041.16 | 53 | 99 | 394.021 | 446.14 | 3.599 | 129.2193 | 22.06131 | 0.9329917 | HQ12 | 129.2193 | 3.572 | 0.5015718 | 0.027 |  | 0.7430693 | 0.04 | 21.07955 | 53.80831 | 3.564407 | 0.007903227 | 0.028 | -0.001017982 | -1.767765 | 0.6222456 | 0.1456895 | 0.4272648 | 0.01178272 | -1.844053 | 0.03349597 | 0.00784258 | 0.023 | 0.01178272 | -1.844053 |  | 0.001859386 | 0.012 | -0.9385235 | 2.203808 | 0.7644924 | 0.03169656 | 0.1300371 | -0.0333559 | -0.6827369 | 0.04115323 | 0.00170625 | 0.007 | -0.0333559 | -0.6827369
441 | 2024-05-11 00:15 | 2024-05-11 00:57 | 72660.2 | 40 | 100 | 384.576 | 441.947 | 3.566 | 124.6261 | 29.93924 | 0.8998271 | HQ12 | 124.6261 | 3.559 | 0.136669 | 0.007 | 3.547 | 0.3709587 | 0.019 | 25.22917 | 49.7397 | 3.550911 | 0.006181482 | 0.027 | -0.009954758 | -1.451756 | 0.2572778 | 0.1157946 | 0.3514346 | 0.009200326 | -1.794665 | 0.01317742 | 0.005930841 | 0.018 | 0.009200326 | -1.794665 | 3.545153 | 0.002122448 | 0.015 | -1.204909 | 4.538282 | 0.3696991 | 0.02780614 | 0.136669 | 0.01235904 | 0.07286429 | 0.01893548 | 0.001424192 | 0.007 | 0.01235904 | 0.07286429
442 | 2024-05-11 16:56 | 2024-05-11 17:52 | 72781.7 | 48 | 98 | 388.474 | 444.796 | 3.59 | 129.2481 | 25.82972 | 0.9331994 | HQ12 | 129.2481 | [6 empty] | 21.125 | 52.28539
444 | 2024-05-13 22:35 | 2024-05-13 23:12 | 73125.73 | 28 | 100 | 392.972 | 441.201 | 3.558 | 125.2706 | 34.66528 | 0.9044808 | HQ12 | 125.2706 | 3.556 | 0.1258619 | 0.002 | 3.548 | 0.6293095 | 0.01 | 31.01442 | 28.21136 | 3.550117 | 0.004306858 | 0.023 | -0.05122587 | -0.9899531 | 0.5006563 | 0.250655 | 0.8181024 | 0.01669311 | -1.648645 | 0.007955645 | 0.003983017 | 0.013 | 0.01669311 | -1.648645 | 3.546339 | 0.001950139 | 0.015 | -1.223536 | 6.028002 | 0.7384237 |  |  | -0.03505998 | 0.2692809 | 0.01173387 | 0.001275847 | 0.007 | -0.03505998 | 0.2692809
446 | 2024-05-15 00:01 | 2024-05-15 00:35 | 73399.43 | 41 | 99 | 384.342 | 445.279 | 3.592 | 128.1151 | 30.07104 | 0.9250184 | HQ12 | 128.1151 | 3.568 | 0.3902422 | 0.024 | 3.549 | 0.699184 | 0.043 | 26.97159 | 59.95611 | 3.555907 | 0.008998171 | 0.032 | 0.03101029 | -1.764316 | 0.5699556 | 0.1455389 | 0.4390225 | 0.02279629 | -1.810252 | 0.03505242 | 0.008950679 | 0.027 | 0.02279629 | -1.810252 | 3.54721 | 0.001951752 | 0.012 | -1.260225 | 3.408921 | 0.711379 | 0.03583014 | 0.1626009 | -0.1167123 | -0.5541383 | 0.04375 | 0.002203563 | 0.01 | -0.1167123 | -0.5541383
448 | 2024-05-16 02:05 | 2024-05-16 02:50 | 73743.4 | 39 | 99 | 392.021 | 444.2 | 3.583 | 126.4803 | 27.65613 | 0.9132148 | HQ12 | 126.4803 | 3.563 | 0.4022287 | 0.02 | 3.547 | 0.7240116 | 0.036 | 23.77604 | 49.75152 | 3.552524 | 0.008122507 | 0.029 | 0.04316768 | -1.720172 | 0.5979908 | 0.1612698 | 0.4826744 | 0.004994855 | -1.807178 | 0.02973387 | 0.008018813 | 0.024 | 0.004994855 | -1.807178 | 3.544734 | 0.001904675 | 0.013 | -1.225088 | 4.041071 | 0.7546653 | 0.03764372 | 0.1608915 | -0.008226934 | -0.504884 | 0.03752419 | 0.001871757 | 0.008 | -0.008226934 | -0.504884
449 | 2024-05-17 02:11 | 2024-05-17 03:21 | 73960.9 | 25 | 100 | 379.452 | 442.496 | 3.571 | 126.3751 | 27.18585 | 0.9124559 | HQ12 | 126.3751 | 3.576 | 0.4591965 | 0.024 | 3.554 | 0.8801266 | 0.046 | 23.17083 | 53.79843 | 3.563895 | 0.0106572 | 0.034 | 0.02705535 | -1.858634 | 0.6372585 | 0.2031834 | 0.5931288 | 0.02225684 | -1.888763 | 0.03330645 | 0.01061942 | 0.031 | 0.02225684 | -1.888763 | 3.553468 | 0.001809799 | 0.01 | -0.6245275 | 0.7173569 | 0.8367683 | 0.04054058 | 0.210465 | -0.1127338 | 0.1456548 | 0.04373387 | 0.002118862 | 0.011 | -0.1127338 | 0.1456548 | 0.05742309 | 0.04196009 | 0.03553293 | 0.03751467 | 1.097162 | -0.65667 | 0.8150922 | -0.5305656 | 0.6796453 | -0.3097989 | 0.7287381 | -0.1047549 | 0.05649442 | 0.002981393 | 0.0166624 | -0.1709354 | 0.2673762 | 0.03986034 | 0.002386733 | 0.01124427 | 0.1498397 | -0.1370212 | 0.03473213 | 0.002266866 | 0.01292175 |  |  | 0.03186363 | 0.002238308 | 0.01052546 | 0.09225147 | -0.4905389 | 1.079418 | 0.05696436 | 0.3183623 | -0.1709354 | 0.2673762 | 0.7743037 | 0.04636329 | 0.2184246 | 0.1498397 | -0.1370212 | 0.6643283 | 0.04335879 | 0.2471568 |  |  | 0.6189643 | 0.04348006 | 0.2044614 | 0.09225147 | -0.4905389 | -0.6214117 | 0.03700075 | 0.1896071 |  | 0.09706144 | -0.4644772 | 0.05257936 | 0.2343603 | 0.1192691 | -0.3502129 | -0.2951463 | 0.05713643 | 0.2955479 | 0.1314996 | 0.02810898 | -0.149589 | 0.06429334 | 0.3175057 | -0.1096064 | -0.3818944
451 | 2024-05-19 00:13 | 2024-05-19 00:55 | 74462.09 | 28 | 100 | 384.907 | 442.462 | 3.571 | 125.3615 | 30.61632 | 0.9051374 | HQ12 | 125.3615 | 3.563 | 0.1278962 | 0.008 | 3.55 | 0.3357275 | 0.021 | 28.046875 | 62.534 | 3.554234 | 0.006847806 | 0.029 | 0.01729199 | -1.566899 | 0.2239473 | 0.106416 | 0.3197405 | 0.0244288 | -1.813801 | 0.01400806 | 0.006656397 | 0.02 | 0.0244288 | -1.813801 | 3.547766 | 0.002080138 | 0.015 | -0.8831954 | 3.399856 | 0.3273472 | 0.02638095 | 0.1278962 | -0.2325249 | -0.1890255 | 0.02047581 | 0.001650148 | 0.008 | -0.2325249 | -0.1890255
452 | 2024-05-20 04:55 | 2024-05-20 05:58 | 74703.02 | 24 | 100 | 381.131 | 441.714 | 3.563 | 123.9828 | 25.18783 | 0.8951829 | HQ12 | 123.9828 | 3.556 | 0.1684822 | 0.007 | 3.544 | 0.4573089 | 0.019 | 22.5 | 41.02305 | 3.54919 | 0.004789535 | 0.022 | -0.04577182 | -1.308093 | 0.3133809 | 0.1106785 | 0.3851023 | 0.001305309 | -1.636391 | 0.01302016 | 0.004598406 | 0.016 | 0.001305309 | -1.636391 | 3.544831 | 0.00188154 | 0.013 | -1.32884 | 4.149675 | 0.418294 | 0.03480381 | 0.1684822 | 0.01585962 | -0.5793407 | 0.01737903 | 0.001446008 | 0.007 | 0.01585962 | -0.5793407
453 | 2024-05-20 15:17 | 2024-05-20 15:59 | 74849.88 | 53 | 99 | 394.836 | 445.284 | 3.594 | 126.7611 | 27.70331 | 0.9152429 | HQ12 | 126.7611 | 3.57 | 0.4589872 | 0.024 | 3.556 | 0.7267298 | 0.038 | 23.4375 | 51.22807 | 3.560556 | 0.008150212 | 0.03 | 0.01230223 | -1.758774 | 0.5822167 | 0.1543793 | 0.4589872 | 0.007412776 | -1.823043 | 0.03044355 | 0.008072347 | 0.024 | 0.007412776 | -1.823043 | 3.552694 | 0.001942998 | 0.014 | -0.7880293 | 3.008232 | 0.7325905 | 0.0343304 | 0.1721202 | 0.2914773 | -0.002030617 | 0.03830645 | 0.001795104 | 0.009 | 0.2914773 | -0.002030617
454 | 2024-05-21 03:13 | 2024-05-21 03:43 | 74993.58 | 47 | 100 | 387.491 | 440.992 | 3.559 | 124.9004 | 31.26318 | 0.901808 | HQ12 | 124.9004 | 3.552 | 0.104996 | 0.007 |  | 0.3299876 | 0.022 | 28.68229 | 66.66034 | 3.543859 | 0.006585489 | 0.029 | -0.03008142 | -1.519977 | 0.1879163 | 0.095161 | 0.2699898 | 0.02080867 | -1.859036 | 0.01252823 | 0.006344305 | 0.018 | 0.02080867 | -1.859036 |  | 0.002083791 | 0.016 | -1.812094 | 8.167169 | 0.2809975 | 0.02052068 | 0.104996 | 0.02949556 | -0.1351667 | 0.01873387 | 0.001368097 | 0.007 | 0.02949556 | -0.1351667
455 | 2024-05-21 12:25 | 2024-05-21 12:58 | 75147.78 | 40 | 100 | 394.712 | 441.732 | 3.564 | 124.575 | 33.03825 | 0.8994584 | HQ12 | 124.575 | 3.554 | 0.1434512 | 0.01 | 3.545 | 0.2725574 | 0.019 | 30.35795 | 69.17212 | 3.548117 | 0.004471959 | 0.024 |  |  | 0.2042445 | 0.05913212 | 0.2008317 | 0.04826387 | -1.663313 | 0.0142379 | 0.004122106 | 0.014 | 0.04826387 | -1.663313 | 3.544185 | 0.002085049 | 0.016 | -1.503555 | 6.305671 | 0.2606417 | 0.01907326 | 0.114761 | 0.08410047 | 0.2339899 | 0.01816935 | 0.001329599 | 0.008 | 0.08410047 | 0.2339899
457 | 2024-05-23 03:12 | 2024-05-23 04:14 | 75520.41 | 27 | 99 | 382.505 | 444.354 | 3.587 | 125.2561 | 25.70081 | 0.9043765 | HQ12 | 125.2561 | 3.561 | 0.497517 | 0.026 | 3.547 | 0.7654108 | 0.04 | 22.77841 | 52.31698 | 3.552496 | 0.007604068 | 0.031 | 0.007449643 | -1.633594 | 0.5932705 | 0.1431072 | 0.4401112 | 0.01518154 | -1.783168 | 0.03100403 | 0.007478714 | 0.023 | 0.01518154 | -1.783168 | 3.54525 | 0.002082154 | 0.016 | -1.641225 | 7.306845 | 0.731924 | 0.03591297 | 0.1722174 | 0.1026554 | -0.5701671 | 0.03825 | 0.001876795 | 0.009 | 0.1026554 | -0.5701671
459 | 2024-05-25 03:36 | 2024-05-25 04:34 | 75871.16 | 20 | 99 | 372.571 | 441.511 | 3.561 | 126.2206 | 28.72796 | 0.9113398 | HQ12 | 126.2206 | 3.55 | 0.3901596 | 0.011 | 3.54 | 0.7448502 | 0.021 | 24.225 | 28.21662 | 3.544964 | 0.005711936 | 0.026 | -0.02986531 | -1.450786 | 0.553632 | 0.1969935 | 0.602974 | 0.02148789 | -1.729415 | 0.01560887 | 0.005553953 | 0.017 | 0.02148789 | -1.729415 | 3.539629 | 0.00196501 | 0.014 | -1.356035 | 5.233237 | 0.7428479 | 0.05581687 | 0.2837525 | 0.1327527 | -0.04948104 | 0.02094355 | 0.001573678 | 0.008 | 0.1327527 | -0.04948104 | 0.02518646 | 0.01899888 | 0.01635978 | 0.01634144 | 0.8930983 | -0.6503571 | 0.6736901 | -0.4249615 | 0.5801091 | -0.4873774 | 0.5794587 | -0.1358019 | 0.02775468 | 0.002047673 | 0.0110517 | 0.2921103 | -0.008305821 | 0.01975183 | 0.001983181 | 0.01140252 | -0.3095937 | 0.08452456 | 0.01671048 | 0.001960048 | 0.009725352 | -0.2584003 | -0.07787915 | 0.01489681 | 0.001967307 | 0.008741385 | 0.061682 | -0.5894336 | 0.984166 | 0.0726094 | 0.3918875 | 0.2921103 | -0.008305821 | 0.7003895 | 0.07032254 | 0.4043273 | -0.3095937 | 0.08452456 | 0.5925449 | 0.06950227 | 0.3448558 | -0.2584003 | -0.07787915 | 0.528233 | 0.06975966 | 0.3099649 | 0.061682 | -0.5894336 |  | 0.07618794 | 0.4015367 |  | 0.05253992 | -0.4822405 | 0.1005519 | 0.6272966 | -0.1056898 | 0.705313 | -0.3473135 | 0.1129258 | 0.6137263 | -0.1314481 | 0.08688444 | -0.1915499 | 0.1265957 | 0.7136487 | -0.1252924 | -0.06212277
463 | 2024-05-30 03:54 | 2024-05-30 04:23 | 76451.46 | 54 | 100 | 392.417 | 441.566 | 3.564 | 124.0651 | 33.43497 | 0.895777 | HQ12 | 124.0651 | 3.575 | 0.2631235 | 0.018 | 3.547 | 0.6724267 | 0.046 | 35.77083 | 70.1498 | 3.55752 |  |  | 0.0730186 | -1.833661 | 0.4879927 | 0.180866 | 0.526247 |  | -1.852176 | 0.03338306 |  |  |  | -1.852176 | 3.545419 | 0.001648339 | 0.012 | -1.593385 | 6.329138 | 0.6648819 | 0.02996859 | 0.1461797 | 0.04940304 | -0.3484861 | 0.04548387 | 0.002050119 | 0.01 | 0.04940304 | -0.3484861 | 0.06953821 | 0.04558405 | 0.03527658 | 0.03039892 | 1.005119 | -0.6275989 | 0.6670083 | -0.5661298 | 0.510199 | -0.5346215 | 0.4448247 | -0.2399571 | 0.06189297 | 0.003756968 | 0.01475462 | 0.2609842 | -0.9144657 | 0.04337146 | 0.003035413 |  | 0.06353947 | -0.2953047 | 0.03550878 | 0.002366399 | 0.01145687 | -0.00417051 | -0.3106168 | 0.03161251 | 0.002775882 | 0.0132574 | -0.1888478 | -0.2719115 | 0.8946133 | 0.05430396 | 0.2132662 | 0.2609842 | -0.9144657 | 0.6346326 | 0.04441566 | 0.2177785 | 0.06353947 | -0.2953047 | 0.5135573 | 0.03422481 | 0.1656987 | -0.00417051 | -0.3106168 | 0.4625831 | 0.04061923 | 0.1939944 | -0.1888478 | -0.2719115 | -0.6042526 | 0.03372735 | 0.1857351 | 0.1312465 | 0.2080969 | -0.5098807 | 0.05075906 | 0.2687022 | -0.2012866 | -0.05432759 | -0.3806238 | 0.09090826 | 0.428898 | -0.4031001 | -0.2468529 | -0.2007963 | 0.07711697 | 0.3892455 |  | -0.1506744
464 | 2024-05-30 14:42 | 2024-05-30 15:03 | 76555.63 | 69 | 99 | 420.764 | 444.986 | 3.59 | 124.1776 | 36.15896 | 0.8965891 | HQ12 | 124.1776 | 3.566 | 0.3471155 | 0.024 | 3.544 | 0.6653047 | 0.046 | 37.325 | 70.27678 | 3.554552 | 0.01063325 | 0.034 | 0.01523753 | -1.881801 | 0.4923885 | 0.1538266 | 0.4194312 | -0.01117104 | -1.878221 | 0.03404435 | 0.01063576 | 0.029 | -0.01117104 | -1.878221 | 3.544121 | 0.001723075 | 0.011 | -1.421025 | 4.08844 | 0.6432601 | 0.0270086 | 0.1157052 | -0.09468323 | -0.742594 | 0.04447581 | 0.001867409 | 0.008 | -0.09468323 | -0.742594 | 0.05896215 | 0.04070091 | 0.03743614 | 0.03339814 | 0.8526957 | -0.6817838 | 0.5886062 | -0.4623797 | 0.5413919 | -0.3040646 | 0.4829954 | -0.1396614 | 0.05793557 | 0.002649715 | 0.01187308 | -0.002020199 | -0.7540501 | 0.04181564 | 0.002481375 | 0.01207889 | -0.4562877 | -0.03684337 | 0.03550723 | 0.00222332 | 0.01166955 | -0.1760639 | -0.1483097 | 0.03197362 | 0.002492291 | 0.01122376 | -0.151109 | -0.2636093 | 0.8378495 | 0.03831951 | 0.1717055 | -0.002020199 | -0.7540501 | 0.6047271 | 0.03588502 | 0.1746818 | -0.4562877 | -0.03684337 | 0.5134965 | 0.03215309 | 0.168762 | -0.1760639 | -0.1483097 | 0.4623944 | 0.03604287 | 0.1623152 | -0.151109 | -0.2636093 | -0.6051972 | 0.03917711 | 0.2063637 | 0.002869637 | -0.1619662 | -0.4568267 | 0.05202848 | 0.2579758 | -0.1384992 | 0.1457938 | -0.3085825 | 0.06244007 | 0.309077 | 0.1807088 | -0.3137482 | -0.1442961 | 0.06083441 | 0.2602551 | -0.1848781 | -0.7084347