## Sheet1
seg_num | t_start | t_end | mileage | soc_start | soc_end | volt_start | volt_end | volt_end_cell | cap | temp_ch | soh | car_identifier | cap_corr | volt_1 | dcr_1 | dV_1 | volt_10 | dcr_10 | dV_10 | temp_rest | curr_0 | rest_volt1_mean | rest_volt1_std | rest_volt1_range | rest_volt1_skew | rest_volt1_kurt | rest_dcr1_mean | rest_dcr1_std | rest_dcr1_range | rest_dcr1_skew | rest_dcr1_kurt | rest_dv1_mean | rest_dv1_std | rest_dv1_range | rest_dv1_skew | rest_dv1_kurt | rest_volt10_mean | rest_volt10_std | rest_volt10_range | rest_volt10_skew | rest_volt10_kurt | rest_dcr10_mean | rest_dcr10_std | rest_dcr10_range | rest_dcr10_skew | rest_dcr10_kurt | rest_dv10_mean | rest_dv10_std | rest_dv10_range | rest_dv10_skew | rest_dv10_kurt | vf001_mo | vf002_mo | vf003_mo | vf004_mo | zf001_mo | zf001_ph | zf002_mo | zf002_ph | zf003_mo | zf003_ph | zf004_mo | zf004_ph | vf001_mo_mean | vf001_mo_std | vf001_mo_range | vf001_mo_skew | vf001_mo_kurt | vf002_mo_mean | vf002_mo_std | vf002_mo_range | vf002_mo_skew | vf002_mo_kurt | vf003_mo_mean | vf003_mo_std | vf003_mo_range | vf003_mo_skew | vf003_mo_kurt | vf004_mo_mean | vf004_mo_std | vf004_mo_range | vf004_mo_skew | vf004_mo_kurt | zf001_mo_mean | zf001_mo_std | zf001_mo_range | zf001_mo_skew | zf001_mo_kurt | zf002_mo_mean | zf002_mo_std | zf002_mo_range | zf002_mo_skew | zf002_mo_kurt | zf003_mo_mean | zf003_mo_std | zf003_mo_range | zf003_mo_skew | zf003_mo_kurt | zf004_mo_mean | zf004_mo_std | zf004_mo_range | zf004_mo_skew | zf004_mo_kurt | zf001_ph_mean | zf001_ph_std | zf001_ph_range | zf001_ph_skew | zf001_ph_kurt | zf002_ph_mean | zf002_ph_std | zf002_ph_range | zf002_ph_skew | zf002_ph_kurt | zf003_ph_mean | zf003_ph_std | zf003_ph_range | zf003_ph_skew | zf003_ph_kurt | zf004_ph_mean | zf004_ph_std | zf004_ph_range | zf004_ph_skew | zf004_ph_kurt
80 | 2022-03-02 13:11 | 2022-03-02 17:00 | 13119.37 | 60 | 99 | 405.23 | 448.563 | 3.616 | 145.2465 | 15.75502 | 1.048711 | HQ12 | 145.2465 | 3.612 | 0.8015028 | 0.005 | 3.609 | 1.282405 | 0.008 | 16.8125 | 6.238173 | 3.61296 | 0.003575443 | 0.025 | -0.5470263 | 2.624088 | 0.7743551 | 0.3414818 | 1.282405 | -0.3847597 | -0.8457219 | 0.004830645 | 0.002130259 | 0.008 | -0.3847597 | -0.8457219 | 3.611395 | 0.002951694 | 0.021 | -1.168031 | 4.599842 | 1.025148 | 0.1814729 | 0.9618034 | -0.1453913 | -0.3583158 | 0.006395161 | 0.001132079 | 0.006 | -0.1453913 | -0.3583158
81 | 2022-03-03 19:23 | 2022-03-03 20:39 | 13186.77 | 81 | 95 | 425.338 | 441.344 | 3.56 | 133.5365 | 13.8672 | 0.9641622 | HQ12 | 133.5365 | [6 empty] | 14.05625 | 14.04553
293 | 2023-07-25 02:00 | 2023-07-25 12:23 | 40613.83 | 39 | 98 | 382.04 | 438.33 | 3.534 | 125.6612 | 26.12848 | 0.907301 | HQ12 | 125.6612 | [6 empty] | 27.27431 | 7.691041
295 | 2023-07-26 23:14 | 2023-07-27 09:37 | 40979.24 | 39 | 96 | 381.828 | 437.053 | 3.524 | 127.1117 | 26.00798 | 0.9177744 | HQ12 | 127.1117 | [6 empty] | 26.05 | 7.693239
302 | 2023-08-02 00:54 | 2023-08-02 07:31 | 42241.41 | 65 | 99 | 406.404 | 440.262 | 3.551 | 125.9511 | 25.38361 | 0.909394 | HQ12 | 125.9511 | 3.548 | 0.4879514 | 0.003 | 3.545 | 0.9759028 | 0.006 | 24.875 | 6.147423 | 3.5465 | 0.001666532 | 0.01 | -0.4920544 | 0.6499146 | 0.6506019 | 0.2396013 | 1.138553 | 0.03830356 | -0.4610886 | 0.004 | 0.001473106 | 0.007 | 0.03830356 | -0.4610886 | 3.545669 | 0.001418357 | 0.008 | -0.8545248 | 1.622738 | 0.7857067 | 0.2018565 | 0.9759028 | -0.1649181 | 0.1297963 | 0.004830645 | 0.001241044 | 0.006 | -0.1649181 | 0.1297963 | 0.008236068 | 0.003048245 | 0.003763932 | 0.004765313 | 1.339291 | 0 | 0.495684 | -0.6738547 | 0.612064 | 0 | 0.7749015 | -0.2492666 | 0.00604525 | 0.001684669 | 0.01051268 | 0.3405501 | 1.10291 | 0.005024166 | 0.001818914 | 0.009033272 | 0.2757992 | -0.151796 | 0.004366161 | 0.001626682 | 0.006664786 | -0.2475646 | -0.7437726 | 0.004266548 | 0.001780192 | 0.00920929 | 0.2054294 | -0.2953694 | 0.9830359 | 0.2739489 | 1.709497 | 0.3405501 | 1.10291 | 0.8169944 | 0.2957789 | 1.468927 | 0.2757992 | -0.151796 | 0.7099943 | 0.2645195 | 1.08378 | -0.2475646 | -0.7437726 | 0.6937959 | 0.2894822 | 1.49755 | 0.2054294 | -0.2953694 | -0.4264255 | 0.3666063 | 2.448845 | 0.114276 | 1.821318 | -0.3851748 | 0.4440488 | 2.355669 | 0.3664783 | 0.4645292 | -0.1780039 | 0.5941646 | 4.452107 | 0.6332986 | 3.627991 | -0.01403699 | 0.5724692 | 3.801244 | -0.3194307 | 1.931592
304 | 2023-08-04 00:56 | 2023-08-04 09:42 | 42668.46 | 53 | 99 | 391.999 | 440.651 | 3.555 | 128.6378 | 22.88525 | 0.9287925 | HQ12 | 128.6378 | 3.553 | 0.3250295 | 0.002 | 3.549 | 0.9750886 | 0.006 | 23.01667 | 6.156048 | 3.55027 | 0.00188849 | 0.01 | 0.1758354 | 0.01397776 | 0.6153281 | 0.2594789 | 1.137603 | -0.04299535 | -0.5249462 | 0.00378629 | 0.001596648 | 0.007 | -0.04299535 | -0.5249462 | 3.549282 | 0.001451439 | 0.008 | -0.1654056 | 0.8674847 | 0.775877 | 0.1863224 | 0.9750886 | 0.356145 | -0.006965954 | 0.004774194 | 0.001146495 | 0.006 | 0.356145 | -0.006965954 | 0.01006227 | 0.007460059 | 0.004555302 | 0.004934321 | 1.636451 | 0.05844806 | 1.213247 | -0.5004842 | 0.7408398 | 0.2103274 | 0.8024805 | -1.376042 | 0.006389619 | 0.002080855 | 0.009109952 | 0.3141988 | -0.3473497 | 0.00540784 | 0.001851734 | 0.009161086 | -0.1050119 | -0.2426668 | 0.004458417 | 0.001645471 | 0.007863662 | 0.2156336 | -0.08884631 | 0.004136212 | 0.001966121 | 0.008912125 | 0.2389418 | -0.379083 | 1.039159 | 0.3384144 | 1.481573 | 0.3141988 | -0.3473497 | 0.87949 | 0.301152 | 1.48989 | -0.1050119 | -0.2426668 | 0.7250831 | 0.2676069 | 1.278886 | 0.2156336 | -0.08884631 | 0.6726822 | 0.319755 | 1.4494 | 0.2389418 | -0.379083 | -0.4586044 | 0.3248455 | 1.692776 | -0.3433751 | 0.6375656 | -0.4412166 | 0.4177541 | 2.668651 | 0.5321179 | 1.671943 | -0.224352 | 0.5905072 | 4.292047 | 1.265118 | 6.074623 | -0.1455644 | 0.6070765 | 3.260998 | 0.5013207 | 0.7576742
317 | 2023-08-16 00:05 | 2023-08-16 11:49 | 45140.89 | 37 | 99 | 380.928 | 440.036 | 3.55 | 127.4826 | 25.71674 | 0.9204518 | HQ12 | 127.4826 | 3.548 |  |  | 3.543 |  |  | 26.66518 | 6.154192 | 3.54404 | 0.00233751 | 0.014 | -0.325085 | -0.03714238 |  | 0.3629607 | 1.626676 | 0.06283185 | -1.008888 |  | 0.002231303 | 0.01 | 0.06283185 | -1.008888 | 3.542185 | 0.001526817 | 0.011 | -1.098939 | 3.68454 |  | 0.2048677 | 1.138673 | 0.0870098 | 0.1749753 |  | 0.001259426 | 0.007 | 0.0870098 | 0.1749753
325 | 2023-08-23 23:57 | 2023-08-24 10:31 | 46682.43 | 43 | 99 | 383.589 | 440.661 | 3.554 | 130.1597 | 14.54126 | 0.9397811 | HQ12 | 130.1597 | 3.549 | 0.6499807 | 0.005 | 3.547 | 0.909973 | 0.007 | 14.025 | 6.15612 | 3.548363 | 0.001974881 | 0.012 | -0.438044 | 0.6584541 | 0.6961084 | 0.2331868 | 1.169965 | -0.03898414 | -0.2675712 | 0.005354839 | 0.001793797 | 0.009 | -0.03898414 | -0.2675712 | 3.547202 | 0.001551185 | 0.009 | -1.073814 | 2.457159 | 0.8470717 | 0.1742378 | 0.7799769 | 0.1812244 | -0.4745043 | 0.006516129 | 0.00134033 | 0.006 | 0.1812244 | -0.4745043 | 0.007921026 | 0.006883456 | 0.004500817 | 0.007044007 | 1.287439 | -0.5540446 | 1.118798 | -0.3353563 | 0.7315375 |  | 1.144893 | -0.3955877 | 0.007607939 | 0.00187096 | 0.008630745 | 0.08221398 | -0.7155001 | 0.00641577 | 0.001811497 | 0.01065514 | -0.03421927 | 0.5641958 | 0.005470061 | 0.001921114 | 0.009335897 | -0.2337088 | 0.06020519 | 0.005754824 | 0.002193188 | 0.01089766 | 0.1080506 | -0.01408428 | 1.236552 | 0.3040952 | 1.402793 | 0.08221398 | -0.7155001 | 1.042783 | 0.2944305 | 1.731826 | -0.03421927 | 0.5641958 | 0.8890729 | 0.3122471 | 1.517404 | -0.2337088 | 0.06020519 | 0.9353568 | 0.3564684 | 1.771244 | 0.1080506 | -0.01408428 | -0.4707704 | 0.2723478 | 1.479147 | -0.1004112 | 0.1994423 | -0.3464319 | 0.3638488 | 2.12629 | 0.1714149 | 0.07115201 | -0.2470012 | 0.4531777 | 3.387138 | -0.9231897 | 4.287718 | -0.1588288 | 0.3893813 | 1.863848 | -0.03528212 | -0.2512134
326 | 2023-08-25 00:53 | 2023-08-25 09:54 | 46858.87 | 47 | 98 | 387.056 | 438.405 | 3.536 | 119.643 | 13.56776 | 0.8638485 | HQ12 | 119.643 | [6 empty] | 13.5 | 7.683781
330 | 2023-08-31 00:06 | 2023-08-31 07:52 | 47562.23 | 57 | 98 | 396.049 | 439.857 | 3.547 | 122.0649 | 18.30701 | 0.881335 | HQ12 | 122.0649 | [6 empty] | 17.75 | 6.148148
331 | 2023-09-01 00:03 | 2023-09-01 08:44 | 47706.24 | 49 | 97 | 388.239 | 438.592 | 3.536 | 121.3459 | 14.84447 | 0.8761434 | HQ12 | 121.3459 | [6 empty] | 13.925 | 6.149489
332 | 2023-09-01 23:43 | 2023-09-02 07:28 | 47813.37 | 59 | 99 | 397.89 | 440.947 | 3.557 | 125.8272 | 14.31872 | 0.9084994 | HQ12 | 125.8272 | 3.552 | 0.8124805 | 0.005 | 3.551 | 0.9749766 | 0.006 | 13.54167 | 6.152884 | 3.551 | 0.001954958 | 0.01 | -0.3441499 | 0.02916983 | 0.8164119 | 0.266398 | 1.299969 | -0.01684632 | -0.5196034 | 0.005024194 | 0.001639412 | 0.008 | -0.01684632 | -0.5196034 | 3.549831 | 0.00161659 | 0.008 | -0.5184899 | 0.8476767 | 1.006427 | 0.1884078 | 0.8124805 | -0.004832477 | -0.1773919 | 0.006193548 | 0.00115946 | 0.005 | -0.004832477 | -0.1773919 | 0.00988085 | 0.004175847 | 0.004401001 | 0.00612881 | 1.607571 | -0.4861433 | 0.6793922 | -0.3774059 | 0.7160238 | -0.2502319 | 0.9971308 | 0.05930749 | 0.007457475 | 0.002003759 | 0.009990644 | 0.3810326 | 0.1043645 | 0.006134326 | 0.002028429 | 0.008193667 | 0.1825497 | -0.6249028 | 0.00519928 | 0.001847849 | 0.008943525 | 0.1358704 | -0.155898 | 0.0055906 | 0.001971759 | 0.009377854 | 0.1605709 | -0.6692691 | 1.213299 | 0.3260028 | 1.625435 | 0.3810326 | 0.1043645 | 0.9980282 | 0.3300167 | 1.333074 | 0.1825497 | -0.6249028 | 0.8459004 | 0.300637 | 1.455073 | 0.1358704 | -0.155898 | 0.9095664 | 0.3207967 | 1.525736 | 0.1605709 | -0.6692691 | -0.5919567 | 0.2768553 | 1.371594 | 0.04340565 | -0.0892492 | -0.3883141 | 0.3424735 | 1.978698 | 0.2147675 | 0.315439 | -0.216386 | 0.4695225 | 3.529084 | -0.34036 | 2.410033 | -0.1263595 | 0.4308411 | 2.692951 | 0.461144 | 1.092791
333 | 2023-09-03 21:27 | 2023-09-04 07:04 | 47970.72 | 48 | 99 | 388.085 | 440.174 | 3.551 | 127.0765 | 18.22996 | 0.9175199 | HQ12 | 127.0765 | 3.546 | 0.8127349 | 0.005 | 3.545 | 0.9752819 | 0.006 | 18.425 | 6.144664 | 3.545238 | 0.001717926 | 0.01 | -0.2967363 | 0.3262216 | 0.739982 | 0.240189 | 1.300376 |  | -0.0710766 | 0.004552419 | 0.001477659 | 0.008 |  | -0.0710766 | 3.544387 | 0.001485484 | 0.007 | -0.5858266 | 0.3457774 | 0.8782781 | 0.1987215 | 0.9752819 | 0.4046772 | -0.105204 | 0.005403226 | 0.001222548 | 0.006 | 0.4046772 | -0.105204 | 0.006992034 | 0.007194716 | 0.003620974 | 0.007499071 | 1.136084 |  | 1.169017 | -0.534565 | 0.5883457 | -0.1630494 | 1.218469 | 0.2256168 | 0.006284848 |  | 0.009857345 | -0.04369076 | 0.2431072 | 0.005361398 | 0.001989234 | 0.01000943 | 0.3110239 | -0.009242302 | 0.00528689 | 0.001786657 | 0.008459238 | 0.2168431 | -0.139569 | 0.004671377 | 0.001796689 | 0.00975354 | 0.02779115 | -0.03961513 | 1.021179 | 0.2746745 | 1.601648 | -0.04369076 | 0.2431072 | 0.8711343 | 0.3232162 | 1.626359 | 0.3110239 | -0.009242302 | 0.859028 | 0.2903009 | 1.37448 | 0.2168431 | -0.139569 | 0.7590178 | 0.2919309 | 1.584781 | 0.02779115 | -0.03961513 | -0.4665099 |  |  | 0.06883714 | 0.5969879 | -0.3342363 | 0.4395193 | 2.227794 | 0.09023824 | -0.1691583 | -0.13731 | 0.4421289 | 2.812094 | -0.7817416 | 2.468391 | -0.1516002 | 0.4343984 | 2.82501 | 0.4354908 | 1.875922
334 | 2023-09-23 19:48 | 2023-09-24 06:19 | 48116.89 | 43 | 99 | 384.689 | 440.264 | 3.551 | 129.0976 | 17.43656 | 0.9321124 | HQ12 | 129.0976 | 3.547 | 0.6503679 | 0.004 | 3.546 | 0.8129599 | 0.005 | 17.6875 | 6.146009 | 3.546 | 0.001906732 | 0.012 | -0.3250047 | 0.8754172 | 0.7342864 | 0.2657672 | 1.138144 | -0.06535781 | -0.5113755 | 0.004516129 | 0.001634565 | 0.007 | -0.06535781 | -0.5113755 | 3.544935 | 0.001555175 | 0.01 | -1.09054 | 2.784002 | 0.9073682 | 0.1912573 | 0.8129599 | 0.04700768 | -0.2383484 | 0.005580645 | 0.001176302 | 0.005 | 0.04700768 | -0.2383484 | 0.006657795 | 0.005757247 | 0.005354789 | 0.006313011 | 1.083179 | -0.3251164 | 0.9366661 | -0.4472423 | 0.8711887 | -0.2479829 | 1.027085 | -0.0355712 | 0.006782361 | 0.001794565 | 0.008320036 | 0.3010267 | -0.4625725 | 0.005349433 | 0.001721063 | 0.008577415 |  | 0.2524847 | 0.004938944 | 0.001805768 | 0.008448636 | 0.2274585 | -0.1843296 | 0.00479387 | 0.001680983 | 0.007987322 | -0.1348269 | -0.4955058 | 1.103445 | 0.2919639 | 1.353615 | 0.3010267 | -0.4625725 | 0.8703174 | 0.2800055 | 1.395489 |  | 0.2524847 | 0.8035336 | 0.2937866 | 1.374537 | 0.2274585 | -0.1843296 | 0.779931 | 0.2734848 | 1.299484 | -0.1348269 | -0.4955058 | -0.5082813 |  | 1.565086 | 0.1020562 | -0.3711428 | -0.4084044 | 0.4220299 | 2.619888 | -0.3544096 | 1.270182 | -0.2784659 | 0.6116528 | 4.357432 | -1.236371 | 4.80612 | -0.02365747 | 0.4805873 | 3.215867 | 0.7512706 | 2.320331
336 | 2023-10-01 21:44 | 2023-10-02 05:17 | 48388.33 | 59 | 99 | 397.711 | 440.956 | 3.557 | 128.254 | 14.02185 | 0.9260216 | HQ12 | 128.254 | 3.551 | 0.9755049 | 0.006 | 3.55 | 1.138089 | 0.007 | 14.1875 | 6.148829 | 3.551081 | 0.002066101 | 0.014 | -0.3781864 | 1.021214 | 0.815543 | 0.2900168 | 1.300673 | 0.04024747 | -0.7747277 | 0.005016129 | 0.001783795 | 0.008 | 0.04024747 | -0.7747277 | 3.549758 | 0.001574032 | 0.011 | -1.231225 |  | 1.030574 | 0.1998105 | 0.9755049 | -0.1940497 | -0.2546992 | 0.00633871 | 0.001228967 | 0.006 | -0.1940497 | -0.2546992 | 0.00842615 | 0.006992034 | 0.00842615 | 0.003620974 | 1.369014 | -0.5482984 | 1.13601 | -0.136443 | 1.369014 | 0.1669337 | 0.588307 | -0.1630494 | 0.007790817 | 0.001875998 | 0.01030539 | 0.2346083 | 0.3303023 | 0.005913286 | 0.001680293 | 0.009592125 | 0.2336891 | 0.3672665 | 0.005435849 | 0.001838394 | 0.008362784 | -0.1989722 | -0.2468121 | 0.005253576 | 0.001792969 | 0.008084451 | 0.227347 | -0.3789875 | 1.26579 | 0.3047971 | 1.674337 | 0.2346083 | 0.3303023 | 0.9607436 | 0.2730007 | 1.558452 | 0.2336891 | 0.3672665 | 0.8831734 | 0.2986876 | 1.358718 | -0.1989722 | -0.2468121 | 0.8535591 | 0.2913073 | 1.313497 | 0.227347 | -0.3789875 | -0.554597 | 0.2485722 | 1.456842 | 0.03952483 | 0.3897888 | -0.4573186 | 0.3264854 | 1.75274 | 0.04314753 | 0.1996044 | -0.2419112 | 0.4310284 | 3.157506 | 0.4442566 | 2.828743 | -0.1026876 | 0.4190375 | 2.403265 | 0.6854969 | 1.600841
337 | 2023-10-07 20:49 | 2023-10-08 04:16 | 48507.42 | 60 | 99 | 400.234 | 441.376 | 3.559 | 130.3312 | 10.65963 | 0.9410196 | HQ12 | 130.3312 | 3.554 | 0.812953 | 0.005 | 3.554 | 0.812953 | 0.005 | 11.17917 | 6.150971 | 3.553601 | 0.00195649 | 0.012 | -0.5596671 | 0.8957547 | 0.956531 | 0.277906 | 1.300725 | -0.007730905 | -0.4816839 | 0.005883065 | 0.001709238 | 0.008 | -0.007730905 | -0.4816839 | 3.552403 | 0.001556102 | 0.01 | -1.158832 | 4.019186 | 1.151246 | 0.1973396 | 0.9755436 | 0.06515566 | -0.2329386 | 0.007080645 | 0.001213721 | 0.006 | 0.06515566 | -0.2329386 | 0.007056796 | 0.003459127 | 0.005020122 | 0.006405813 | 1.146567 | -0.7833737 | 0.5620287 | -0.2116122 | 0.8156546 | 0.08956533 | 1.040798 | -0.5011696 | 0.008381799 | 0.001880091 | 0.00960803 | 0.04331936 | -0.2661796 | 0.006883794 | 0.002081633 | 0.009844912 | 0.1847184 | -0.429324 | 0.005876107 | 0.001708684 | 0.009055037 | 0.09850476 | -0.007199043 | 0.006050023 | 0.001894219 | 0.009684651 | 0.1102482 | -0.2080721 | 1.36185 | 0.3054717 | 1.561084 | 0.04331936 | -0.2661796 | 1.118459 | 0.3382176 | 1.599572 | 0.1847184 | -0.429324 | 0.9547325 | 0.277622 | 1.471236 | 0.09850476 | -0.007199043 | 0.9829899 | 0.3077671 | 1.573534 | 0.1102482 | -0.2080721 | -0.5201824 | 0.2446441 | 1.290704 | -0.07167366 | -0.3470048 | -0.3673447 | 0.2732638 | 1.64735 | -0.4168289 | 0.8446442 | -0.1405766 | 0.3621486 | 1.946966 | -0.1011557 | -0.1221393 | -0.09861403 | 0.3117821 | 1.867189 | -0.1482019 | 0.7848486
338 | 2023-10-12 20:04 | 2023-10-13 05:59 | 48687.23 | 45 | 99 | 384.437 | 440.403 | 3.552 | 129.2604 | 12.04091 | 0.9332882 | HQ12 | 129.2604 | 3.547 | 0.8127032 | 0.005 | 3.545 | 1.137785 | 0.007 | 11.12083 | 6.155171 | 3.546351 | 0.001940908 | 0.011 | -0.3700778 | 0.3727721 | 0.8592371 | 0.2814666 | 1.300325 | 0.008675773 | -0.518744 | 0.00528629 | 0.001731669 | 0.008 | 0.008675773 | -0.518744 | 3.545194 | 0.001544344 | 0.01 | -0.8149129 | 1.801472 | 1.047339 | 0.2096367 | 0.9752439 | -0.0002960838 | -0.2399959 | 0.006443548 | 0.00128975 | 0.006 | -0.0002960838 | -0.2399959 | 0.007618034 | 0.005118752 | 0.005381966 | 0.007127298 | 1.238226 | -0.36432 | 0.8319957 | -0.3053513 | 0.8747781 | -0.4344608 | 1.158462 | 0.0509911 | 0.007790308 | 0.001907962 | 0.009776576 | 0.04842558 | -0.2246308 | 0.005740262 | 0.00196823 | 0.009378504 | -0.3951058 | -0.02409957 | 0.005839456 | 0.00196206 | 0.008738684 | 0.2362547 | -0.508898 | 0.00589639 | 0.001636651 | 0.008281978 | 0.144376 | -0.1799026 | 1.266227 | 0.3101178 | 1.589073 | 0.04842558 | -0.2246308 | 0.9330151 | 0.3199137 | 1.524371 | -0.3951058 | -0.02409957 | 0.9491379 | 0.3189108 | 1.420375 | 0.2362547 | -0.508898 | 0.958392 | 0.2660192 | 1.346142 | 0.144376 | -0.1799026 | -0.5082361 | 0.2418201 | 1.261363 | -0.09370077 | 0.1179049 | -0.3929038 | 0.3950523 | 2.653951 | 0.1593646 | 1.253174 | -0.1100588 | 0.4287925 | 3.807773 | 0.0442027 | 5.357061 | -0.207636 | 0.410808 | 3.204839
339 | 2023-10-15 18:59 | 2023-10-16 06:07 | 48850.44 | 35 | 99 | 380.911 | 441.307 | 3.56 | 119.687 | 2.939801 | 0.8641658 | HQ12 | 119.687 | 3.554 | 0.9755703 | 0.006 | 3.55 | 1.625951 | 0.01 | 3.4375 | 6.147911 | 3.551335 | 0.002103806 | 0.013 | -0.28839 | 0.09969681 | 1.234542 | 0.31717 | 1.463355 | -0.01866451 | -0.6521397 | 0.007592742 | 0.001950674 | 0.009 | -0.01866451 | -0.6521397 | 3.549855 | 0.001554922 | 0.01 | -0.6904269 | 2.001419 | 1.475157 | 0.2054313 | 0.9755703 | -0.01557044 | 0.1008555 | 0.009072581 | 0.001263454 | 0.006 | -0.01557044 | 0.1008555 | 0.007976091 | 0.008817179 | 0.007834664 | 0.00593779 | 1.295893 | -0.3472557 | 1.432547 | -0.4009094 | 1.272916 | -0.2933376 | 0.9647261 | -0.1372319 | 0.01015058 |  | 0.007458837 | -0.01286352 | -0.4477229 | 0.008564829 | 0.001784622 | 0.008447822 | -0.06227559 | -0.2749882 | 0.007901512 | 0.001714729 | 0.01021829 | -0.1972273 |  | 0.007634468 | 0.002035711 | 0.01177663 | -0.04791308 | 0.1455882 | 1.649188 | 0.2658336 | 1.211854 | -0.01286352 | -0.4477229 | 1.391547 | 0.2899515 | 1.372537 | -0.06227559 | -0.2749882 | 1.283776 | 0.2785958 | 1.660188 | -0.1972273 |  | 1.240389 | 0.3307465 | 1.913376 | -0.04791308 | 0.1455882 | -0.4614639 | 0.2093266 | 0.9992311 | 0.03774865 | -0.2060291 | -0.34417 | 0.2255985 | 1.164563 | 0.04151945 | 0.2301987 | -0.206923 | 0.2649708 | 1.45759 | -0.4360781 | 0.4638411 | -0.1437734 | 0.2391824 | 1.148269 | -0.4200758 | 0.3167004
340 | 2023-10-18 19:26 | 2023-10-19 04:57 | 48985.77 | 45 | 99 | 385.43 | 440.912 | 3.557 | 125.4298 | 4.895463 | 0.9056301 | HQ12 | 125.4298 | 3.553 | 0.6499917 | 0.004 | 3.549 | 1.299983 | 0.008 | 5.308333 | 6.147508 | 3.548915 | 0.002184989 | 0.012 | -0.1327522 | -0.2465816 | 1.10931 | 0.3275425 |  | -0.05965721 | -0.5573806 | 0.006826613 | 0.002015672 |  | -0.05965721 | -0.5573806 | 3.547395 | 0.001513186 | 0.009 | -0.6690451 | 1.21987 | 1.356333 | 0.2113584 | 1.137485 | 0.005068741 | -0.1480721 | 0.008346774 | 0.001300684 | 0.007 | 0.005068741 | -0.1480721 | 0.0103175 | 0.01055377 | 0.007109793 |  | 1.678518 | -0.7122843 | 1.716955 |  | 1.156667 | -0.3449452 |  | -0.2090766 | 0.009925688 | 0.002096517 | 0.0107288 | 0.290811 | -0.1509079 | 0.007818433 | 0.001689091 | 0.007633284 | -0.05926992 | -0.5530573 | 0.006967081 | 0.001987748 | 0.01038458 | -0.0157501 | -0.1101399 | 0.007189709 | 0.001819993 | 0.01005542 | -0.1067189 | 0.4614553 | 1.614775 | 0.3410749 | 1.745431 | 0.290811 | -0.1509079 | 1.271953 | 0.2747923 | 1.241832 | -0.05926992 | -0.5530573 | 1.13345 | 0.3233797 | 1.68943 | -0.0157501 | -0.1101399 | 1.169669 | 0.2960883 | 1.635881 | -0.1067189 | 0.4614553 | -0.4829433 | 0.1871886 | 1.01541 | 0.1472343 | 0.231985 | -0.3825263 | 0.2275116 | 1.184598 | 0.02335994 | 0.07458114 | -0.2382797 | 0.30456 | 1.937012 | 0.2823955 | 1.260243 | -0.1606118 | 0.3500452 | 2.362235
341 | 2023-10-22 14:11 | 2023-10-23 00:46 | 49141.63 | 41 | 99 | 383.37 | 440.836 | 3.556 | 120.9433 | 8.14816 | 0.8732366 | HQ12 | 120.9433 | 3.552 | 0.5780165 | 0.004 | 3.548 | 1.156033 | 0.008 | 8.991667 | 6.147467 | 3.549395 | 0.002225427 | 0.011 | -0.1642284 | -0.3709497 | 0.8285681 | 0.2852447 | 1.300537 | -0.01004493 | -1.001441 | 0.005733871 | 0.001973955 | 0.009 | -0.01004493 | -1.001441 | 3.547758 | 0.001521504 | 0.008 | -0.5808268 | 0.3087135 | 1.065135 | 0.1621822 | 0.7225207 | -0.249926 | -0.3782459 | 0.007370968 | 0.001122336 | 0.005 | -0.249926 | -0.3782459 | 0.009104315 | 0.007833306 | 0.006863779 | 0.004079132 | 1.185133 | -0.8955541 | 1.019683 | -0.3234721 | 0.8934766 | -0.1264039 | 0.5309917 | -0.05506747 | 0.009011934 | 0.001885738 | 0.00978099 | 0.3359538 | -0.1714019 | 0.006906316 | 0.001697438 | 0.007433406 | -0.1132073 | -0.7722997 | 0.006445278 | 0.002047798 | 0.0100722 | 0.3772335 | -0.2350897 | 0.005809332 | 0.001783743 | 0.009400188 | 0.3138073 | 0.06536266 | 1.173108 |  | 1.273218 | 0.3359538 | -0.1714019 | 0.8990138 | 0.2209601 | 0.9676265 | -0.1132073 | -0.7722997 | 0.8389992 | 0.2665674 | 1.311126 | 0.3772335 | -0.2350897 | 0.7562165 | 0.2321946 | 1.223648 | 0.3138073 | 0.06536266 | -0.5638516 | 0.2123406 | 1.154522 | -0.1371916 | -0.2276165 | -0.4334949 | 0.2679301 | 1.417182 | -0.1008941 | 0.06559527 | -0.2012792 | 0.3426552 | 1.817336 | 0.02590907 | 0.3738171 | -0.1956724 | 0.4092578 | 2.567151 | 0.1085534 | 0.933474
342 | 2023-10-27 18:28 | 2023-10-28 03:14 | 49266.48 | 51 | 99 | 391.406 | 442.239 | 3.567 | 123.8125 | 4.319749 | 0.8939533 | HQ12 | 123.8125 |  | 0.9754491 | 0.006 |  | 1.463174 | 0.009 | 3.9 | 6.147274 |  | 0.00245856 | 0.012 | -0.0596336 | -0.4630316 | 1.251433 | 0.341258 | 1.625748 | 0.07998292 | -0.862744 | 0.007697581 | 0.002099083 | 0.01 | 0.07998292 | -0.862744 |  | 0.001647782 | 0.008 | -0.4503624 | 0.280807 | 1.537906 | 0.196012 | 0.8128742 | 0.1244109 | -0.471869 | 0.009459677 | 0.001205672 | 0.005 | 0.1244109 | -0.471869 | 0.01186406 | 0.006288812 | 0.004716376 | 0.009769895 | 1.928727 | -0.5100323 | 1.022365 | -0.5789616 | 0.7667361 | -0.6871932 | 1.588281 | -0.08323918 | 0.01106973 | 0.001973455 | 0.01205744 | 0.1359178 | 0.4606056 | 0.009104017 | 0.00196578 | 0.01082951 | 0.1014834 | 0.04512481 | 0.007755437 | 0.001679465 | 0.008780164 | -0.02145434 | -0.1557563 | 0.007954063 | 0.001805729 | 0.008628458 | 0.08006744 | -0.5878198 | 1.799595 | 0.3208225 | 1.960166 | 0.1359178 | 0.4606056 | 1.48003 | 0.3195747 | 1.760543 | 0.1014834 | 0.04512481 | 1.260793 | 0.2730289 | 1.427382 | -0.02145434 | -0.1557563 | 1.293084 | 0.2935555 | 1.402719 | 0.08006744 | -0.5878198 | -0.5260642 | 0.1866319 | 0.8912598 | 0.2031997 | -0.2808073 | -0.3961232 | 0.2150099 | 1.071441 | 0.006313327 | -0.1630903 | -0.2283974 | 0.2554499 | 1.247063 | -0.1278263 | -0.4165967 | -0.1376606 | 0.2434218 | 1.397358 | -0.7064254 | 0.9977077
343 | 2023-10-30 16:44 | 2023-10-31 07:04 | 49485.37 | 15 | 99 | 368.226 | 441.183 | 3.56 | 124.4236 | 4.140113 | 0.8983655 | HQ12 | 124.4236 | 3.552 | 1.301703 |  | 3.551 | 1.464416 | 0.009 | 2.959821 | 6.147827 | 3.549931 | 0.002265598 | 0.013 | -0.2808455 | 0.2439741 | 1.301047 | 0.3196089 | 1.301703 | -0.03310583 | -0.6582208 | 0.007995968 | 0.001964251 | 0.008 | -0.03310583 | -0.6582208 | 3.548484 | 0.001741338 | 0.01 | -0.8786596 | 1.212854 | 1.536587 | 0.2139222 | 0.9762771 | 0.004647013 | -0.5288703 | 0.009443548 | 0.001314722 | 0.006 | 0.004647013 | -0.5288703 | 0.0126403 | 0.00968961 | 0.009392705 | 0.007623087 | 1.642688 | -0.4049383 | 1.259227 | -0.1216224 | 1.220643 | 0.04782426 | 0.9906694 | 0.2521846 | 0.01042921 |  | 0.01049014 | 0.07513156 | -0.5599371 | 0.009067456 | 0.001880965 | 0.009131459 | -0.05887632 | -0.5491441 | 0.008124384 | 0.001763506 | 0.009082143 | -0.384898 | 0.1731681 | 0.008197136 | 0.002114141 | 0.01088452 | 0.2700896 | 0.1885228 | 1.355344 | 0.288811 | 1.363261 | 0.07513156 | -0.5599371 | 1.178374 | 0.2444435 | 1.186692 | -0.05887632 | -0.5491441 | 1.055816 |  | 1.180283 | -0.384898 | 0.1731681 | 1.065271 | 0.2747462 | 1.414513 | 0.2700896 | 0.1885228 | -0.5115707 | 0.198841 | 1.301157 |  |  | -0.3324001 | 0.2055825 | 1.002691 | 0.1559968 | -0.3544556 | -0.1660139 | 0.2495446 | 1.23648 | -0.1487849 | -0.2569942 | -0.06243279 | 0.2369891 | 1.187632 | 0.335077 | -0.2511871
344 | 2023-11-03 16:15 | 2023-11-04 02:28 | 49637.67 | 42 | 99 | 384.451 | 441.219 | 3.56 | 119.8413 | 3.813774 | 0.8652798 | HQ12 | 119.8413 | 3.554 | 0.8666019 | 0.006 | 3.549 | 1.58877 | 0.011 | 4 | 7.686579 | 3.55073 | 0.002386619 | 0.012 | -0.1608816 | -0.2873054 | 1.081505 | 0.2983546 | 1.155469 | -0.04931508 | -1.042563 | 0.007487903 | 0.002065686 | 0.008 | -0.04931508 | -1.042563 | 3.549065 | 0.001709571 | 0.009 | -0.5583566 | 0.5533292 | 1.322034 | 0.1747669 | 0.7221683 | -0.4115239 | -0.6070843 | 0.009153226 | 0.001210015 | 0.005 | -0.4115239 | -0.6070843 | 0.01168655 | 0.009246977 | 0.006358029 | 0.006891547 | 1.518619 | -0.4060993 | 1.201607 | -0.1671935 | 0.8261999 | -0.1722581 | 0.8955283 | 0.05273703 | 0.01062378 | 0.001937915 | 0.009806816 | -0.1440589 | -0.5367688 | 0.008606677 | 0.001808714 | 0.00756974 | -0.3251557 | -0.4691784 | 0.00790492 | 0.00183987 | 0.009015617 | 0.01923262 | -0.3890899 | 0.007488744 | 0.001896182 | 0.009933724 | 0.2056207 | -0.0350882 | 1.380517 | 0.2518241 | 1.274356 | -0.1440589 | -0.5367688 | 1.118402 | 0.235035 | 0.9836567 | -0.3251557 | -0.4691784 | 1.027212 |  | 1.171543 | 0.01923262 | -0.3890899 | 0.9731316 | 0.2464011 | 1.290847 | 0.2056207 | -0.0350882 | -0.5180149 | 0.1905038 | 1.133596 | -0.04048681 | 0.6860691 | -0.3550129 | 0.2185581 | 1.007487 | -0.1830293 | -0.3396545 | -0.2010369 | 0.2849526 | 2.164281 | -0.6501997 | 3.79548 | -0.09323384 | 0.2696315 | 1.51101 | -0.4349506 | 0.660727
345 | 2023-11-07 17:43 | 2023-11-08 06:49 | 49842.91 | 22 | 99 | 372.833 | 441.166 | 3.558 | 126.1077 | 3.347873 | 0.910525 | HQ12 | 126.1077 | 3.552 | 0.9756791 | 0.006 | 3.551 | 1.138292 | 0.007 | 2.6875 | 6.15128 | 3.549601 | 0.002185228 | 0.013 | -0.343693 | 0.06773437 | 1.331723 | 0.3073013 | 1.300905 | -0.0001212421 | -0.6231824 | 0.008189516 | 0.001889769 | 0.008 | -0.0001212421 | -0.6231824 | 3.548242 | 0.001764008 | 0.01 | -0.5382639 | 0.6292411 | 1.552694 | 0.2197931 | 0.9756791 | -0.1945387 | -0.3817333 | 0.009548387 | 0.001351632 | 0.006 | -0.1945387 | -0.3817333 | 0.01103779 | 0.01006227 | 0.008256342 | 0.004555302 | 1.793721 | -0.5672591 | 1.635192 | -0.05844806 | 1.341716 | 0.1259102 | 0.7402698 | 0.2103274 | 0.01081389 | 0.001898544 | 0.00860517 | 0.1766701 | -0.3442751 | 0.009043578 | 0.002061117 | 0.009768749 | -0.3857386 | -0.211919 | 0.008270415 | 0.001848978 | 0.009383324 | 0.2021235 | -0.3530927 | 0.008532562 | 0.001896076 | 0.009600045 | 0.5078086 | -0.008122298 | 1.757335 | 0.3085273 | 1.398403 | 0.1766701 | -0.3442751 | 1.469647 | 0.3349465 | 1.587493 | -0.3857386 | -0.211919 | 1.344003 | 0.3004723 | 1.524858 | 0.2021235 | -0.3530927 | 1.386603 | 0.3081262 | 1.560077 | 0.5078086 | -0.008122298 | -0.4547026 | 0.1683907 | 0.9705558 | 0.1218828 | 0.2513468 | -0.3070168 | 0.1986077 | 1.132303 | -0.02936312 | 0.6147309 | -0.1546693 | 0.2581824 | 1.63598 | -0.1993072 | 1.008014 | -0.05071875 | 0.2117918 | 1.061542 | -0.1470057 | 0.005217503
346 | 2023-11-15 16:43 | 2023-11-16 05:03 | 50021.09 | 27 | 99 | 375.912 | 440.931 | 3.556 | 127.3324 | 6.817597 | 0.9193677 | HQ12 | 127.3324 | 3.552 | 0.6499649 | 0.004 | 3.55 | 0.9749473 | 0.006 | 6.75 | 7.691182 | 3.548899 | 0.00196578 | 0.011 | -0.1096586 | -0.1632127 | 1.136783 | 0.2694108 | 1.29993 |  | -0.4396194 | 0.006995968 | 0.001658002 | 0.008 |  | -0.4396194 | 3.547823 | 0.0016132 | 0.008 | -0.3561322 | -0.1969316 | 1.311723 | 0.190099 | 0.9749473 | -0.1429693 | 0.2234243 | 0.008072581 | 0.001169903 | 0.006 | -0.1429693 | 0.2234243 | 0.01203608 | 0.005344371 | 0.007882433 |  | 1.956175 | -0.572329 | 0.8685987 | -0.2920718 | 1.281099 | 0.01087969 | 0.4721005 | 0.1253885 | 0.0093953 | 0.00207686 | 0.01015798 | 0.06084251 | -0.4652266 | 0.008097849 | 0.001915417 | 0.008948239 | 0.01231676 | -0.4261552 | 0.006947033 | 0.001868381 | 0.009339152 | 0.1153764 | -0.3472798 | 0.007376975 | 0.002010874 | 0.01072241 | 0.1314369 | -0.2360043 | 1.52698 | 0.3375436 | 1.650934 | 0.06084251 | -0.4652266 | 1.31611 | 0.3113048 | 1.45432 | 0.01231676 | -0.4261552 | 1.129073 | 0.3036602 | 1.517854 | 0.1153764 | -0.3472798 | 1.19895 | 0.3268191 | 1.742669 | 0.1314369 | -0.2360043 | -0.4508822 | 0.2044639 | 0.9225681 | 0.1852218 | -0.5287154 | -0.2942769 | 0.2419065 | 1.229887 |  | 0.7244911 | -0.1334964 | 0.3170195 | 1.589603 | -0.03665131 | 0.1019424 | -0.04251741 | 0.277455 | 1.430417 | -0.3158019 | 0.432961
347 | 2023-11-21 20:16 | 2023-11-22 08:36 | 50220.46 | 28 | 99 | 375.446 | 440.898 | 3.557 | 128.597 | 8.536909 | 0.9284983 | HQ12 | 128.597 | 3.552 | 0.8123964 | 0.005 | 3.55 | 1.137355 | 0.007 | 7.691667 | 6.151108 | 3.549673 | 0.002146973 | 0.012 | -0.2032281 | -0.06505631 | 0.967669 | 0.3053762 | 1.462314 | 0.001919316 | -0.8469652 | 0.005955645 | 0.001879478 | 0.009 | 0.001919316 | -0.8469652 | 3.548202 | 0.001592563 | 0.008 | -0.6929211 | 0.5534456 | 1.206802 | 0.1855135 | 1.137355 | 0.06501916 |  | 0.007427419 | 0.001141767 | 0.007 | 0.06501916 |  | 0.009457846 | 0.007051914 | 0.005792163 | 0.009125268 | 1.536529 | -0.9501909 | 1.14566 | -0.2199862 | 0.9409995 | -0.3189699 | 1.482498 | 0.0398199 | 0.008932484 | 0.002070594 | 0.01068676 | 0.3183831 | 0.02720464 | 0.007141223 | 0.001827628 | 0.008001156 | 0.03208607 | -0.5922858 | 0.006386464 | 0.001751205 | 0.009811057 | -0.1332015 | 0.1259774 | 0.006042195 | 0.001883843 | 0.008915042 | -0.06764016 | -0.1486875 | 1.451179 | 0.3363904 | 1.73618 | 0.3183831 | 0.02720464 | 1.160169 | 0.2969179 | 1.299874 | 0.03208607 | -0.5922858 | 1.03755 | 0.2845021 | 1.593912 | -0.1332015 | 0.1259774 | 0.9816199 | 0.3060507 | 1.448345 | -0.06764016 | -0.1486875 | -0.5429017 | 0.2273922 | 1.329642 | -0.130719 | 0.4171136 | -0.4246914 | 0.3175509 | 1.756346 | -0.4693846 | 0.9192227 | -0.2314713 | 0.3924058 | 2.279667 | 0.7495782 | 1.489813 | -0.1323509 | 0.302401 | 1.872966 | 0.01776337 | 0.8773477
349 | 2023-11-27 21:26 | 2023-11-28 08:14 | 50431.34 | 38 | 99 | 380.29 | 440.545 | 3.553 | 129.5782 | 8.23388 | 0.9355827 | HQ12 | 129.5782 | 3.547 | 0.9761739 | 0.006 | 3.546 | 1.13887 | 0.007 | 6.325 | 6.148149 | 3.546081 | 0.002184216 | 0.012 | 0.01127114 | -0.2970497 | 1.090323 | 0.3098574 | 1.464261 |  | -0.5666094 | 0.006701613 | 0.001904522 | 0.009 |  | -0.5666094 | 3.544718 | 0.00168475 | 0.009 | 0.06119818 | 0.807042 | 1.312062 | 0.2051062 | 0.9761739 | -0.2221703 | -0.5161409 | 0.008064516 | 0.001260674 | 0.006 | -0.2221703 | -0.5161409 | 0.007370633 | 0.00852893 | 0.006218823 | 0.005500669 | 1.197295 | -0.129394 | 1.38545 | -0.1547188 | 1.010194 | 0.09465842 | 0.8935357 | -0.3969556 | 0.009170922 | 0.001949538 | 0.009281074 | -0.1740794 | -0.3105631 | 0.007498981 | 0.001972194 | 0.01009014 | 0.04612245 | 0.06524731 | 0.006758855 | 0.001736295 | 0.008712378 | -0.4689843 | -0.1021977 | 0.007019927 | 0.001766534 | 0.009641046 |  | 0.226571 | 1.489736 | 0.3166855 | 1.50763 | -0.1740794 | -0.3105631 | 1.218144 | 0.3203657 | 1.639055 | 0.04612245 | 0.06524731 | 1.097917 | 0.282046 | 1.41525 | -0.4689843 | -0.1021977 | 1.140326 | 0.286958 | 1.566104 |  | 0.226571 | -0.4826739 | 0.230864 | 1.170868 | 0.1175406 | -0.129438 | -0.381825 | 0.2686698 | 1.216562 | 0.0761493 | -0.6530191 | -0.2369696 | 0.3052593 | 1.904408 | -0.6151589 | 1.231775 | -0.06652797 | 0.3201164 | 1.970539 | 0.9137526 | 2.504781
350 | 2023-12-19 19:50 | 2023-12-20 06:26 | 50570.29 | 40 | 99 | 380.884 | 440.85 | 3.557 | 136.0028 | 7.056031 | 0.9819695 | HQ12 | 136.0028 | 3.549 | 1.301122 |  | 3.547 | 1.626402 | 0.01 | 6.520833 | 7.693797 | 3.548145 | 0.002253898 | 0.011 | -0.1244748 | -0.3910541 | 1.154221 | 0.3100556 | 1.301122 | -0.09003759 | -0.7540102 | 0.007096774 | 0.00190639 | 0.008 | -0.09003759 | -0.7540102 | 3.546718 | 0.001769481 | 0.009 | -0.06279308 | -0.258044 | 1.386377 | 0.1994233 | 0.813201 | -0.1778351 | -0.5823232 | 0.008524194 | 0.001226163 | 0.005 | -0.1778351 | -0.5823232 | 0.01046289 | 0.006659394 | 0.01002636 | 0.008697843 | 1.701852 | -0.2985684 | 1.08319 | -0.2896622 | 1.630847 | -0.07252682 | 1.414756 | -0.1355715 | 0.009600591 | 0.001936164 | 0.008755224 | -0.06976502 | -0.631573 | 0.007737527 | 0.002033127 | 0.0115016 | 0.1097199 | 0.08120606 | 0.007162237 | 0.002021736 | 0.010439 | -0.02792598 | -0.346472 | 0.007351276 | 0.002176469 | 0.01012729 | 0.02951505 | -0.4675246 | 1.561593 | 0.3149286 | 1.424089 | -0.06976502 | -0.631573 | 1.258555 | 0.3307002 | 1.870803 | 0.1097199 | 0.08120606 | 1.16498 | 0.3288473 | 1.697965 | -0.02792598 | -0.346472 | 1.195729 | 0.3540157 | 1.647264 | 0.02951505 | -0.4675246 | -0.4681434 | 0.2068318 | 1.24354 | -0.05887365 | -0.01949926 | -0.3398001 | 0.2637757 | 1.303674 | 0.1768032 | 0.00964615 | -0.1639242 | 0.2650235 | 1.375116 | 0.1329591 | 0.1338732 | -0.1169737 | 0.277084 | 1.413177 | 0.1682653 | 0.07317274
351 | 2023-12-21 23:54 | 2023-12-22 08:31 | 50716.41 | 45 | 95 | 386.405 | 438.051 | 3.532 | 125.6977 | 9.557056 | 0.9075645 | HQ12 | 125.6977 | [6 empty] | 8.875 | 6.155148
353 | 2023-12-25 00:31 | 2023-12-25 08:16 | 51168.73 | 56 | 99 | 395.141 | 441.062 | 3.558 | 128.7078 | 10.31825 | 0.929298 | HQ12 | 128.7078 | 3.552 | 0.9755994 | 0.006 | 3.548 | 1.625999 | 0.01 | 9.1875 | 6.145116 | 3.551056 | 0.002064947 | 0.012 | 0.05728929 | -0.08592616 | 0.9585526 | 0.2782424 | 1.300799 | -0.01159316 | -0.621647 | 0.005895161 | 0.001711209 | 0.008 | -0.01159316 | -0.621647 | 3.54975 | 0.001522861 | 0.009 | -0.1710968 | 1.16082 | 1.170981 | 0.1783362 | 0.9755994 | 0.1158203 | -0.06710891 | 0.007201613 | 0.001096779 | 0.006 | 0.1158203 | -0.06710891 | 0.009590553 | 0.008576847 | 0.00670979 | 0.007310109 | 1.559563 | -0.6193766 | 1.39472 | -0.2505633 | 1.091109 | -0.07489029 | 1.18873 | 0.180779 | 0.008210623 | 0.001968639 |  | 0.06998344 | 0.8159301 | 0.00680683 | 0.001778694 | 0.009405511 | 0.06734648 | -0.2571076 | 0.006237222 | 0.001764527 | 0.01022136 | 0.09562776 | 0.05050581 | 0.005994814 | 0.001826384 | 0.007693203 | -0.1237452 | -0.6764056 | 1.335167 | 0.3201293 |  | 0.06998344 | 0.8159301 | 1.106889 | 0.2892416 | 1.529473 | 0.06734648 | -0.2571076 | 1.014263 | 0.2869377 | 1.662142 | 0.09562776 | 0.05050581 | 0.9748439 | 0.2969965 | 1.251027 | -0.1237452 | -0.6764056 | -0.4859807 | 0.2474155 | 1.766376 |  |  | -0.343145 | 0.287096 | 1.642279 | -0.1565461 | 0.2624414 | -0.2073906 | 0.3258959 | 1.907227 | -0.3611793 | 0.9977457 | -0.09804374 | 0.4009386 | 2.773503 | 0.2176011 | 1.588237
357 | 2023-12-29 | 2023-12-29 09:23 | 51903.91 | 43 | 99 | 385.378 | 440.673 | 3.555 | 119.986 | 5.472659 | 0.8663246 | HQ12 | 119.986 | [6 empty] | 4.951923 | 6.147824 |  |  |  | -0.03471593 |  |  |  |  | 0.004681975 |  |  |  |  | 0.004681975 |  |  | 0.001789672 | 0.011 | -0.2695047 | 0.7071674 |  | 0.2257383 | 1.138443 | -0.3212734 | -0.201779 |  | 0.001388008 | 0.007 | -0.3212734 | -0.201779
359 | 2023-12-31 22:22 | 2024-01-01 08:30 | 52248.28 | 43 | 99 | 382.911 | 440.396 | 3.551 | 130.7967 | 10.26986 | 0.9443807 | HQ12 | 130.7967 | 3.546 | 0.812568 | 0.005 | 3.544 | 1.137595 | 0.007 | 9.5625 | 7.691182 | 3.545355 | 0.002177149 | 0.013 | 0.004988093 | 0.2901776 | 1.011778 | 0.2746282 | 1.300109 | -0.01410442 | -0.649811 | 0.006225806 | 0.001689878 | 0.008 | -0.01410442 | -0.649811 | 3.544121 | 0.001732486 | 0.01 | -0.1798816 | 0.87986 | 1.212299 | 0.1869658 | 0.9750816 | -0.06267084 | -0.04215607 | 0.007459677 | 0.001150463 | 0.006 | -0.06267084 | -0.04215607 | 0.008900269 | 0.004736844 | 0.005271169 | 0.006523979 | 1.447042 | -0.6439094 | 0.7701355 | -0.6102134 | 0.8570081 | 0.3866861 | 1.060695 | 0.354626 | 0.008299857 | 0.001794968 | 0.009965915 | 0.06614569 | 0.3201915 | 0.006645168 | 0.001758724 | 0.01044431 | -0.2282645 | 0.2221014 | 0.00629031 | 0.00183951 | 0.009310083 | -0.3083552 | -0.09679064 | 0.006587116 | 0.00209636 | 0.01101143 | 0.1023103 | -0.1741946 | 1.349425 | 0.2918332 | 1.620299 | 0.06614569 | 0.3201915 | 1.080399 | 0.2859405 | 1.698078 | -0.2282645 | 0.2221014 | 1.022704 | 0.299075 | 1.513671 | -0.3083552 | -0.09679064 | 1.07096 | 0.3408347 | 1.790283 | 0.1023103 | -0.1741946 | -0.4948633 | 0.2518426 | 1.387656 | 0.2475865 | -0.0472407 | -0.3590016 | 0.3101178 | 1.934584 | -0.2165661 | 1.039248 | -0.1550162 | 0.3021131 | 1.751612 | -0.2063954 | 0.6425347 | -0.04790538 | 0.2955073 | 1.517099 | -0.09533092 | -0.1343924
364 | 2024-01-09 22:28 | 2024-01-10 06:38 | 53294.59 | 54 | 99 | 390.942 | 440.51 | 3.552 | 133.5746 | 11.59348 | 0.9644376 | HQ12 | 133.5746 | 3.548 | 0.8129892 | 0.005 | 3.546 |  |  | 10.0625 | 6.155033 | 3.547427 |  |  |  | 0.295395 | 0.9074008 |  |  |  | -0.6630496 | 0.005580645 |  |  |  | -0.6630496 | 3.545589 | 0.001710855 | 0.009 | -0.4061774 | 0.5513567 |  | 0.1855601 | 0.8129892 | 0.05182443 | -0.4500239 | 0.007419355 | 0.001141222 | 0.005 | 0.05182443 | -0.4500239 |  | 0.006218823 | 0.00662125 | 0.007370633 |  | -0.1319993 | 1.01119 | 0.09465842 | 1.076625 | -0.7252474 | 1.198476 | -0.129394 |  |  |  | 0.1746664 | -0.6640735 |  | 0.002029901 | 0.009825523 | 0.1502025 | -0.4268582 |  | 0.001942228 | 0.009103708 | -0.004171083 | -0.3444575 | 0.005821446 | 0.002070202 | 0.009316329 | 0.06279815 | -0.4719727 |  |  |  | 0.1746664 | -0.6640735 |  | 0.3300647 | 1.597644 | 0.1502025 | -0.4268582 |  | 0.3158091 | 1.480276 | -0.004171083 | -0.3444575 | 0.9465756 | 0.3366179 | 1.514849 | 0.06279815 | -0.4719727 | -0.494401 | 0.222642 | 1.410194 |  | 2.070607 | -0.4425226 | 0.289999 | 1.526994 | 0.08634162 | -0.4220171 | -0.357113 | 0.4067875 | 2.180009 | -0.1115046 | -0.3167994 | -0.3121385 | 0.4686915 | 2.503857 | -0.3990464 | 0.5651021
366 | 2024-01-13 23:57 | 2024-01-14 09:13 | 53641.22 | 48 | 99 | 387.096 | 440.579 | 3.553 | 127.7534 | 11.63503 | 0.9224069 | HQ12 | 127.7534 | 3.547 | 0.8668249 | 0.006 | 3.546 |  |  | 10.79583 | 6.146564 | 3.547173 |  | 0.013 | -0.1901717 | 0.1012563 | 0.8499312 | 0.2553467 | 1.155767 | -0.0206374 | -0.6740387 | 0.005883065 | 0.001767462 |  | -0.0206374 | -0.6740387 | 3.545871 | 0.00181667 | 0.01 | -0.3343604 | 0.4069933 | 1.038093 | 0.165151 | 0.7223541 | 0.225514 | -0.4080239 | 0.007185484 | 0.001143145 | 0.005 | 0.225514 | -0.4080239 | 0.006487694 | 0.004895463 | 0.005559661 | 0.007282475 | 1.053997 | -0.5590509 | 0.795322 | -0.07427397 | 0.9032282 | 0.1466308 | 1.183118 | -0.2129125 |  | 0.001773637 | 0.009084009 |  | -0.0222849 | 0.006799185 | 0.001726985 | 0.0081533 |  | 0.09001626 | 0.006012868 | 0.001816931 | 0.007979904 | 0.1088675 | -0.4696502 | 0.006321292 | 0.002007886 | 0.01046644 | -0.07695808 | -0.07660233 |  | 0.2881469 | 1.475797 |  | -0.0222849 | 1.104603 | 0.2805677 | 1.324593 |  | 0.09001626 | 0.9768568 | 0.2951805 | 1.296423 | 0.1088675 | -0.4696502 | 1.026964 | 0.3262032 | 1.700389 | -0.07695808 | -0.07660233 | -0.4972346 | 0.2837422 | 1.530429 | -0.04443535 | -0.04956188 | -0.341694 | 0.3288313 | 1.935015 | -0.07554381 | 0.5277344 | -0.2874313 | 0.3335284 | 1.579161 | 0.04479292 | -0.132081 | -0.1448268 | 0.3603717 | 2.430035 | -0.03980003 | 1.803564
370 | 2024-01-17 23:23 | 2024-01-18 08:35 | 54404.65 | 49 | 99 | 387.614 | 439.953 | 3.547 | 133.1059 | 21.18404 | 0.9610538 | HQ12 | 133.1059 | 3.544 | 0.487929 | 0.003 | 3.543 |  |  | 18.25 | 6.156342 | 3.543504 | 0.001870283 | 0.011 | -0.4050205 | 0.393705 | 0.7325493 | 0.2413708 | 1.138501 | -0.07908338 | -0.4939461 | 0.004504032 | 0.001484053 | 0.007 | -0.07908338 | -0.4939461 | 3.542573 | 0.001739888 | 0.01 | -0.3073034 | 0.6551136 | 0.8840434 | 0.1857798 | 0.975858 | -0.1879901 | -0.1461566 | 0.005435484 | 0.001142255 | 0.006 | -0.1879901 | -0.1461566 | 0.006548935 | 0.003429859 | 0.002666731 | 0.0040294 | 1.064623 | -0.5940293 | 0.5575726 | 0.6687853 | 0.4335153 | -0.6803748 | 0.6550366 | -0.3322644 | 0.00630128 | 0.001827866 | 0.009131648 | 0.1765403 | -0.1863608 | 0.005338159 | 0.001976667 | 0.009728016 | 0.0628628 | -0.2786439 | 0.004703246 | 0.001953817 | 0.008500421 | 0.08547993 | -0.7045461 | 0.004883061 | 0.001808348 | 0.009150471 | 0.2886975 | -0.134401 | 1.024363 | 0.2971457 | 1.48448 | 0.1765403 | -0.1863608 | 0.8677941 | 0.3213354 | 1.581428 | 0.0628628 | -0.2786439 | 0.7645799 | 0.3176209 | 1.381865 | 0.08547993 | -0.7045461 | 0.7938113 | 0.2939728 | 1.48754 | 0.2886975 | -0.134401 | -0.4892354 | 0.3394699 | 1.888577 | -0.03223641 | 0.02079278 | -0.342889 | 0.3987044 | 2.221424 | 0.4366733 | 0.9446696 | -0.1709412 | 0.5379957 | 3.068661 | -0.1028329 | 0.3678133 | -0.05447538 | 0.4552976 | 2.793977 | -0.2153002 | 0.6936495
372 | 2024-01-19 23:38 | 2024-01-20 08:34 | 54742.55 | 47 | 97 | 386.808 | 439.104 | 3.541 | 128.7663 | 20.27924 | 0.9297204 | HQ12 | 128.7663 | [6 empty] | 19.5625 | 6.153274
375 | 2024-01-23 23:24 | 2024-01-24 09:42 | 55412.7 | 38 | 97 | 380.957 | 439.076 | 3.54 | 129.9664 | 14.83436 | 0.9383856 | HQ12 | 129.9664 | [6 empty] | 13.86875 | 6.153938
377 | 2024-03-12 22:47 | 2024-03-13 06:53 | 61611.8 | 56 | 99 | 395.123 | 440.406 | 3.552 | 124.3701 | 19.15767 | 0.897979 | HQ12 | 124.3701 | 3.548 | 0.6508307 | 0.004 | 3.547 | 0.8135384 | 0.005 | 19 | 6.155431 | 3.547105 | 0.00175789 | 0.01 | -0.2557214 |  | 0.7413696 | 0.2495893 | 1.138954 | -0.08025516 | -0.7530025 | 0.004556452 | 0.001533974 | 0.007 | -0.08025516 | -0.7530025 | 3.546185 | 0.001398995 | 0.009 | -0.4458927 | 1.241574 | 0.8909557 | 0.1940369 | 0.8135384 | -0.1756531 | -0.6281172 | 0.005475806 | 0.001192549 | 0.005 | -0.1756531 | -0.6281172 | 0.007104374 | 0.005871298 | 0.006444212 | 0.005052511 | 1.154315 | -0.5650719 | 0.9539653 | -0.5517653 | 1.047052 | 0.3734668 | 0.8209292 | 0.1442986 | 0.006400256 | 0.001687601 | 0.009600489 |  |  | 0.005594526 | 0.001856285 | 0.008922352 | 0.1223252 | -0.3257207 | 0.004843246 | 0.001791075 | 0.007351453 | 0.2993929 | -0.6924265 | 0.004978338 | 0.001867412 | 0.008854102 | 0.03356829 | -0.3361756 | 1.03991 | 0.2742005 | 1.559882 |  |  | 0.9089956 | 0.3016082 | 1.449699 | 0.1223252 | -0.3257207 | 0.786928 | 0.2910128 | 1.19446 | 0.2993929 | -0.6924265 | 0.8088777 | 0.3034161 | 1.43861 | 0.03356829 | -0.3361756 | -0.4959548 | 0.3451142 | 2.040238 | 0.06915733 | 1.143426 | -0.3304612 | 0.4419107 | 2.886741 | -0.7879303 | 2.319272 | -0.2717464 | 0.4596369 | 2.336651 | -0.01324684 | 0.300301 | -0.04744 | 0.5145403 | 3.793269 | 0.7495339 | 3.723383
380 | 2024-03-16 20:13 | 2024-03-17 05:44 | 62158.94 | 47 | 99 | 386.08 | 440.101 | 3.549 | 129.2791 | 19.05839 | 0.9334234 | HQ12 | 129.2791 | 3.546 | 0.4335781 | 0.003 | 3.544 | 0.7226302 | 0.005 | 18.67917 | 7.692952 | 3.544359 | 0.001816546 | 0.01 | -0.4425593 | 0.330076 | 0.6999023 | 0.2327992 |  | -0.0465747 | -0.6005391 | 0.004842742 | 0.001610777 | 0.007 | -0.0465747 | -0.6005391 | 3.543435 | 0.001588792 | 0.009 | -0.5725353 | 1.046772 | 0.8333557 | 0.1843932 | 0.7226302 | -0.02760734 | -0.6311352 | 0.005766129 | 0.001275847 | 0.005 | -0.02760734 | -0.6311352 | 0.00574756 | 0.006313011 | 0.001991371 | 0.005757247 | 0.9340553 | -0.6915651 | 1.025949 | 0.0355712 | 0.3236244 | -1.001785 | 0.9356297 | -0.4472423 | 0.006617769 | 0.001995857 | 0.009785089 | 0.1104792 | -0.2898431 | 0.005795047 | 0.001886475 | 0.008562367 | 0.08901445 | -0.6700649 | 0.005215585 | 0.001685386 | 0.009381387 | 0.5434586 |  | 0.005071818 | 0.001801844 | 0.009214804 | 0.09209099 | -0.2151093 | 1.075476 | 0.3243535 | 1.590208 | 0.1104792 | -0.2898431 | 0.9417726 | 0.3065773 | 1.391499 | 0.08901445 | -0.6700649 | 0.8476022 | 0.2738977 | 1.524601 | 0.5434586 |  | 0.8242382 | 0.2928238 | 1.497529 | 0.09209099 | -0.2151093 | -0.472494 | 0.2790573 | 1.672912 | 0.1788284 | 0.9822181 | -0.3517496 | 0.4517622 | 2.87949 | 0.0240891 | 0.7762421 | -0.1147639 | 0.3922664 | 1.877426 | 0.1353366 | -0.3110469 | -0.1814026 | 0.4236055 | 2.358018 | -0.3134495 | 0.3231051
381 | 2024-03-19 22:44 | 2024-03-20 06:40 | 62403.76 | 57 | 99 | 395.971 | 440.578 | 3.553 | 125.1305 | 19.56427 | 0.9034694 | HQ12 | 125.1305 | 3.55 | 0.4875201 | 0.003 | 3.548 | 0.8125335 | 0.005 | 19.5625 | 6.151747 | 3.548984 | 0.001810826 | 0.01 | -0.5696966 | 0.3933367 | 0.6605111 | 0.2457733 | 1.137547 | 0.1375535 | -0.6535897 | 0.004064516 | 0.001512388 | 0.007 | 0.1375535 | -0.6535897 | 3.548024 | 0.001569339 | 0.008 | -0.848759 | 0.765275 | 0.8164651 | 0.1970929 | 0.9750402 | -0.1303115 | -0.03239365 | 0.005024194 | 0.001212829 | 0.006 | -0.1303115 | -0.03239365 | 0.005463891 | 0.002268457 | 0.004811018 | 0.003442979 | 0.8882728 | -0.8291228 | 0.3687864 | 0.262103 | 0.7821344 | -0.02884556 | 0.5597301 | -0.27987 | 0.005958835 | 0.001528399 | 0.008234625 | 0.07738707 | -0.06322031 | 0.005047074 | 0.001824578 | 0.008892017 | -0.004143835 | -0.3938376 | 0.004782909 | 0.001757828 | 0.00864879 | 0.3760018 | -0.1232166 | 0.004386852 |  | 0.007693932 | 0.2946749 | -0.2628558 | 0.9687365 | 0.2484741 | 1.338715 | 0.07738707 | -0.06322031 | 0.8205102 | 0.2966243 | 1.445588 | -0.004143835 | -0.3938376 | 0.7775645 | 0.2857726 | 1.406047 | 0.3760018 | -0.1232166 | 0.7131769 |  | 1.250814 | 0.2946749 | -0.2628558 | -0.4926158 | 0.3441386 | 1.884956 | -0.0632339 | -0.1022584 | -0.4129922 | 0.4822867 | 3.270987 |  | 4.057965 | -0.285119 | 0.5429137 | 3.322822 | 0.1624735 | 0.6229112 | -0.1619855 | 0.4732948 | 2.493219 | 0.008947946 | -0.1150088
382 | 2024-03-20 23:10 | 2024-03-21 09:00 | 62594.57 | 42 | 96 | 383.769 | 438.345 | 3.534 | 127.2082 | 21.61396 | 0.918471 | HQ12 | 127.2082 | [6 empty] | 21.1 | 6.146368
383 | 2024-03-22 00:24 | 2024-03-22 06:11 | 62688.42 | 69 | 99 | 409.532 | 440.033 | 3.549 | 126.1065 | 20.80905 | 0.9105165 | HQ12 | 126.1065 | 3.546 | 0.4877313 | 0.003 | 3.544 | 0.8128855 | 0.005 | 20.08333 | 6.150449 | 3.544573 | 0.001873201 | 0.011 | -0.3361345 | 0.3674534 | 0.6634194 | 0.2678389 | 1.13804 | 0.08368523 | -0.5882255 | 0.004080645 | 0.001647458 | 0.007 | 0.08368523 | -0.5882255 | 3.54346 | 0.001450535 | 0.008 | -0.6983665 | 0.9624919 | 0.844352 | 0.2038376 | 0.9754626 | -0.04682956 | -0.3144134 | 0.005193548 | 0.00125379 | 0.006 | -0.04682956 | -0.3144134 | 0.005118752 | 0.005899015 | 0.007127298 | 0.003193998 | 0.8315068 | -0.7981792 | 0.9582551 | -0.7517954 | 1.157781 | -0.237606 | 0.5188435 | 0.0434568 | 0.006396526 | 0.002308537 | 0.01004972 | 0.1554548 | -0.598872 | 0.005334584 | 0.001811298 | 0.009146085 | 0.1604465 | 0.2966646 | 0.004578299 | 0.001740997 | 0.007237009 | 0.03370706 | -0.7063947 | 0.004538228 | 0.001960697 | 0.008443041 | -0.03748225 | -0.7309075 | 1.039072 | 0.3750062 | 1.63251 | 0.1554548 | -0.598872 | 0.8665672 | 0.2942331 | 1.48572 | 0.1604465 | 0.2966646 | 0.7437138 | 0.2828133 | 1.175603 | 0.03370706 | -0.7063947 | 0.7372045 | 0.318502 | 1.371515 | -0.03748225 | -0.7309075 | -0.4961836 | 0.3387904 | 2.078089 | 0.3580992 | 0.6548451 | -0.3926765 | 0.4110797 | 1.964395 | -0.07801758 | -0.2177171 | -0.2325364 | 0.5840497 | 4.192872 | 0.2488183 |  | -0.2328957 | 0.5868379 | 4.540405 | -0.3774661 | 3.253779
384 | 2024-03-22 23:55 | 2024-03-23 08:08 | 62842.5 | 56 | 99 | 395.442 | 439.953 | 3.548 | 127.0138 | 22.48346 | 0.9170674 | HQ12 | 127.0138 | 3.545 | 0.4879403 | 0.003 | 3.543 | 0.8132338 | 0.005 | 21.875 | 6.14962 | 3.543952 | 0.001699511 | 0.01 | -0.3778301 | 0.5333374 | 0.6597687 | 0.2407574 |  | -0.1204297 | -0.6821501 | 0.004056452 | 0.001480247 |  | -0.1204297 | -0.6821501 | 3.543218 | 0.001511799 | 0.008 | -0.6215941 | 0.7120683 | 0.7791304 | 0.2087167 | 0.9758805 |  | 0.09236182 | 0.004790323 | 0.001283252 | 0.006 |  | 0.09236182 | 0.006885957 | 0.003086724 | 0.004536914 | 0.004297922 | 1.120048 |  | 0.5020768 | -0.237606 | 0.7379603 | -0.262103 | 0.6990866 |  | 0.005654343 | 0.002025717 | 0.01063734 | 0.01702408 | -0.2800378 | 0.004969418 | 0.001648826 | 0.008621936 | 0.1041602 | 0.2960754 | 0.004386043 | 0.001678057 | 0.008005531 | 0.294927 | -0.1507768 | 0.004471216 | 0.001855413 | 0.007970308 | -0.005422458 | -0.7797783 | 0.9197178 | 0.3294968 | 1.730236 | 0.01702408 | -0.2800378 | 0.80831 | 0.2681928 | 1.402417 | 0.1041602 | 0.2960754 | 0.7134201 | 0.2729475 | 1.302155 | 0.294927 | -0.1507768 | 0.727274 | 0.3017956 | 1.296425 | -0.005422458 | -0.7797783 |  | 0.4283275 |  | -0.04109454 | 1.205617 | -0.3076045 | 0.547484 |  |  |  | -0.2036618 | 0.5181658 | 2.449379 | -0.06797241 | -0.222849 | -0.05405195 | 0.5974063 | 4.788942 |  | 6.150565
385 | 2024-03-23 22:54 | 2024-03-24 07:46 | 63008.32 | 50 | 98 | 388.231 | 439.163 | 3.542 | 127.8089 | 22.51707 | 0.9228081 | HQ12 | 127.8089 | [6 empty] | 22.27083 | 6.152696
387 | 2024-03-25 22:56 | 2024-03-26 08:54 | 63329.17 | 41 | 95 | 382.993 | 437.399 | 3.528 | 127.9715 | 24.42431 | 0.9239817 | HQ12 | 127.9715 | [6 empty] | 23.9375 | 6.146099
390 | 2024-03-27 20:26 | 2024-03-28 03:57 | 63723.07 | 60 | 99 | 400.193 | 440.468 | 3.552 | 121.8292 | 26.58125 | 0.8796333 | HQ12 | 121.8292 | 3.551 | 0.1625326 | 0.001 | 3.548 | 0.6501305 | 0.004 | 26.775 | 6.145389 | 3.548472 | 0.001671144 | 0.01 | -0.4909069 | 0.5026516 | 0.5996668 | 0.2249393 | 0.9751958 | 0.1094532 | -0.4074791 | 0.003689516 | 0.001383964 | 0.006 | 0.1094532 | -0.4074791 | 3.547742 | 0.001491826 | 0.008 | -0.6071343 | 0.8623149 | 0.7182894 | 0.1934212 | 0.9751958 | 0.1652751 | -0.3683674 | 0.004419355 | 0.001190045 | 0.006 | 0.1652751 | -0.3683674 | 0.008282315 | 0.004844805 | 0.004404912 | 0.003811544 | 1.346161 | -0.6450728 | 0.7874474 | -0.9030474 | 0.7159497 | 0.1021154 | 0.6195069 | -0.6647311 | 0.005334696 | 0.001624922 | 0.007489956 | 0.05465945 | -0.6242955 | 0.004627855 | 0.001771293 | 0.009854324 | 0.1004213 | 0.3609107 | 0.003929343 | 0.001784743 | 0.009850251 | 0.4217005 | 0.4037616 | 0.004434849 | 0.00180685 | 0.008530021 | 0.2431658 | -0.4092504 | 0.8670716 | 0.2641058 | 1.217375 | 0.05465945 | -0.6242955 | 0.7521856 | 0.287896 | 1.601666 | 0.1004213 | 0.3609107 | 0.6386534 | 0.2900821 | 1.601004 | 0.4217005 | 0.4037616 | 0.7208155 | 0.2936753 | 1.386422 | 0.2431658 | -0.4092504 | -0.4556832 | 0.401955 | 2.419753 | -0.5529927 | 0.8041692 | -0.2979524 | 0.4759301 | 2.636751 | -0.1484501 | 0.4205025 | -0.1670902 | 0.6942967 | 4.146045 | -0.1507199 | 1.912012 | -0.1780167 | 0.6345139 | 5.005727 | -0.3535976 | 3.339119
393 | 2024-03-30 23:34 | 2024-03-31 06:12 | 64215.45 | 66 | 99 | 406.641 | 439.989 | 3.548 | 124.7848 | 25.21458 | 0.900973 | HQ12 | 124.7848 | 3.545 | 0.4878333 | 0.003 | 3.544 | 0.6504443 | 0.004 | 24.64732 | 6.148562 | 3.544625 | 0.001688404 | 0.009 | -0.6171508 | 0.7529069 | 0.5973335 | 0.2210768 | 0.9756665 | -0.1315921 | -0.460167 | 0.003673387 | 0.001359543 | 0.006 | -0.1315921 | -0.460167 | 3.543927 | 0.001541688 | 0.008 | -0.8779047 | 0.8826028 | 0.7107678 | 0.1848451 | 0.9756665 | -0.1643303 | -0.05930828 | 0.004370968 | 0.001136731 | 0.006 | -0.1643303 | -0.05930828 | 0.004550627 | 0.003429859 | 0.002700333 | 0.0040294 | 0.7391435 | 0.5789616 | 0.5571008 | -0.6687853 | 0.4386062 | -0.08323918 | 0.6544824 | 0.3322644 | 0.005319384 | 0.001813847 | 0.007950931 | 0.3394123 | -0.3903418 | 0.004738357 | 0.001638835 | 0.009116176 | 0.266338 | 0.6066167 | 0.004595746 | 0.00181827 | 0.007574091 | -0.06617127 | -0.5835407 | 0.004052856 | 0.001519035 | 0.00710967 | -0.1934849 | -0.3821988 | 0.8640102 | 0.2946172 | 1.291444 | 0.3394123 | -0.3903418 | 0.7696358 | 0.2661907 | 1.480711 | 0.266338 | 0.6066167 | 0.7464721 | 0.2953357 | 1.230235 | -0.06617127 | -0.5835407 | 0.6582922 | 0.2467319 | 1.154801 | -0.1934849 | -0.3821988 | -0.480482 | 0.4150605 | 2.490977 | 0.2209739 | 1.012677 | -0.4020252 | 0.4257285 | 2.9156 | 0.8704729 | 3.064478 | -0.1730418 | 0.5509289 | 4.297388 | -0.05545526 | 2.602002 | -0.1114256 | 0.6559638 | 3.918484 | 0.1922936 | 1.209425
402 | 2024-04-09 01:00 | 2024-04-09 08:07 | 65932.13 | 62 | 99 | 401.012 | 440.397 | 3.552 | 128.8722 | 22.573 | 0.9304853 | HQ12 | 128.8722 | 3.549 | 0.4879597 | 0.003 | 3.548 | 0.6506129 | 0.004 | 22.5625 | 6.156637 | 3.547613 | 0.001755084 | 0.01 | -0.4318849 | 0.4897904 | 0.6466778 | 0.2377779 |  | -0.0518458 | -0.3607261 | 0.003975806 | 0.00146187 |  | -0.0518458 | -0.3607261 | 3.546798 | 0.001545935 | 0.009 | -0.7295374 | 1.104306 | 0.7791614 | 0.1959693 | 0.9759194 | -0.06871809 | 0.1034046 | 0.004790323 | 0.001204829 | 0.006 | -0.06871809 | 0.1034046 | 0.00638736 | 0.004618034 | 0.004025124 | 0.002381966 | 1.038858 | -0.8940795 | 0.7510901 | 0 | 0.6546576 | 0.111789 | 0.3874097 | 0 | 0.00577571 | 0.001841349 | 0.01090564 | 0.1238071 | 0.6091269 | 0.004726375 | 0.001850776 | 0.0103261 | 0.284557 | 0.2043225 | 0.004570457 | 0.001824005 | 0.009226018 | -0.1473311 | 0.04245273 | 0.004543631 | 0.001733838 | 0.008534862 | 0.1476354 | -0.05722318 | 0.9393777 | 0.2994821 | 1.773725 | 0.1238071 | 0.6091269 | 0.768711 | 0.3010154 | 1.679466 | 0.284557 | 0.2043225 | 0.7433521 | 0.2966614 | 1.500546 | -0.1473311 | 0.04245273 | 0.738989 | 0.2819962 | 1.388134 | 0.1476354 | -0.05722318 | -0.4974109 | 0.3546875 | 2.390337 | 0.5322056 | 2.262616 | -0.3432578 | 0.4683546 | 2.270482 | -0.001273699 | -0.02040495 | -0.1817467 | 0.6742319 | 4.622099 | 0.5503786 | 2.636877 | -0.1337373 | 0.4962439 | 3.171561 | 0.1194567 | 1.199635
403 | 2024-04-09 23:39 | 2024-04-10 08:09 | 66076.55 | 53 | 99 | 392.121 | 440.23 | 3.551 | 129.5976 | 23.46959 | 0.9357224 | HQ12 | 129.5976 | 3.546 | 0.812798 | 0.005 | 3.544 |  |  | 23.22917 | 6.148708 | 3.545952 | 0.001845686 | 0.01 | -0.462086 | 0.07179193 |  | 0.2273428 | 0.9753576 | 0.01666679 | -0.6501307 |  | 0.00139852 | 0.006 | 0.01666679 | -0.6501307 | 3.545073 | 0.001643778 | 0.009 | -0.4305419 | 0.5801246 |  | 0.1803788 | 0.812798 | -0.1968465 | -0.3329138 |  | 0.001109616 | 0.005 | -0.1968465 | -0.3329138 | 0.002632701 | 0.004530769 |  | 0.005428825 | 0.4280848 | -0.3696053 | 0.7367159 | -0.7893713 |  | 0.07293183 | 0.8827424 | -0.6538807 | 0.006206361 | 0.002145745 | 0.01102491 | 0.0349238 | -0.2442904 |  | 0.001877743 | 0.01017225 | 0.2327869 | 0.2187549 | 0.004640803 | 0.00170542 | 0.008391101 | 0.4134578 | 0.1268741 | 0.004576731 | 0.001834291 | 0.007944472 | 0.006536522 | -0.5986761 | 1.009172 | 0.3489043 | 1.792682 | 0.0349238 | -0.2442904 |  | 0.3053264 | 1.654037 | 0.2327869 | 0.2187549 | 0.7546079 | 0.2773061 | 1.364417 | 0.4134578 | 0.1268741 | 0.7441896 | 0.298261 | 1.291794 | 0.006536522 | -0.5986761 | -0.5012799 | 0.3559421 | 1.986345 | -0.6177697 | 0.876898 | -0.2849339 | 0.4406275 | 2.067116 | 0.7231651 | 0.6428529 | -0.1048864 |  | 2.672986 | 0.1371363 | 0.5417764 |  | 0.555714 | 3.976184 |  | 5.367597
410 | 2024-04-15 23:53 | 2024-04-16 08:44 | 67359.76 | 47 | 95 | 386.192 | 436.329 | 3.519 | 128.1447 | 24.66276 | 0.9252322 | HQ12 | 128.1447 | [6 empty] | 24.25 | 6.150013
417 | 2024-04-21 23:36 | 2024-04-22 07:55 | 68590.58 | 57 | 99 | 395.746 | 440.327 | 3.551 | 124.34 | 24.75775 | 0.8977616 | HQ12 | 124.34 | 3.549 | 0.3252978 | 0.002 | 3.549 |  |  | 25.02083 | 6.155713 | 3.547375 | 0.00173803 | 0.012 | -0.6883684 | 1.141277 | 0.5935374 | 0.2211126 | 0.9758935 | 0.1983815 | -0.4795726 | 0.003649194 | 0.001359447 | 0.006 | 0.1983815 | -0.4795726 | 3.546685 | 0.001639785 | 0.01 | -0.785402 | 1.773619 | 0.7056864 | 0.2083202 | 0.9758935 | -0.1409838 | -0.3209737 | 0.00433871 | 0.001280797 | 0.006 | -0.1409838 | -0.3209736827 | 0.004297922 | 0.003804226 | 0.003086724 | 0.002351141 | 0.6984713 | -0.7981792 | 0.6182389 | 0.3141593 | 0.5016349 | -0.237606 | 0.3820926 | -0.9424778 | 0.005421885 | 0.001919723 | 0.009728767 | -0.1411104 | -0.1280366 | 0.004753791 | 0.002040698 | 0.00882527 | 0.2633625 | -0.2261635 | 0.004090139 | 0.001561922 | 0.008282218 | 0.2967326 | -0.04987038 | 0.004251766 | 0.001741282 | 0.007527005 | 0.3720236 | -0.3745437 | 0.8811306 | 0.3119812 | 1.581058 | -0.1411104 | -0.1280366 | 0.7725562 | 0.3316414 | 1.434227 | 0.2633625 | -0.2261635 | 0.6647036 | 0.2538337 | 1.345974 | 0.2967326 | -0.04987038 | 0.6909702 | 0.2829821 | 1.223241 | 0.3720236 | -0.3745437 | -0.4300371 | 0.4184259 | 2.29722 | -0.2172713 | 0.2942218 | -0.3175186 | 0.5873169 | 4.205693 | 0.2768121 | 2.537365 | -0.1233105 | 0.7995969 | 4.946528 | 0.5514276 | 1.619013 | -0.07918832 | 0.6039846 | 3.354505 | -0.2893603 | 0.2289966
428 | 2024-05-02 00:17 | 2024-05-02 10:00 | 70600.04 | 48 | 99 | 387.702 | 439.926 | 3.548 | 126.7287 | 25.82254 | 0.9150083 | HQ12 | 126.7287 | 3.546 | 0.3254056 | 0.002 | 3.544 | 0.6508111 | 0.004 | 25.30417 | 6.149215 | 3.544238 | 0.001820891 | 0.01 | -0.4264699 | 0.2378118 | 0.5779885 | 0.2340951 | 0.9762167 | 0.04632471 | -0.7398016 | 0.003552419 | 0.00143879 |  | 0.04632471 | -0.7398016 | 3.543315 | 0.001542709 | 0.008 | -0.6370791 | 0.5698532 | 0.7282262 | 0.18142 | 0.9762167 | -0.2422885 | -0.04681528 | 0.004475806 | 0.001115039 | 0.006 | -0.2422885 | -0.04681528 | 0.00609017 | 0.006523979 | 0.00509017 | 0.004736844 | 0.9894194 | -1.256637 | 1.059897 | -0.354626 | 0.8269577 | -0.6283185 | 0.7695558 | -0.6102134 | 0.005810176 | 0.002078312 | 0.009009286 | -0.009262578 | -0.5879336 | 0.004326665 | 0.001725482 | 0.009080646 |  | 0.2120675 | 0.004446806 | 0.001789125 | 0.008424822 | 0.235243 | -0.3328457 | 0.004032171 | 0.001774864 |  | 0.6269126 |  | 0.9439312 | 0.3376462 | 1.463664 | -0.009262578 | -0.5879336 | 0.7029174 | 0.2803247 | 1.475257 |  | 0.2120675 | 0.7224357 | 0.2906643 | 1.368711 | 0.235243 | -0.3328457 | 0.6550734 | 0.2883475 |  | 0.6269126 |  | -0.4864654 | 0.347866 | 2.107273 | 0.2655504 | 1.691871 | -0.4101078 | 0.5144943 | 4.146045 | -0.5242086 | 3.823135 | -0.1772321 | 0.6429236 | 4.26623 | 1.197382 | 3.279204 | -0.2180866 | 0.5478534 | 2.848255 | 0.3363137 | -0.06181044
440 | 2024-05-10 00:13 | 2024-05-10 03:17 | 72453.76 | 84 | 99 | 423.126 | 439.574 | 3.546 | 126.1539 | 25.68699 | 0.9108582 | HQ12 | 126.1539 | 3.542 | 0.6499318 | 0.004 | 3.541 | 0.8124147 | 0.005 | 25.9375 | 6.146281 | 3.541508 | 0.001790646 | 0.012 | -0.6466513 | 1.155109 | 0.5595179 | 0.2234679 | 0.9748977 | 0.142251 | -0.2426522 | 0.003443548 | 0.001375332 | 0.006 | 0.142251 | -0.2426522 | 3.540653 | 0.001623228 | 0.01 | -0.8591296 | 2.255202 | 0.6984146 | 0.1745572 | 0.8124147 |  | 0.1955144 | 0.004298387 | 0.001074311 | 0.005 |  | 0.1955144 | 0.003854102 | 0.007370633 | 0.002854102 | 0.006218823 | 0.6266379 | -0.1531065 | 1.19839 | -0.129394 | 0.4640481 | -0.3397214 | 1.011118 | -0.09465842 | 0.005625538 | 0.001895549 | 0.01043838 | 0.1794676 | 0.2496513 | 0.004492849 | 0.001887809 | 0.008215882 | 0.1359309 |  | 0.004056951 | 0.00162291 | 0.007257967 | 0.01828748 | -0.6443059 | 0.004028386 | 0.001528497 | 0.007877301 | 0.2342356 | -0.07818573 | 0.9146555 | 0.308197 | 1.697175 | 0.1794676 | 0.2496513 | 0.7304917 | 0.3069385 | 1.335819 | 0.1359309 |  | 0.6596191 | 0.2638687 | 1.180072 | 0.01828748 | -0.6443059 | 0.6549748 | 0.2485182 | 1.280769 | 0.2342356 | -0.07818573 | -0.4727467 | 0.4002464 | 2.778076 | -0.664552 | 2.264145 | -0.4426987 | 0.5396103 | 3.756899 | 0.2097268 | 2.365802 | -0.2117538 | 0.6284795 | 3.094669 | 0.04042627 | 0.203865 | -0.1212278 | 0.6718027 | 5.313511 | -0.1260462 | 2.676818
458 | 2024-05-23 23:33 | 2024-05-24 06:37 | 75619.59 | 63 | 99 | 402.102 | 439.858 | 3.548 | 123.2572 | 26.98844 | 0.889944 | HQ12 | 123.2572 | 3.546 | 0.4874516 | 0.003 | 3.544 | 0.8124194 | 0.005 | 26.5625 | 6.145554 | 3.544149 | 0.001899797 | 0.012 | -0.3409774 | 0.8238425 | 0.5575556 | 0.2478753 | 0.9749032 | 0.05178057 | -0.6467493 | 0.003431452 | 0.001525538 | 0.006 | 0.05178057 | -0.6467493 | 3.543185 | 0.001472606 | 0.009 | -0.9941968 | 2.517925 | 0.7141428 | 0.1885543 | 0.9749032 | 0.03695364 | -0.006604557 | 0.004395161 | 0.00116045 | 0.006 | 0.03695364 | -0.006604557 | 0.006070758 | 0.006784869 | 0.005490528 | 0.004118927 | 0.9873732 | -0.294715 | 1.103519 | -0.5083085 | 0.8930022 | -0.5464448 | 0.6699193 | 0.896094 | 0.006131578 | 0.002109176 | 0.01058425 | 0.0249597 | -0.3365952 | 0.004806121 | 0.001640968 | 0.007419738 | -0.01406024 | -0.5326885 | 0.004477738 | 0.001693283 | 0.008900198 | 0.1248766 | -0.1554136 | 0.003807439 | 0.001854372 | 0.008626866 | 0.2973155 | -0.4486709 | 0.9972652 | 0.3430452 | 1.721467 | 0.0249597 | -0.3365952 | 0.7816874 | 0.2668938 | 1.206777 | -0.01406024 | -0.5326885 | 0.7282779 | 0.2754025 | 1.447565 | 0.1248766 | -0.1554136 | 0.6192576 | 0.3016028 | 1.403109 | 0.2973155 | -0.4486709 | -0.424943 | 0.4470327 | 3.588025 | -1.099937 | 6.335669 | -0.4420954 | 0.515662 | 3.052784 | 0.9602864 | 1.855566 | -0.261095 | 0.6276025 | 4.635836 | 1.5105 | 7.039486 | -0.07931906 | 0.7175513 | 4.561822 | 0.6289291 | 1.71874