## Sheet1
seg_num | t_start | t_end | mileage | soc_start | soc_end | volt_start | volt_end | volt_end_cell | cap | temp_ch | soh | car_identifier | cap_corr | volt_1 | dcr_1 | dV_1 | volt_10 | dcr_10 | dV_10 | temp_rest | curr_0 | rest_volt1_mean | rest_volt1_std | rest_volt1_range | rest_volt1_skew | rest_volt1_kurt | rest_dcr1_mean | rest_dcr1_std | rest_dcr1_range | rest_dcr1_skew | rest_dcr1_kurt | rest_dv1_mean | rest_dv1_std | rest_dv1_range | rest_dv1_skew | rest_dv1_kurt | rest_volt10_mean | rest_volt10_std | rest_volt10_range | rest_volt10_skew | rest_volt10_kurt | rest_dcr10_mean | rest_dcr10_std | rest_dcr10_range | rest_dcr10_skew | rest_dcr10_kurt | rest_dv10_mean | rest_dv10_std | rest_dv10_range | rest_dv10_skew | rest_dv10_kurt | vf001_mo | vf002_mo | vf003_mo | vf004_mo | zf001_mo | zf001_ph | zf002_mo | zf002_ph | zf003_mo | zf003_ph | zf004_mo | zf004_ph | vf001_mo_mean | vf001_mo_std | vf001_mo_range | vf001_mo_skew | vf001_mo_kurt | vf002_mo_mean | vf002_mo_std | vf002_mo_range | vf002_mo_skew | vf002_mo_kurt | vf003_mo_mean | vf003_mo_std | vf003_mo_range | vf003_mo_skew | vf003_mo_kurt | vf004_mo_mean | vf004_mo_std | vf004_mo_range | vf004_mo_skew | vf004_mo_kurt | zf001_mo_mean | zf001_mo_std | zf001_mo_range | zf001_mo_skew | zf001_mo_kurt | zf002_mo_mean | zf002_mo_std | zf002_mo_range | zf002_mo_skew | zf002_mo_kurt | zf003_mo_mean | zf003_mo_std | zf003_mo_range | zf003_mo_skew | zf003_mo_kurt | zf004_mo_mean | zf004_mo_std | zf004_mo_range | zf004_mo_skew | zf004_mo_kurt | zf001_ph_mean | zf001_ph_std | zf001_ph_range | zf001_ph_skew | zf001_ph_kurt | zf002_ph_mean | zf002_ph_std | zf002_ph_range | zf002_ph_skew | zf002_ph_kurt | zf003_ph_mean | zf003_ph_std | zf003_ph_range | zf003_ph_skew | zf003_ph_kurt | zf004_ph_mean | zf004_ph_std | zf004_ph_range | zf004_ph_skew | zf004_ph_kurt
99 | 2021-11-14 10:50 | 2021-11-15 01:59 | 52916.77 | 16 | 99 | 367.357 | 440.581 | 3.553 | 127.14 | 13.23019 | 0.9179781 | HQ14 | 127.14 | 3.549 | 0.6414704 | 0.004 | 3.547 | 0.9622055 | 0.006 | 13.42083 | 6.24621 | 3.548665 | 0.001968601 | 0.013 | -0.9023269 | 2.336023 | 0.7067814 | 0.2605239 | 1.282941 | 0.1845066 | -0.4224107 | 0.004407258 | 0.001624542 | 0.008 | 0.1845066 | -0.4224107 | 3.547605 | 0.001661709 | 0.011 | -1.867028 | 6.351395 | 0.8768486 | 0.2089792 | 0.9622055 | 0.1053697 | -0.2354007 | 0.005467742 | 0.001303126 | 0.006 | 0.1053697 | -0.2354007 | 0.008060938 | 0.004514639 | 0.004245149 | 0.004755842 | 1.292187 | -0.2848697 | 0.7237072 | -0.08055227 | 0.6805072 | 0.6937373 | 0.7623726 | -0.3294987 | 0.006898943 | 0.001864398 | 0.008750902 | 0.1803051 | -0.4768766 | 0.005904332 | 0.001904817 | 0.00896981 | -0.1573108 | -0.5920426 | 0.004550004 | 0.001786372 | 0.008390213 | 0.05349564 | -0.3202078 | 0.004991068 | 0.001927552 | 0.008972529 | -0.04383684 | -0.3980298 | 1.105917 | 0.2988674 | 1.40279 | 0.1803051 | -0.4768766 | 0.9464782 | 0.3053466 | 1.437882 | -0.1573108 | -0.5920426 | 0.7293763 | 0.2863596 | 1.344971 | 0.05349564 | -0.3202078 | 0.8000798 | 0.3089912 | 1.438317 | -0.04383684 | -0.3980298 | -0.5108707 | 0.2869878 | 1.528024 | 0.3392185 | 0.4406562 | -0.3825961 | 0.3272163 | 1.589851 | -0.3559759 | -0.0295791 | -0.2136185 | 0.4784817 | 2.601261 | 0.1872353 | -0.05669719 | -0.1957156 | 0.4421164 | 2.831055 | -0.4643161 | 1.245954
102 | 2021-11-19 18:53 | 2021-11-20 05:00 | 53422.27 | 40 | 99 | 382.893 | 440.506 | 3.551 | 133.3954 | 19.84026 | 0.9631439 | HQ14 | 133.3954 | 3.548 | 0.4276458 | 0.003 | 3.547 | 0.5701943 | 0.004 | 18.24583 | 6.235958 | 3.547891 | 0.001969464 | 0.012 | -0.5202713 | 1.109084 | 0.6523897 | 0.237656 | 0.9978401 | -0.03184508 | -0.6875482 | 0.004576613 | 0.001667193 | 0.007 | -0.03184508 | -0.6875482 | 3.54671 | 0.001502162 | 0.008 | -1.670485 | 3.462259 | 0.8208039 | 0.1699061 | 0.8552915 | -0.3094653 | -0.1357148 | 0.005758065 | 0.001191917 | 0.006 | -0.3094653 | -0.1357148 | 0.005596985 | 0.004786421 | 0.00395901 | 0.005838679 | 0.8961508 |  | 0.7663689 | -0.2000301 | 0.6338895 | -0.1271489 | 0.9348491 | -0.1008418 | 0.007373563 | 0.002045155 | 0.0122193 | -0.1189087 | 0.4482889 | 0.005820828 | 0.001836897 | 0.009068132 | 0.1084209 | -0.4589434 | 0.004990159 | 0.001722437 | 0.008987413 | 0.103853 | 0.05056868 | 0.005025423 | 0.001732041 | 0.008706223 | 0.1743489 | -0.3915184 | 1.180604 | 0.3274562 | 1.956471 | -0.1189087 | 0.4482889 | 0.9319911 | 0.2941114 | 1.451927 | 0.1084209 | -0.4589434 | 0.79899 | 0.2757848 | 1.439003 | 0.103853 | 0.05056868 | 0.8046363 | 0.2773225 | 1.393981 | 0.1743489 | -0.3915184 | -0.5866446 | 0.2981125 | 1.561557 | -0.1414401 | -0.06800798 | -0.3953443 | 0.3832094 | 2.267693 | -0.1445301 | 0.3900964 | -0.2991774 | 0.4789265 | 2.912936 | 0.4775353 | 1.000401 | -0.06083009 | 0.4435469 | 2.664686 | -0.052042 | 0.603589
104 | 2021-12-03 15:45 | 2021-12-03 23:31 | 53684.67 | 53 | 99 | 395.411 | 441.06 | 3.556 | 118.6694 | 6.957513 | 0.9183439 | HQ14 | 127.1906 | 3.551 | 0.7127049 | 0.005 | 3.549 | 0.9977868 | 0.007 | 9.545833 | 6.245677 |  | 0.002168674 | 0.012 | -0.4615822 | 0.4215355 | 0.8322553 | 0.260277 | 1.140328 | 0.03990983 | -0.6831491 | 0.00583871 | 0.00182598 | 0.008 | 0.03990983 | -0.6831491 |  | 0.001588111 | 0.009 | -1.124352 | 2.404074 | 1.026525 | 0.1743205 | 0.8552458 | 0.147814 |  | 0.007201613 | 0.00122295 | 0.006 | 0.147814 |  | 0.005415371 | 0.006657795 | 0.003697805 | 0.005354789 | 0.6943552 | -0.4777514 | 0.8536581 | -0.3251164 |  | 0.06075284 | 0.6865875 | 0.2479829 | 0.008428843 | 0.001904846 | 0.008789249 | -0.2344395 | -0.3721844 | 0.007021682 | 0.001813723 |  | 0.001660127 | 0.01032499 | 0.005725536 | 0.002042503 | 0.01077675 | 0.2498963 | -0.1800724 | 0.006109362 | 0.001774865 | 0.01113602 | 0.2160907 |  | 1.080741 | 0.2442381 | 1.126952 | -0.2344395 | -0.3721844 | 0.9003155 | 0.2325544 | 1.281237 | 0.001660127 | 0.01032499 | 0.7341245 | 0.2618884 | 1.381787 | 0.2498963 | -0.1800724 | 0.7833383 | 0.2275721 | 1.427853 | 0.2160907 |  | -0.5164815 | 0.2511638 | 1.204218 | -0.2093678 | -0.2918155 | -0.3822225 | 0.2862911 | 1.774077 | -0.2338865 | 0.6632387 | -0.226102 | 0.3961795 | 3.004924 | 0.7230546 |  | -0.08416086 | 0.3352006 | 1.86544 | 0.317458 | 0.7241303
106 | 2021-12-12 11:32 | 2021-12-12 20:49 | 53870.67 | 45 | 99 | 385.522 | 440.42 | 3.551 | 126.7098 | 6.852507 | 0.9148726 | HQ14 | 126.7098 | 3.548 | 0.4804981 | 0.003 |  | 1.281328 | 0.008 | 8.279167 | 7.798234 | 3.545573 | 0.001924373 | 0.012 | -0.5943597 | 0.9991558 |  | 0.2665167 | 1.281328 | -0.1432352 | -0.6035824 | 0.006201613 | 0.001664002 | 0.008 | -0.1432352 | -0.6035824 |  | 0.00145903 | 0.009 | -1.625221 | 4.205293 |  | 0.1762451 | 0.8008302 | -0.0005033712 | -0.2519531 | 0.007370968 | 0.00110039 | 0.005 | -0.0005033712 | -0.2519531 |  | 0.005463891 | 0.005714946 | 0.004811018 | 1.429753 | -0.4490883 | 0.7005817 | -0.8291228 | 0.7327721 | -0.6768971 | 0.6168702 | 0.02884556 | 0.008902697 | 0.001993979 | 0.009018129 | 0.1528949 | -0.6627632 | 0.007171045 | 0.001739067 | 0.009301992 | 0.02441429 | 0.1462359 |  | 0.001808057 | 0.009642668 | 0.3190237 | 0.009275521 | 0.006466419 | 0.001754054 | 0.009758996 | 0.1819555 | 0.3700278 | 1.141506 | 0.2556686 | 1.156307 | 0.1528949 | -0.6627632 | 0.9194735 | 0.2229837 | 1.192704 | 0.02441429 | 0.1462359 | 0.8101896 | 0.2318296 | 1.236386 | 0.3190237 | 0.009275521 | 0.8291262 | 0.2249053 | 1.251301 | 0.1819555 | 0.3700278 | -0.4375607 | 0.2567626 | 1.385423 | 0.126056 | -0.1726582 |  | 0.3035998 | 1.495532 | -0.003259253 | -0.2292331 | -0.1713822 |  |  | -0.264045 | 1.759167 | -0.06887904 | 0.342782 | 1.711806 | -0.2573006 | -0.09966298
133 | 2022-02-11 16:15 | 2022-02-12 02:24 | 57151.87 | 32 | 96 | 381.158 | 438.827 | 3.539 | 121.1399 | 5.447252 | 0.8746561 | HQ14 | 121.1399 | [6 empty] | 6.700893 | 7.798009
139 | 2022-03-29 14:41 | 2022-03-30 03:25 | 58759.97 | 25 | 99 | 373.639 | 440.381 | 3.55 | 130.1434 | 19.22883 | 0.9396637 | HQ14 | 130.1434 | 3.549 | 0.1603171 | 0.001 | 3.547 | 0.4809514 | 0.003 | 19.8625 | 6.238042 | 3.546919 | 0.001902893 | 0.012 | -0.6868189 | 1.392103 | 0.7278915 | 0.2369551 | 1.12222 | -0.2045092 | -0.443743 | 0.004540323 | 0.00147804 | 0.007 | -0.2045092 | -0.443743 | 3.545968 | 0.001576945 | 0.01 | -1.501164 | 4.192244 | 0.8804513 | 0.1704206 | 0.8015856 | -0.1436848 | -0.2599802 | 0.005491935 | 0.001063022 | 0.005 | -0.1436848 | -0.2599802 | 0.005838679 | 0.003552187 | 0.004786421 | 0.003222106 | 0.7492683 | -0.8160739 |  | -0.5650719 | 0.6142338 | -0.5813949 | 0.4134877 | -0.3734668 | 0.006589555 | 0.001766952 | 0.009544761 | 0.1793885 | -0.1292437 | 0.005430304 | 0.001916296 | 0.00899204 | -0.0645442 | -0.3451772 | 0.004809487 | 0.001742247 | 0.009903997 | 0.4848819 | 0.6718957 | 0.0050382 | 0.001776619 | 0.007814796 | 0.1643291 | -0.4158851 |  | 0.2267501 | 1.224864 | 0.1793885 | -0.1292437 |  | 0.2459152 | 1.153934 | -0.0645442 | -0.3451772 |  | 0.2235798 | 1.270964 | 0.4848819 | 0.6718957 |  | 0.2279907 |  | 0.1643291 | -0.4158851 | -0.5116859 | 0.3340486 | 2.309957 | 0.2937877 | 1.242561 | -0.4080449 | 0.4374677 | 2.679296 | 0.1209476 | 0.5036369 | -0.170563 | 0.4725733 | 2.690417 | -0.2047682 | 0.3008724 | -0.1166652 | 0.4532988 | 2.632091 | -0.0677697 | 0.05010062
141 | 2022-04-09 16:47 | 2022-04-10 05:22 | 59539.47 | 26 | 99 | 374.467 | 440.473 | 3.553 | 131.0664 | 23.12938 | 0.9463275 | HQ14 | 131.0664 | 3.55 | 0.4805218 | 0.003 | 3.547 | 0.9610436 | 0.006 | 22.8375 | 6.233895 | 3.547891 | 0.002004106 | 0.012 | -0.9201384 | 1.755841 | 0.6904272 | 0.2482017 | 1.281392 | 0.2074744 | -0.2649174 | 0.004310484 | 0.001549576 | 0.008 | 0.2074744 | -0.2649174 | 3.547008 | 0.001769185 | 0.01 | -0.9346077 | 1.952232 | 0.8318711 | 0.2206214 | 1.121218 | 0.04302038 | -0.1838647 | 0.005193548 | 0.001377387 | 0.007 | 0.04302038 | -0.1838647 | 0.007450274 | 0.00436923 | 0.004182514 | 0.002812442 | 1.193829 | -0.07897653 | 0.7001238 | -0.7115577 | 0.6702045 | -0.2293953 | 0.4506647 | -0.6776755 | 0.006208054 | 0.002040273 | 0.009514136 | -0.2743369 | -0.4357791 | 0.005300876 | 0.001871766 | 0.009094234 | 0.007060419 | -0.05271668 | 0.00467217 | 0.0018173 | 0.007863513 | -0.1398936 | -0.5998232 | 0.00474538 | 0.001799834 | 0.007876359 | 0.062696 | -0.7035096 | 0.9947763 | 0.3269326 | 1.524542 | -0.2743369 | -0.4357791 | 0.8494105 | 0.2999312 | 1.457257 | 0.007060419 | -0.05271668 | 0.7486669 | 0.2912034 | 1.260047 | -0.1398936 | -0.5998232 | 0.760398 | 0.2884047 | 1.262105 | 0.062696 | -0.7035096 | -0.4420739 | 0.3646745 | 2.436721 | -0.5113374 | 1.983776 | -0.3876574 | 0.4222342 | 2.343413 | 0.1325622 | 0.2940365 | -0.1650187 | 0.5115108 | 2.632646 | 0.07986222 | 0.4211947 | -0.07817823 | 0.5021645 | 3.50697 | 0.6289234
148 | 2022-04-29 09:47 | 2022-04-29 22:39 | 61108.57 | 25 | 99 | 374.093 | 440.485 | 3.553 | 130.0424 | 19.86444 | 0.9389346 | HQ14 | 130.0424 | 3.552 | 0.1424211 | 0.001 | 3.549 | 0.5696842 | 0.004 | 22.08929 | 6.234865 | 3.548617 | 0.002135689 | 0.013 | -0.3437274 | 0.3896585 | 0.579447 | 0.2517607 | 1.139368 | -0.2289104 | -0.8157834 | 0.004068548 | 0.001767721 | 0.008 | -0.2289104 | -0.8157834 | 3.54746 | 0.001703173 | 0.01 | -0.8681905 | 1.421156 | 0.7442649 | 0.1740402 | 1.139368 | -0.5789568 |  | 0.005225806 | 0.001222012 | 0.008 | -0.5789568 |  | 0.007164233 | 0.005349583 | 0.005972752 | 0.005136338 | 1.147679 | -0.5146916 | 0.8569797 | -0.3635162 |  | -1.270996 | 0.8228188 | -0.2309201 | 0.007053706 | 0.002188099 | 0.01301293 | 0.05110899 | -0.02991561 | 0.005775116 | 0.001960197 | 0.009239584 | -0.1634003 | -0.5650414 | 0.004880981 | 0.001955476 | 0.008597404 | -0.02933019 | -0.6365979 | 0.004513098 | 0.001889438 | 0.00814882 | 0.04749278 | -0.6207002 | 1.129973 | 0.3505239 | 2.084614 | 0.05110899 | -0.02991561 | 0.9251482 | 0.314015 | 1.480141 | -0.1634003 | -0.5650414 | 0.7819118 | 0.3132587 | 1.377266 | -0.02933019 | -0.6365979 | 0.7229785 | 0.3026796 | 1.305405 | 0.04749278 | -0.6207002 | -0.4864093 | 0.3791119 | 3.114396 |  |  |  | 0.4312765 | 2.851337 | 0.1398799 |  | -0.3563373 | 0.4932831 | 3.159487 | -0.3857861 | 0.6569491 | -0.1396059 | 0.5593707 | 3.155329 | -0.1472749 | 0.5645679
255 | 2022-10-02 18:18 | 2022-10-03 05:35 | 79676.97 | 29 | 99 | 377.361 | 440.476 | 3.552 | 126.5739 | 15.90582 | 0.9138913 | HQ14 | 126.5739 | 3.548 | 0.5128097 | 0.004 | 3.546 | 0.7692145 | 0.006 | 15.89167 | 7.802242 | 3.547069 | 0.001942321 | 0.012 | -0.6621123 | 1.529899 | 0.661173 | 0.2112837 | 1.025619 | 0.01963868 | -0.6144998 | 0.005157258 | 0.001648047 | 0.008 | 0.01963868 | -0.6144998 | 3.545911 | 0.001535552 | 0.01 | -1.368732 | 4.781306 | 0.8095362 | 0.1519261 | 0.7692145 | -0.1283074 | 0.1708091 | 0.006314516 | 0.001185049 | 0.006 | -0.1283074 | 0.1708091 | 0.003534604 | 0.00571122 | 0.007106798 | 0.005511984 | 0.4527863 | -0.8756404 | 0.7316131 | -0.2728134 | 0.9103881 | -0.3244241 | 0.7060907 | 0.06595352 | 0.007547297 | 0.001738693 | 0.008765139 | 0.2998713 | 0.02928619 | 0.006172442 | 0.001908133 | 0.009115882 | -0.1612149 | -0.5268652 | 0.005376771 | 0.001948766 | 0.01063995 | 0.1114963 | -0.00449962 | 0.005372756 | 0.001774784 | 0.008750301 | 0.1838665 | -0.1865572 | 0.9668164 | 0.2227283 | 1.122823 | 0.2998713 | 0.02928619 | 0.7906961 | 0.2444338 | 1.167754 | -0.1612149 | -0.5268652 | 0.6887699 | 0.2496389 | 1.362988 | 0.1114963 | -0.00449962 | 0.6882555 | 0.2273516 | 1.120922 | 0.1838665 | -0.1865572 | -0.5486841 | 0.2923544 | 1.497624 | 0.254916 | 0.05665031 | -0.3274355 | 0.3536418 | 1.869814 | -0.411609 | 0.2387351 | -0.2326788 | 0.4202663 | 3.438602 | -1.698508 | 8.704023 | -0.1250211 | 0.3791379 | 1.815088 | -0.2972354 | -0.04906129
259 | 2022-10-07 22:07 | 2022-10-08 06:46 | 80365.27 | 45 | 97 | 384.002 | 437.718 | 3.531 | 129.9127 | 20.92738 | 0.9379978 | HQ14 | 129.9127 | [6 empty] | 20.3125 | 7.798672
307 | 2022-11-26 21:06 | 2022-11-27 03:43 | 88726.47 | 60 | 99 | 399.279 | 440.601 | 3.551 | 129.4478 | 7.763652 | 0.9346415 | HQ14 | 129.4478 | 3.548 | 0.7127557 | 0.005 | 3.545 | 1.140409 | 0.008 | 7.794643 | 6.242689 | 3.547419 | 0.002979272 | 0.016 |  | 0.3093791 | 0.889795 | 0.3828363 | 1.425511 |  | -0.4654993 | 0.006241935 | 0.002685607 | 0.01 |  | -0.4654993 | 3.545468 | 0.001553572 | 0.01 | -1.45286 | 4.641963 | 1.168 | 0.1672696 | 0.8553068 | -0.1392937 |  | 0.008193548 | 0.0011734 | 0.006 | -0.1392937 |  | 0.008590598 | 0.01049301 | 0.007014387 | 0.004785047 | 1.376256 | -0.6183357 |  | -0.4944892 | 1.123739 | 0.06405909 | 0.7665879 | -0.0939781 | 0.01089106 | 0.002933042 | 0.01234265 | 0.6908473 | -0.6013253 | 0.009107725 | 0.002210979 | 0.0104323 | 0.06992487 | -0.350187 | 0.007332948 | 0.001995575 | 0.009271449 | 0.05271181 | -0.2514524 | 0.006299887 | 0.002280101 |  | -0.05043149 | -0.269862 | 1.744802 |  | 1.977352 | 0.6908473 | -0.6013253 | 1.459102 | 0.3542097 | 1.671305 | 0.06992487 | -0.350187 | 1.174774 | 0.3197009 | 1.485332 | 0.05271181 | -0.2514524 | 1.009273 |  |  | -0.05043149 | -0.269862 | -0.4688752 | 0.2032936 | 1.114231 | 0.07408705 | -0.01050011 | -0.4356479 | 0.2950958 | 1.379831 | 0.4242496 | -0.1890309 | -0.3117366 | 0.4038701 | 2.058496 | -0.1570231 | -0.3492712 | -0.2681353 | 0.4518588 | 2.919726 | -0.01970294 | 1.124326
308 | 2022-11-28 21:02 | 2022-11-29 07:04 | 88929.87 | 40 | 99 | 381.897 | 440.096 | 3.549 | 129.9811 | 11.27675 | 0.9384919 | HQ14 | 129.9811 | 3.545 | 0.5695973 | 0.004 | 3.543 | 0.8543959 | 0.006 | 10.85417 | 6.238765 | 3.544065 | 0.002647256 | 0.015 | 0.1911635 | 0.5614037 | 0.785493 | 0.3368242 | 1.281594 |  | -0.487051 | 0.005516129 | 0.00236535 | 0.009 |  | -0.487051 | 3.542452 | 0.001649611 | 0.01 | -1.525856 | 4.6476 | 1.015169 | 0.1824575 | 0.7119966 | 0.15542 | -0.6948868 | 0.007129032 | 0.001281309 | 0.005 | 0.15542 | -0.6948868 | 0.007612113 | 0.005955849 | 0.006328959 | 0.005150521 | 1.220508 | -0.2831421 | 0.9549468 | -0.2225101 | 1.01477 | -0.2091913 | 0.8258224 | -0.425631 | 0.009548299 | 0.002781708 | 0.01355989 | 0.7003146 | 0.2398375 | 0.007926075 | 0.002185579 | 0.01000191 | 0.2409239 | -0.4988861 | 0.006445416 | 0.001698337 | 0.009225282 | -0.106809 | 0.1285149 | 0.005484178 | 0.002230606 |  | -0.026269 | -0.03321057 | 1.530952 |  | 2.174161 | 0.7003146 | 0.2398375 | 1.270848 | 0.3504305 | 1.603683 | 0.2409239 | -0.4988861 | 1.033443 | 0.2723073 | 1.47916 | -0.106809 | 0.1285149 | 0.8793201 |  |  | -0.026269 | -0.03321057 | -0.4763083 | 0.2381196 | 1.34833 |  |  | -0.3855524 | 0.3378387 | 1.954199 | 0.3453651 | 0.2309455 | -0.3168613 | 0.444797 | 1.922961 | -0.02506198 | -0.6575147 | -0.2554118 | 0.5700905 | 3.504088 | -0.380599 | 1.175208
310 | 2022-11-30 19:46 | 2022-12-01 09:06 | 89196.27 | 16 | 99 | 367.179 | 440.105 | 3.548 | 123.1394 | 7.677437 | 0.8890933 | HQ14 | 123.1394 | [6 empty] | 6.3625 | 6.235486
311 | 2022-12-02 18:19 | 2022-12-03 00:42 | 89323.37 | 63 | 99 | 402.824 | 440.264 | 3.55 | 125.2177 | 8.687827 | 0.9040988 | HQ14 | 125.2177 | 3.551 |  |  | 3.545 | 0.8540946 | 0.006 | 8.579167 | 6.235299 | 3.547278 | 0.003594757 | 0.016 | -0.084039 |  | 0.5263473 |  | 1.56584 | 0.02192047 |  | 0.003697581 |  | 0.011 | 0.02192047 |  | 3.54404 | 0.001510931 | 0.009 | -1.492429 | 4.641405 | 0.9872599 | 0.1579739 | 0.7117455 | 0.09282206 | -0.2595583 | 0.006935484 | 0.001109764 | 0.005 | 0.09282206 | -0.2595583 | 0.007930565 | 0.007266389 | 0.006233469 | 0.007677864 | 1.015971 | -0.398546 | 0.9308842 | -0.5509975 | 0.7985587 | -0.1168206 | 0.9835975 | -0.3112232 | 0.01030985 | 0.00266919 | 0.01044936 | 0.3000859 | -1.015322 | 0.008585532 | 0.001980243 | 0.009507575 |  | -0.1428017 | 0.006697425 | 0.001568879 | 0.007301572 | 0.04599387 | -0.5833774 | 0.005784908 | 0.002033829 | 0.008922288 | -0.08165951 | -0.8321157 | 1.320777 | 0.3419452 | 1.338649 | 0.3000859 | -1.015322 | 1.099877 | 0.2536854 | 1.217999 |  | -0.1428017 | 0.8579953 | 0.2009863 | 0.9353915 | 0.04599387 | -0.5833774 | 0.7410943 | 0.2605502 | 1.143019 | -0.08165951 | -0.8321157 | -0.4713353 | 0.185832 | 0.8697508 |  | 0.7025071 | -0.4373179 | 0.2718727 | 1.298602 | 0.1654425 | -0.5442302 | -0.4106996 | 0.3764086 | 1.476128 | -0.1293339 | -0.9530774 | -0.340883 | 0.4381744 | 2.525785 |  | 0.6091393
313 | 2022-12-06 19:41 | 2022-12-07 03:54 | 89783.27 | 51 | 99 | 388.726 | 439.869 | 3.547 | 130.4318 | 14.55592 | 0.9417457 | HQ14 | 130.4318 | 3.544 | 0.4811135 | 0.003 |  | 1.122598 | 0.007 | 13.6625 | 6.242008 | 3.54202 | 0.002042959 | 0.014 | -0.9781029 |  | 0.8516485 | 0.2833551 | 1.44334 | 0.02171146 | -0.4377717 | 0.005310484 | 0.001766871 | 0.009 | 0.02171146 | -0.4377717 | 3.54075 | 0.001611064 |  | -1.979353 | 8.539111 | 1.055346 | 0.2025425 | 0.962227 | 0.049095 | -0.3258858 | 0.006580645 | 0.001262961 | 0.006 | 0.049095 | -0.3258858 | 0.008198462 | 0.007363069 | 0.003973062 | 0.001668897 | 1.050077 | -0.3374564 | 0.9430784 | -0.04935697 | 0.5088787 | -0.6067323 | 0.2137561 |  | 0.007980625 | 0.001815367 | 0.008663888 | 0.08015272 | -0.3674766 | 0.006187616 | 0.001968034 | 0.009677299 | 0.04804837 | -0.412069 | 0.005448031 | 0.001884018 | 0.00922264 | -0.1398078 | -0.407495 | 0.005576601 | 0.001766567 | 0.008859836 | -0.1370958 | -0.2946357 | 1.022176 |  | 1.10969 | 0.08015272 | -0.3674766 | 0.7925237 | 0.2520702 | 1.23949 | 0.04804837 | -0.412069 | 0.697796 | 0.2413092 | 1.181256 | -0.1398078 | -0.407495 | 0.7142636 | 0.2262659 | 1.134788 | -0.1370958 | -0.2946357 | -0.5076082 | 0.2300907 | 1.157152 | -0.1321415 | -0.1360526 | -0.3950137 | 0.3151708 | 1.541384 | 0.052082 | -0.1602413 | -0.1989749 | 0.4204071 | 3.511198 | -0.007355671 |  | -0.1242149 | 0.4398198 | 2.267631 | 0.2656966 | 0.4294672
314 | 2022-12-08 19:15 | 2022-12-09 05:43 | 90004.47 | 38 | 99 | 380.516 | 439.929 | 3.548 | 131.9745 | 15.01019 | 0.9528846 | HQ14 | 131.9745 | 3.543 | 0.7122748 | 0.005 |  | 1.13964 | 0.008 | 14.25 | 6.242715 | 3.542484 | 0.001948669 | 0.011 | -0.6705044 | 1.344381 | 0.7593769 | 0.2423527 | 1.13964 | -0.0448331 | -0.6867938 | 0.005330645 | 0.001701258 | 0.008 | -0.0448331 | -0.6867938 | 3.54129 | 0.001480355 | 0.009 | -1.47686 | 4.839217 | 0.9294038 | 0.1737259 | 0.8547298 | -0.3031137 | -0.4441396 | 0.006524194 | 0.001219514 | 0.006 | -0.3031137 | -0.4441396 | 0.007631256 | 0.006043829 | 0.007332389 | 0.006743303 | 1.221886 | -0.05887464 | 0.9677133 | 0.1205037 | 1.174032 |  | 1.07971 | 0.4739517 | 0.007836036 | 0.001866842 | 0.008571459 | -0.2577362 | -0.4648211 | 0.006721562 | 0.002024679 | 0.009894605 | 0.2033921 | -0.2438282 | 0.005748469 | 0.001884333 | 0.00863763 | -0.01842937 | -0.3670949 | 0.005593589 | 0.001823061 | 0.00890037 |  | -0.05632289 | 1.254674 | 0.2989112 | 1.372427 | -0.2577362 | -0.4648211 | 1.076229 | 0.3241833 | 1.584284 | 0.2033921 | -0.2438282 | 0.9204216 | 0.3017117 | 1.383022 | -0.01842937 | -0.3670949 | 0.8956228 | 0.2919012 | 1.425091 |  | -0.05632289 | -0.5190178 | 0.2884455 | 1.430055 | 0.470679 | -0.147002 | -0.3678457 | 0.3287559 | 1.823062 | 0.1362357 | 0.08254003 | -0.2305586 | 0.3735224 | 1.793834 | 0.4823612 | 0.1255624 | -0.03945581 | 0.4074419 | 2.143746 | -0.1297051 | 0.2516734
317 | 2022-12-12 20:17 | 2022-12-13 04:48 | 90416.67 | 47 | 99 | 387.949 | 440.669 | 3.553 | 122.4339 | 4.40367 | 0.8839993 | HQ14 | 122.4339 | 3.547 | 0.9613481 | 0.006 | 3.544 | 1.442022 | 0.009 | 4.270833 | 6.23388 | 3.546403 | 0.002198341 | 0.013 | -0.4603334 | 0.5807457 |  | 0.3142878 | 1.442022 | 0.06264014 | -0.8618957 | 0.007379032 | 0.001961544 | 0.009 | 0.06264014 | -0.8618957 | 3.544863 | 0.001589266 | 0.01 | -1.216423 | 4.234058 |  | 0.2049198 | 1.121573 | -0.2972709 |  | 0.008919355 | 0.001278953 | 0.007 | -0.2972709 |  | 0.01091187 | 0.00636615 | 0.007805839 | 0.007033643 |  | -0.2992099 | 1.020377 | -0.4647264 | 1.251132 | 0.4367999 | 1.127364 | -0.2534064 | 0.01016065 | 0.001952574 | 0.01087085 | 0.05369257 | 0.24157 | 0.008386442 | 0.001955363 | 0.009652173 | 0.05883503 | -0.4519563 | 0.007789603 | 0.002105724 | 0.009454453 | -0.06733938 | -0.5090913 |  | 0.001677172 | 0.007412319 |  | -0.5531694 | 1.628565 | 0.3129617 | 1.742398 | 0.05369257 | 0.24157 | 1.344192 | 0.3134087 | 1.547066 | 0.05883503 | -0.4519563 | 1.24853 | 0.3375088 | 1.515375 | -0.06733938 | -0.5090913 |  | 0.2688199 | 1.188058 |  | -0.5531694 | -0.4783052 | 0.1970305 | 0.9168881 | -0.1589932 | -0.529666 | -0.3561303 | 0.2361489 | 1.503462 | -0.5721475 | 1.243899 | -0.1905373 | 0.2869388 | 1.814794 | 0.03902984 | 0.644765 | -0.1465846 | 0.2517884 | 1.425218 | 0.2661617 | 0.2640747
322 | 2023-01-04 20:13 | 2023-01-05 05:44 | 91392.63 | 47 | 99 | 386.08 | 440.101 | 3.55 | 125.5588 | 18.05839 | 0.9065621 | HQ14 | 125.5588 | 3.545 | 0.743999 | 0.005 | 3.544 | 0.8927988 | 0.006 | 17.67917 | 7.464026 | 3.54425 | 0.00177077 | 0.011 | -0.5165755 | 0.8823393 | 0.736799 | 0.2223284 | 1.041599 | 0.05392785 | -0.4393399 | 0.004951613 | 0.001494144 | 0.007 | 0.05392785 | -0.4393399 | 3.543387 | 0.001616529 | 0.009 | -0.8498648 | 1.021948 | 0.8651988 | 0.1823573 | 0.743999 | -0.01532363 | -0.5156123 | 0.005814516 | 0.001225521 | 0.005 | -0.01532363 | -0.5156123 | 0.006909605 | 0.007282475 | 0.002292892 | 0.004895463 | 1.155657 | -0.2245939 | 1.21802 | 0.2129125 | 0.3834945 | -0.1591041 | 0.818784 | -0.07427397 | 0.006468878 | 0.001717199 | 0.01022828 | -0.03145333 | 0.7834842 | 0.005701851 | 0.00191303 | 0.009602822 | 0.1218153 | -0.3206663 | 0.005293481 | 0.001710213 | 0.008204716 | 0.1529952 | -0.5259394 | 0.005052876 | 0.001707394 | 0.007349487 | -0.01122315 | -0.6372939 | 1.081943 | 0.2872077 | 1.710716 | -0.03145333 | 0.7834842 | 0.9536554 | 0.3199612 | 1.606107 | 0.1218153 | -0.3206663 | 0.8853539 | 0.2860393 | 1.372269 | 0.1529952 | -0.5259394 | 0.8451119 | 0.2855678 | 1.229228 | -0.01122315 | -0.6372939 | -0.4627144 | 0.3147683 | 1.74744 | 0.2121948 | 0.1797911 | -0.2977672 | 0.3836445 | 2.119246 | -0.630607 | 1.008022 | -0.1523693 | 0.4325326 | 2.701029 | -0.1060489 | 0.6481303 | -0.1286083 | 0.411615 | 2.595825 | -0.01438745 | 1.315913
323 | 2023-01-07 22:44 | 2023-01-08 06:40 | 91613.81 | 57 | 99 | 395.971 | 440.571 | 3.552 | 121.5283 | 18.56427 | 0.8774606 | HQ14 | 121.5283 | 3.55 | 0.3351355 | 0.002 |  | 0.5027033 | 0.003 | 18.5625 | 5.969529 | 3.548907 | 0.001745865 | 0.01 | -0.4366724 | 0.4462389 | 0.6844603 | 0.2561612 | 1.172974 | 0.1716203 | -0.5763652 | 0.004084677 | 0.001528702 | 0.007 | 0.1716203 | -0.5763652 |  | 0.001476163 | 0.008 | -0.7079589 | 0.8348412 | 0.8513524 | 0.2011231 | 1.005407 | 0.1006736 | -0.4737731 | 0.005080645 | 0.001200249 | 0.006 | 0.1006736 | -0.4737731 | 0.005549628 | 0.001381966 | 0.002490306 | 0.003618034 | 0.9282877 | -0.5878518 |  | 0 | 0.4165542 | -0.2960541 | 0.6051895 | 0 | 0.006193745 | 0.00179742 | 0.008046081 | -0.183861 | -0.3491587 | 0.005182968 | 0.001657872 |  | 0.04217676 | -0.4830207 | 0.004599579 | 0.001583232 | 0.00741489 | -0.1305092 | -0.2371399 | 0.004368418 | 0.001740472 | 0.007849932 | 0.07556437 | -0.7879159 | 1.036029 | 0.300655 | 1.34587 | -0.183861 | -0.3491587 | 0.8669564 | 0.2773126 | 1.291207 | 0.04217676 | -0.4830207 | 0.7693727 | 0.2648277 | 1.240291 | -0.1305092 | -0.2371399 | 0.7307063 | 0.2911292 | 1.31306 | 0.07556437 | -0.7879159 | -0.4625703 | 0.3171173 | 1.586597 | 0.1151243 | 0.1125379 | -0.4166439 | 0.4761244 |  | -0.2997398 |  | -0.1976229 | 0.5287819 | 2.992774 | 0.5563386 | 1.13953 | -0.1040925 | 0.504721 | 3.860201 | 0.008576708
324 | 2023-01-08 23:10 | 2023-01-09 09:00 | 91790.98 | 42 | 96 | 383.771 | 438.328 | 3.536 | 123.5453 | 20.61396 | 0.8920238 | HQ14 | 123.5453 | [6 empty] | 20.1 | 5.971164
325 | 2023-01-10 00:24 | 2023-01-10 06:11 | 91871.66 | 69 | 99 | 409.519 | 440.02 | 3.548 | 122.4744 | 19.80905 | 0.8842919 | HQ14 | 122.4744 | 3.545 | 0.5020796 | 0.003 | 3.545 | 0.5020796 | 0.003 | 19.08333 | 5.973984 | 3.544677 | 0.001921742 | 0.011 | -0.3237215 | 0.2952018 | 0.6478446 | 0.2702105 | 1.171519 | 0.1704588 | -0.6692616 | 0.003870968 | 0.001614548 | 0.007 | 0.1704588 | -0.6692616 | 3.543556 | 0.001499607 | 0.008 | -0.7059812 | 1.03488 | 0.8354496 | 0.2063527 | 1.004159 | -0.0109149 | -0.4785711 | 0.004991935 | 0.001232988 | 0.006 | -0.0109149 | -0.4785711 |  | 0.004 | 0.003804226 | 0.004 |  | -0.9424778 | 0.6702883 | 0 | 0.6374821 | 0.3141593 | 0.6702883 | 0 | 0.006782944 | 0.001867473 | 0.007907963 | -0.1354273 | -0.6469797 | 0.005273688 | 0.001838929 | 0.009913047 | 0.2961094 | -0.08554299 | 0.00450171 | 0.001908689 | 0.009192004 | 0.08545728 | -0.2458333 | 0.00424746 | 0.001656034 | 0.007949962 |  | -0.2792943 | 1.136632 | 0.3129363 | 1.325154 | -0.1354273 | -0.6469797 | 0.8837229 | 0.3081531 | 1.66115 | 0.2961094 | -0.08554299 | 0.754361 | 0.319843 | 1.540323 | 0.08545728 | -0.2458333 | 0.7117557 | 0.2775051 | 1.332192 |  | -0.2792943 | -0.5244849 | 0.3153812 | 1.571577 | 0.2187476 | -0.08634719 | -0.4632822 | 0.371008 | 1.75412 | 0.2836742 | -0.160441 | -0.2717467 | 0.5724697 | 3.571736 | -0.2306664 | 1.453153 | -0.1654919 | 0.5534823 | 2.915875 | 0.2034841 | 0.2290311
326 | 2023-01-10 23:55 | 2023-01-11 08:08 | 92009.66 | 56 | 99 | 395.435 | 439.923 | 3.547 | 123.3553 | 21.48346 | 0.8906521 | HQ14 | 123.3553 | 3.544 | 0.5021456 | 0.003 | 3.545 | 0.3347637 | 0.002 | 20.875 | 5.978112 | 3.544052 | 0.001688636 | 0.01 | -0.4643333 | 0.7732349 | 0.6216076 | 0.2363956 | 1.004291 | 0.1622175 | -0.8334389 | 0.00371371 | 0.001412313 | 0.006 | 0.1622175 | -0.8334389 | 3.54329 | 0.001480355 | 0.009 | -0.666857 | 1.729792 | 0.7491688 | 0.2181492 | 1.004291 | -0.3381221 | -0.5559912 | 0.004475806 | 0.001303302 | 0.006 | -0.3381221 | -0.5559912 | 0.00539353 | 0.000618034 | 0.004232001 | 0.001618034 | 0.9026799 | 0.1772597 |  |  | 0.7082823 | -0.1393411 | 0.2707998 | -0.6283185 | 0.00533987 | 0.001992725 | 0.01015313 | 0.3373491 | 0.3086635 | 0.00468761 | 0.001780212 |  | 0.1559364 | -0.1833903 | 0.004431238 | 0.001627915 | 0.007369594 | 0.07360976 | -0.5434903 | 0.004135896 | 0.001815378 | 0.007814998 | -0.05334756 | -0.7083299 | 0.8936991 | 0.3335093 | 1.699263 | 0.3373491 | 0.3086635 | 0.7845346 | 0.2979424 | 1.459243 | 0.1559364 | -0.1833903 | 0.7416273 | 0.2724536 | 1.233401 | 0.07360976 | -0.5434903 | 0.6921979 | 0.3038279 | 1.307945 | -0.05334756 | -0.7083299 | -0.5186813 | 0.3929977 |  | 0.1117889 | 1.154431 | -0.3742284 | 0.4996376 | 2.837698 | 0.446188 | 1.125301 | -0.2121393 |  | 5.146558 | 0.9347815 | 3.532515 | -0.1378515 | 0.6077347 | 4.007517 | -0.00579274 | 0.9236814
327 | 2023-01-11 22:54 | 2023-01-12 07:46 | 92160.47 | 50 | 98 | 388.23 | 439.176 | 3.544 | 124.1293 | 21.51707 | 0.8962405 | HQ14 | 124.1293 | [6 empty] | 21.27083 | 5.973053
329 | 2023-01-13 22:56 | 2023-01-14 08:54 | 92452.05 | 41 | 95 | 382.975 | 437.411 | 3.529 | 124.2865 | 23.42431 | 0.8973751 | HQ14 | 124.2865 | [6 empty] | 22.9375 | 5.976103
335 | 2023-01-18 23:34 | 2023-01-19 06:12 | 93269.41 | 66 | 99 | 406.646 | 439.988 | 3.55 | 121.1887 | 24.21458 | 0.8750086 | HQ14 | 121.1887 | 3.544 |  |  | 3.544 | 1.004462 | 0.006 | 23.64732 | 5.97543 | 3.544528 | 0.001547889 | 0.009 | -0.4791333 | 0.5493148 | 0.6298138 | 0.2272072 | 1.004462 | 0.05722737 | -0.4557488 | 0.003762097 | 0.001357188 | 0.006 | 0.05722737 | -0.4557488 | 3.543823 |  |  | -0.6045168 | 0.6286081 | 0.7479461 | 0.1914558 |  | 0.09707938 | -0.4495633 | 0.004467742 | 0.001143632 |  | 0.09707938 | -0.4495633 | 0.002280707 | 0.004901152 | 0.005458789 | 0.008424887 | 0.3818516 | 0.4301429 | 0.8205842 | 0.3680363 | 0.9139476 | -0.107886 | 1.410552 | -0.3454921 | 0.005603367 | 0.001972316 | 0.009427775 | -0.01736624 | -0.2921952 | 0.004603788 | 0.001897347 | 0.008749374 |  | -0.367005 | 0.004459144 | 0.00179112 | 0.00856967 |  | -0.2716993 | 0.004272073 | 0.001785148 | 0.007835375 | 0.2245513 | -0.2221285 | 0.9381538 | 0.3302186 | 1.578462 | -0.01736624 | -0.2921952 | 0.7707976 | 0.3176667 | 1.46488 |  | -0.367005 | 0.7465802 | 0.2998815 | 1.434793 |  | -0.2716993 | 0.7152595 | 0.2988816 | 1.311852 | 0.2245513 | -0.2221285 | -0.4491748 | 0.3714221 | 1.922357 | 0.1621096 | -0.1969737 | -0.4263145 | 0.4658896 | 2.794337 | -0.1745097 | 0.6697633 | -0.05817903 | 0.6930054 | 4.447587 |  |  | -0.06658322 | 0.6415064 |  | 0.3088364
344 | 2023-01-28 01:00 | 2023-01-28 08:07 | 94874.91 | 62 | 99 | 401.02 | 440.41 | 3.552 | 125.1637 | 21.573 | 0.9037092 | HQ14 | 125.1637 | 3.549 | 0.5022968 | 0.003 |  | 0.8371613 | 0.005 | 21.5625 | 5.969553 | 3.547585 | 0.00179543 | 0.011 | -0.3421408 | 0.6874756 | 0.6879575 | 0.2457373 | 1.172026 | -0.01174525 | -0.3681937 | 0.004108871 | 0.001467682 | 0.007 | -0.01174525 | -0.3681937 | 3.546702 | 0.001530077 | 0.009 | -0.6734473 | 1.466695 | 0.835811 | 0.1939179 | 1.004594 | 0.04782635 | -0.07041211 | 0.004991935 | 0.001158187 | 0.006 | 0.04782635 | -0.07041211 | 0.003429859 | 0.005583936 | 0.0040294 | 0.002969791 | 0.5737165 | -0.6687853 | 0.9340315 | -0.237606 | 0.6740025 | -0.3322644 | 0.4967605 | -0.7981792 | 0.006074318 |  | 0.00778025 | 0.1689555 | -0.04822221 | 0.004944813 | 0.002003526 | 0.008425598585 | 0.02325786 | -0.5620344 | 0.004762357 |  | 0.008825098 | 0.06981175 | -0.8015367 | 0.004550918 | 0.001758697 | 0.009240412 | 0.5119631 |  | 1.016058 |  | 1.301412 | 0.1689555 | -0.04822221 | 0.8271247 | 0.3351321 | 1.40936 | 0.02325786 | -0.5620344 | 0.796605 |  | 1.476185 | 0.06981175 | -0.8015367 | 0.7612374 | 0.2941794 | 1.545655 | 0.5119631 |  | -0.5067317 |  | 1.806938 | 0.4309837 | 0.8088536 | -0.369133 | 0.4855779 | 3.760969 | 0.006087681 |  | -0.1880118 | 0.5350334 | 3.998839 | 0.5470827 | 3.021944 | -0.1198372 | 0.5279068 | 2.695905 | -0.2804022 | -0.2397976
345 | 2023-01-28 23:39 | 2023-01-29 08:09 | 95004.72 | 53 | 99 | 392.121 | 440.204 | 3.55 | 125.8643 | 22.46959 | 0.9087676 | HQ14 | 125.8643 | 3.547 | 0.5022468 | 0.003 | 3.544 | 1.004494 | 0.006 | 22.22917 | 5.96804 | 3.545907 | 0.001748182 | 0.01 | -0.4024275 | 0.7394428 | 0.6905893 | 0.2403586 | 1.171909 | 0.01047333 | -0.5242775 | 0.004125 | 0.0014357 | 0.007 | 0.01047333 | -0.5242775 | 3.545081 | 0.001484866 | 0.009 | -0.6705765 | 1.854805 | 0.8289772 | 0.1895713 | 1.004494 | -0.006218603 | -0.2105543 | 0.004951613 | 0.001132339 | 0.006 | -0.006218603 | -0.2105543 | 0.00636615 | 0.005583936 |  | 0.002969791 | 1.065444 | -0.4647264 | 0.9345319 | -0.237606 |  | 0.2534064 | 0.4970266 | -0.7981792 | 0.006008713 | 0.001803007 | 0.008658743 | 0.2645939 | -0.2987482 | 0.005240896 | 0.002077191 | 0.008403772 | 0.0724385 | -0.8719187 | 0.004433691 | 0.001752184 | 0.007901069 |  | -0.6436592 | 0.004672209 | 0.0017681 | 0.009038366 | 0.0988982 | -0.4140502 | 1.005623 | 0.3017527 | 1.449134 | 0.2645939 | -0.2987482 | 0.8771204 | 0.3476403 | 1.406462 | 0.0724385 | -0.8719187 | 0.7420261 | 0.2932469 | 1.322329 |  | -0.6436592 | 0.7819447 | 0.2959107 | 1.512668 | 0.0988982 | -0.4140502 | -0.5256231 | 0.367806 | 2.601467 | -0.673414 | 2.145978 | -0.3595025 | 0.4619203 | 2.358793 | 0.1748301 | 0.1943377 | -0.09609777 | 0.5609718 | 3.574768 | 0.03242072 | 1.134193 | -0.03521587 | 0.5803932 | 3.193649 | 0.3442033 | 0.196547
370 | 2023-02-20 00:17 | 2023-02-20 10:00 | 99192.85 | 48 | 99 | 387.699 | 439.92 | 3.548 | 123.0785 | 24.82254 | 0.8886531 | HQ14 | 123.0785 | 3.546 | 0.3349401 | 0.002 | 3.545 |  |  | 24.30417 | 5.979193 | 3.544141 | 0.001852955 | 0.01 | -0.4085048 |  | 0.6043779 |  | 1.17229 | 0.1409753 |  | 0.003608871 |  | 0.007 | 0.1409753 |  | 3.543153 |  | 0.009 |  | 0.6224947 | 0.7698221 | 0.2091475 | 1.00482 | -0.1349396 | -0.2732163 | 0.004596774 | 0.001248865 | 0.006 | -0.1349396 | -0.2732163 | 0.003988713 |  | 0.005204822 | 0.005606933 | 0.6678172 | -1.347838 |  | -0.6982893 | 0.8714264 | -0.9284617 | 0.9387505 | 0.1956141 | 0.00585534 | 0.001931848 | 0.01017405 | 0.0181314 | 0.2455293 | 0.004614369 | 0.001671945 |  | 0.06741896 | 0.0601713 | 0.004141586 | 0.00175462 | 0.008570988 | 0.05911878 | -0.5973615 | 0.004124424 | 0.001668843 | 0.007380334 | -0.02415293 | -0.6161845 | 0.9803405 | 0.3234431 | 1.703409 | 0.0181314 | 0.2455293 | 0.7725688 | 0.2799282 |  | 0.06741896 | 0.0601713 | 0.6934123 | 0.2937704 | 1.435013 | 0.05911878 | -0.5973615 | 0.6905389 | 0.2794089 | 1.235665 | -0.02415293 | -0.6161845 | -0.5664914 | 0.3558705 | 1.661086 | -0.1471792 | -0.4057707 | -0.4703755 | 0.5533005 | 3.337947 |  | 1.251398 | -0.2853592 | 0.6146742 | 4.36394 | -0.3566441 | 1.921771 | -0.07917785 | 0.5456786 | 3.362444 | 0.2958468 | 0.7403001
382 | 2023-02-28 00:13 | 2023-02-28 03:17 | 100902.6 | 84 | 99 | 423.116 | 439.565 | 3.546 | 122.5193 | 24.68699 | 0.8846158 | HQ14 | 122.5193 | 3.542 | 0.66954 | 0.004 |  | 1.00431 | 0.006 | 24.9375 | 5.977534 |  | 0.001690264 | 0.011 |  |  | 0.5817979 | 0.23764 | 1.00431 | 0.3061384 | -0.2222736 | 0.003475806 | 0.001419721 | 0.006 | 0.3061384 | -0.2222736 | 3.540605 | 0.001502402 | 0.009 |  | 2.330644 | 0.7154359 | 0.2127347 | 1.00431 |  | -0.4529311 | 0.004274194 | 0.00127093 | 0.006 |  | -0.4529311 | 0.006159892 |  | 0.004478362 | 0.005931302 | 1.031223 | 0.2758265 |  | -0.7689957 | 0.7497194 | -0.9587677 | 0.992955 | -0.03786144 | 0.005416222 | 0.001803974 | 0.008326488 | 0.0378604 | -0.5415512 | 0.004326003 | 0.00156557 |  | 0.1193802 | -0.1087883 | 0.003904722 |  | 0.007361222 | 0.06997841 | -0.2346219 | 0.004195443 | 0.001648691 | 0.007943588 | 0.4263579 | -0.4174336 | 0.9067258 | 0.3020019 | 1.393931 | 0.0378604 | -0.5415512 | 0.7242131 | 0.2620909 |  | 0.1193802 | -0.1087883 | 0.6536867 |  | 1.232337 | 0.06997841 | -0.2346219 | 0.7023561 | 0.2760061 | 1.32983 | 0.4263579 | -0.4174336 | -0.4522014 |  | 2.484317 | -0.3461086 | 0.9901647 | -0.450119 | 0.5102634 | 3.311453 | -0.0346623 | 0.6117834 | -0.1886501 | 0.6752891 | 4.304057 | 0.5065344 | 1.551879 | -0.1761176 | 0.6047792 | 3.749536 | -0.318835 | 1.339933
400 | 2023-03-13 23:33 | 2023-03-14 06:37 | 103845.6 | 63 | 99 | 402.125 | 439.857 | 3.548 | 119.7041 | 25.98844 | 0.9261545 | HQ14 | 128.2724 | 3.547 | 0.1673344 | 0.001 | 3.542 | 1.004006 | 0.006 | 25.5625 | 5.97928 | 3.544121 | 0.002022516 | 0.013 | -0.1751869 | 0.7127923 | 0.5978155 | 0.2686593 | 1.171341 | -0.09687512 | -0.7744306 | 0.003572581 | 0.001605524 | 0.007 | -0.09687512 | -0.7744306 | 3.543097 | 0.001516411 | 0.01 | -1.047976 | 3.523964 | 0.7691983 | 0.1919437 | 0.8366718 | -0.1100372 | 0.004397938 | 0.004596774 | 0.001147067 | 0.005 | -0.1100372 | 0.004397938 | 0.005583936 | 0.007194716 | 0.002969791 | 0.007499071 | 0.9344562 | -0.8659246 | 1.204016 |  | 0.4969864 | -1.086776 | 1.254949 | -0.4896153 | 0.006282149 | 0.002303115 | 0.01386199 | 0.3980374 | 0.7193911 | 0.004995294 | 0.00181713 | 0.007918687 | 0.4309537 | -0.3456377 | 0.004645591 | 0.001681438 | 0.008660787 | 0.1524208 | 0.01077309 | 0.00402214 | 0.001779895 | 0.007601933 | 0.1649483 | -0.6573122 | 1.0513 | 0.38542 | 2.319766 | 0.3980374 | 0.7193911 | 0.8359487 | 0.3040916 | 1.32517 | 0.4309537 | -0.3456377 | 0.7774268 | 0.2813841 | 1.449359 | 0.1524208 | 0.01077309 | 0.6730941 | 0.2978605 | 1.272163 | 0.1649483 | -0.6573122 | -0.4715542 | 0.4346595 | 3.354702 |  |  | -0.3874342 | 0.4865892 | 3.084484 | 0.296689 | 1.07697 | -0.2878732 | 0.6102445 | 2.729409 | 0.5065849 | -0.2877104 | -0.3053838 | 0.6330636 | 3.88404 | -0.6802775 | 1.32862
407 | 2023-03-21 00:26 | 2023-03-21 07:12 | 104780.7 | 67 | 99 | 406.635 | 439.767 | 3.547 | 125.1672 | 28.33347 | 0.903734 | HQ14 | 125.1672 | 3.545 | 0.3348111 | 0.002 | 3.544 | 0.5022166 | 0.003 | 27.6875 | 5.974216 | 3.543133 | 0.001667271 | 0.012 |  |  | 0.5649937 | 0.2103891 | 1.004433 | 0.3228832 | 0.03503484 | 0.003375 | 0.001256763 | 0.006 | 0.3228832 | 0.03503484 | 3.542613 | 0.001728337 | 0.011 | -1.379884 | 3.252888 | 0.6520716 | 0.195435 | 0.8370277 |  | 0.07274277 | 0.003895161 | 0.001167434 | 0.005 |  | 0.07274277 | 0.004338163 | 0.003429859 | 0.006417191 | 0.0040294 | 0.7267853 | -0.7443022 | 0.5746144 |  | 1.075091 | -0.8345918 | 0.6750573 | -0.3322644 | 0.004832753 | 0.001889639 | 0.01064809 | 0.5331008 | 0.2792284 | 0.004546165 | 0.0018755 | 0.008778983 | 0.08098261 | -0.7185395 | 0.004013082 | 0.001770854 | 0.008118692 | 0.4800445 | -0.2720223 | 0.003831174 | 0.001692895 | 0.007131412 | 0.01689331 | -0.6355639 | 0.8096453 | 0.3165768 | 1.783906 | 0.5331008 | 0.2792284 | 0.7616324 | 0.3142081 | 1.470769 | 0.08098261 | -0.7185395 | 0.6723235 | 0.2966763 | 1.360148 | 0.4800445 | -0.2720223 | 0.6418478 | 0.2836157 | 1.194747 | 0.01689331 | -0.6355639 |  | 0.4913016 | 2.734126 | -0.02646103 | 0.4869094 | -0.3659183 | 0.5809793 | 3.484805 | -0.402926 | 1.027767 | -0.08982481 | 0.7399929 | 5.126277 | 0.3575927 | 2.919927 | -0.1109776 | 0.7201804 | 4.27822 | -0.8015832 | 1.920155
410 | 2023-03-24 01:23 | 2023-03-24 08:35 | 105188 | 64 | 99 | 403.172 | 439.815 | 3.548 | 123.0251 | 27.45382 | 0.8882677 | HQ14 | 123.0251 | 3.544 | 0.6700161 | 0.004 | 3.543 | 0.8375201 | 0.005 | 27.2 | 5.972281 | 3.543306 | 0.001567263 | 0.009 | -0.3529653 | 0.2289606 | 0.6011233 | 0.2402311 | 1.172528 | 0.2187739 | -0.3783345 | 0.00358871 | 0.001434181 | 0.007 | 0.2187739 | -0.3783345 | 3.542556 |  | 0.008 | -0.5081144 | 1.258733 | 0.7267513 | 0.2249201 | 1.005024 | -0.06884074 |  | 0.00433871 | 0.001342774 | 0.006 | -0.06884074 |  | 0.00474998 | 0.007253829 | 0.001561312 | 0.007098026 | 0.7956047 | -0.7048718 | 1.214991 | -0.265324 | 0.2615142 | -0.48402 | 1.188894 | -0.166386 | 0.005459358 | 0.001937591 | 0.008283484 | -0.1277412 | -0.6862755 | 0.004528047 | 0.001720526 | 0.007644585 | -0.2231964 | -0.4580931 | 0.003890904 | 0.001633501 | 0.007826699 | -0.07721908 | -0.4942577 | 0.004210983 | 0.001681272 | 0.007422929 | -0.009041917 | -0.6648164 | 0.9144232 | 0.3245396 | 1.387454 | -0.1277412 | -0.6862755 | 0.7584318 | 0.288182 | 1.280441 | -0.2231964 | -0.4580931 | 0.6517126 | 0.2736056 | 1.310944 | -0.07721908 | -0.4942577 | 0.7053248 | 0.2816072 | 1.243314 | -0.009041917 | -0.6648164 | -0.473606 | 0.458003 | 3.215867 | -0.3081422 | 2.25867 | -0.3410231 | 0.6250709 | 4.788942 |  |  | -0.1127491 | 0.7457107 | 5.783476 | 0.04705309 | 3.368478 | -0.0266793 | 0.690966 | 5.485006 | 0.97904
414 | 2023-04-01 22:58 | 2023-04-02 09:12 | 105877.8 | 43 | 97 | 384.265 | 437.616 | 3.53 | 123.9938 | 26.24461 | 0.8952623 | HQ14 | 123.9938 | [6 empty] | 26.6713 | 5.970846
445 | 2023-05-04 00:16 | 2023-05-04 09:01 | 110638.3 | 50 | 97 | 388.537 | 437.946 | 3.533 | 117.4739 | 25.00296 | 0.8481869 | HQ14 | 117.4739 | [6 empty] | 24.6875 | 5.977595
457 | 2023-08-03 21:32 | 2023-08-04 04:59 | 111963.5 | 58 | 99 | 397.443 | 441.021 | 3.559 | 123.2322 | 2.689975 | 0.8897633 | HQ14 | 123.2322 | 3.551 | 1.18961 | 0.008 | 3.55 | 1.338312 | 0.009 | 2.479167 | 7.473895 | 3.549944 | 0.003196158 | 0.019 |  | 0.5271427 | 1.055299 | 0.4537323 | 1.635714 |  | -0.3092726 | 0.007096774 | 0.003051301 | 0.011 |  | -0.3092726 |  | 0.001690131 | 0.011 | -1.775053 | 5.903539 | 1.373088 | 0.182967 | 1.040909 | -0.1651886 |  | 0.009233871 | 0.001230433 | 0.007 | -0.1651886 |  | 0.01182655 | 0.008381966 | 0.00755862 | 0.01061803 | 1.583703 | -0.6210673 | 1.122436 | -5.038841e-14 | 1.012181 | 0.2166234 | 1.42187 | -2.458356e-14 | 0.0122155 |  | 0.01547401 | 0.6244901 | -0.3927364 | 0.009703747 |  | 0.01011393 | 0.1899452 | -0.7679442 | 0.008292546 | 0.001841641 | 0.009259152 | 0.3301931 | -0.4766726 | 0.007176304 |  | 0.01116181 |  | -0.2906455 | 1.635788 |  | 2.072138 | 0.6244901 | -0.3927364 | 1.299437 | 0.3186517 | 1.354365 | 0.1899452 | -0.7679442 | 1.110462 | 0.2466158 | 1.239901 | 0.3301931 | -0.4766726 | 0.9609851 | 0.3190986 | 1.494688 |  | -0.2906455 | -0.4778517 | 0.1905219 | 0.9785947 | -0.1253016 | -0.2223737 | -0.4002974 | 0.2960206 | 1.340183 | -0.03360866 | -0.7105862 | -0.3188674 | 0.3723455 | 1.42892 | -0.2445258 | -0.9822433 | -0.2860165 | 0.407746 | 2.287386 | -0.6594749 | 0.1716422
459 | 2023-08-24 20:33 | 2023-08-25 01:52 | 112197.3 | 67 | 99 | 412.353 | 441.193 | 3.559 | 106.2525 | -5.194115 | 0.9618383 | HQ14 | 133.2146 | 3.55 | 1.338972 | 0.009 | 3.546 | 1.934071 | 0.013 | -5.354167 | 5.97868 | 3.547056 | 0.002709415 | 0.017 | -0.3605741 | 0.2084967 | 1.629323 | 0.3711734 | 1.487747 | 0.02397068 | -1.16629 | 0.01095161 | 0.002494869 | 0.01 | 0.02397068 | -1.16629 | 3.544919 | 0.001675247 | 0.012 | -1.747795 | 6.588681 | 1.947269 | 0.1944067 | 0.8926482 | -0.1443622 | -0.1616161 | 0.01308871 | 0.001306719 | 0.006 | -0.1443622 | -0.1616161 | 0.01487979 | 0.01420165 | 0.008461189 | 0.01188752 | 2.491337 | -0.5434489 | 2.377796 | -0.1085697 | 1.416665 | -0.2163531 | 1.990338 | 0.03056381 | 0.01430667 | 0.001953579 | 0.0101044 | -0.1045199 | -0.2362204 | 0.01192625 | 0.001735641 | 0.008150935 | 0.09341965 | -0.6688938 | 0.01093181 | 0.00194143 | 0.01044333 | -0.1404653 | -0.3353276 | 0.01103641 | 0.001985304 | 0.01078589 | -0.1454834 | 0.1497558 | 2.395378 | 0.3270895 | 1.691788 | -0.1045199 | -0.2362204 | 1.996822 | 0.2906 | 1.364718 | 0.09341965 | -0.6688938 | 1.830324 | 0.3250554 | 1.748536 | -0.1404653 | -0.3353276 | 1.847836 | 0.3324012 | 1.805891 | -0.1454834 | 0.1497558 | -0.4900622 | 0.1356723 | 0.8025023 | 0.08250121 | 0.4867047 | -0.3462354 | 0.1642517 | 0.826127 | 0.1985714 | -0.2314752 | -0.1690639 | 0.1876468 | 1.090483 | 0.1870022 | 0.5100951 | -0.109237 | 0.1635682 | 0.9218074 | 0.2761048 | 0.1929735
460 | 2023-08-25 20:35 | 2023-08-26 00:51 | 112243.1 | 73 | 99 | 414.634 | 440.595 | 3.556 | 102.4869 | -3.171314 | 0.9618383 | HQ14 | 133.2146 | 3.546 | 1.67272 | 0.01 | 3.542 | 2.341808 | 0.014 | -2.895833 | 5.977621 | 3.543802 | 0.002591889 | 0.016 | -0.4401082 | 0.5589467 | 1.569524 | 0.4089852 | 1.839992 | 0.08325347 | -1.005722 | 0.009383065 | 0.00244503 | 0.011 | 0.08325347 | -1.005722 | 3.54175 | 0.001626133 | 0.012 | -2.100672 | 9.531054 | 1.912837 | 0.2348617 | 1.170904 | -0.04488223 | -0.07022057 | 0.01143548 | 0.00140407 | 0.007 | -0.04488223 | -0.07022057 | 0.01259931 | 0.01295155 | 0.01078227 | 0.01119184 | 2.109669 | -0.3560678 | 2.168649 | -0.3163107 | 1.805418 | 0.1302183 | 1.873998 | 0.01239839 | 0.01314032 | 0.001969351 | 0.01051121 | 0.4566664 | 0.3760292 | 0.010686 | 0.001962245 | 0.01072337 | -0.4360934 |  | 0.009774852 | 0.001986177 | 0.009755705 | -0.05409158 | 0.248194 | 0.009391379 | 0.00189824 | 0.008446081 | -0.00837934 | -0.3348464 | 2.200256 | 0.3297544 | 1.760031 | 0.4566664 | 0.3760292 | 1.789298 | 0.3285645 |  | -0.4360934 |  | 1.636732 | 0.3325719 | 1.633526 | -0.05409158 | 0.248194 | 1.572522 | 0.3178473 | 1.414239 | -0.00837934 | -0.3348464 | -0.5008912 | 0.14394 | 0.8256043 |  | 0.9876475 | -0.3658978 | 0.2018681 | 1.050563 | 0.4267504 | 0.2203808 | -0.223745 | 0.2061383 | 1.112231 | -0.01658336 | 0.3135338 | -0.1453743 | 0.1837972 | 1.098355 | -0.2985654 | 0.59521