## Sheet1
seg_num | t_start | t_end | mileage | soc_start | soc_end | volt_start | volt_end | volt_end_cell | cap | temp_ch | soh | car_identifier | cap_corr | volt_1 | dcr_1 | dV_1 | volt_10 | dcr_10 | dV_10 | temp_rest | curr_0 | rest_volt1_mean | rest_volt1_std | rest_volt1_range | rest_volt1_skew | rest_volt1_kurt | rest_dcr1_mean | rest_dcr1_std | rest_dcr1_range | rest_dcr1_skew | rest_dcr1_kurt | rest_dv1_mean | rest_dv1_std | rest_dv1_range | rest_dv1_skew | rest_dv1_kurt | rest_volt10_mean | rest_volt10_std | rest_volt10_range | rest_volt10_skew | rest_volt10_kurt | rest_dcr10_mean | rest_dcr10_std | rest_dcr10_range | rest_dcr10_skew | rest_dcr10_kurt | rest_dv10_mean | rest_dv10_std | rest_dv10_range | rest_dv10_skew | rest_dv10_kurt | vf001_mo | vf002_mo | vf003_mo | vf004_mo | zf001_mo | zf001_ph | zf002_mo | zf002_ph | zf003_mo | zf003_ph | zf004_mo | zf004_ph | vf001_mo_mean | vf001_mo_std | vf001_mo_range | vf001_mo_skew | vf001_mo_kurt | vf002_mo_mean | vf002_mo_std | vf002_mo_range | vf002_mo_skew | vf002_mo_kurt | vf003_mo_mean | vf003_mo_std | vf003_mo_range | vf003_mo_skew | vf003_mo_kurt | vf004_mo_mean | vf004_mo_std | vf004_mo_range | vf004_mo_skew | vf004_mo_kurt | zf001_mo_mean | zf001_mo_std | zf001_mo_range | zf001_mo_skew | zf001_mo_kurt | zf002_mo_mean | zf002_mo_std | zf002_mo_range | zf002_mo_skew | zf002_mo_kurt | zf003_mo_mean | zf003_mo_std | zf003_mo_range | zf003_mo_skew | zf003_mo_kurt | zf004_mo_mean | zf004_mo_std | zf004_mo_range | zf004_mo_skew | zf004_mo_kurt | zf001_ph_mean | zf001_ph_std | zf001_ph_range | zf001_ph_skew | zf001_ph_kurt | zf002_ph_mean | zf002_ph_std | zf002_ph_range | zf002_ph_skew | zf002_ph_kurt | zf003_ph_mean | zf003_ph_std | zf003_ph_range | zf003_ph_skew | zf003_ph_kurt | zf004_ph_mean | zf004_ph_std | zf004_ph_range | zf004_ph_skew | zf004_ph_kurt
827 | 2023-06-15 09:16 | 2023-06-15 16:19 | 131292.2 | 77 | 99 | 418.079 | 439.484 | 3.545 | 108.6427 | 25.41649 | 0.9056057 | HQ15 | 125.4264
831 | 2023-06-23 09:02 | 2023-06-23 12:08 | 131404.4 | 75 | 96 | 416.502 | 437.934 | 3.532 | 118.8993 | 25.59752 | 0.858479 | HQ15 | 118.8993 | [6 empty] | 26.29839 | 8.221262
833 | 2023-06-28 17:15 | 2023-06-28 19:57 | 131472.4 | 80 | 96 | 421.664 | 438.845 | 3.54 | 122.1565 | 24.24329 | 0.8819961 | HQ15 | 122.1565 | [6 empty] | 23.8625 | 7.256394 | [30 empty] | 0.008163291 | 0.006183532 |  | 0.005810674 | 1.124576 | -0.6348111 | 0.8518442 | -0.709596 |  | -0.3460882 | 0.8004792 | 0.02388199 | 0.007409429 | 0.001741666 | 0.009844932 | -0.2019628 | 0.3842363 | 0.006013384 | 0.001762132 | 0.009572108 | -0.3484116 | 0.4622887 | 0.005351229 | 0.001959997 | 0.01010373 | -0.09143618 | -0.3027372 | 0.005384513 | 0.001674788 | 0.008217641 | -0.2535344 | 0.1211249 | 1.020724 | 0.2399321 | 1.356239 | -0.2019628 | 0.3842363 | 0.8284046 | 0.2427515 | 1.318655 | -0.3484116 | 0.4622887 | 0.737186 | 0.2700094 | 1.391891 | -0.09143618 | -0.3027372 | 0.7417712 | 0.2307191 | 1.132063 | -0.2535344 | 0.1211249 | -0.4955573 | 0.2965625 | 1.567682 | -0.2377704 | 0.2344643 | -0.4041218 | 0.3272288 | 2.036399 | -0.08062242 | 1.063611 | -0.2611059 | 0.5192441 | 3.912086 |  | 9.32986 | -0.1887566 | 0.5329904 | 4.231844 | 0.228605 | 3.489021
834 | 2023-06-29 09:51 | 2023-06-29 13:38 | 131507.8 | 74 | 99 | 415.684 | 440.943 | 3.558 | 123.6439 | 22.28459 | 0.8927357 | HQ15 | 123.6439 | 3.554 | 0.4860579 | 0.004 | 3.552 | 0.7290869 | 0.006 | 23 | 8.227612 | 3.551036 | 0.001924352 | 0.011 | -0.5158158 | 0.6350225 | 0.6021826 | 0.2112506 | 0.9721158 | 0.01270529 | -0.7384297 | 0.004955645 | 0.001738481 | 0.008 | 0.01270529 | -0.7384297 | 3.549815 | 0.001467075 | 0.009 | -0.8345469 | 2.589381 | 0.7506459 | 0.1510646 | 0.6075724 | -0.1370806 | -0.7136882 | 0.006177419 | 0.001243182 | 0.005 | -0.1370806 | -0.7136882
835 | 2023-06-30 13:36 | 2023-06-30 17:12 | 131550.6 | 74 | 98 | 415.78 | 438.889 | 3.541 | 122.081 | 25.4391 | 0.881451 | HQ15 | 122.081 | [6 empty] | 26.21573 | 8.218126 | [31 empty] | 0.008093613 | 0.006070758 | 0.005243417 |  | -0.2578477 | 1.116027 | -0.408687 | 0.837096 | -0.8088156 | 0.723014 | -0.6812696 | 0.00715515 | 0.002050294 | 0.01182887 | 0.3123533 | 0.5058414 | 0.00582577 | 0.001888927 | 0.009269283 | -0.1706266 | -0.5006094 | 0.005237463 | 0.001839436 | 0.008452857 | -0.1045805 | -0.3527624 |  | 0.001830187 | 0.008736478 | 0.1211338 | -0.2888767 | 0.9866226 | 0.2827147 | 1.631081 | 0.3123533 | 0.5058414 | 0.8033146 | 0.2604639 | 1.27814 | -0.1706266 | -0.5006094 | 0.722193 | 0.2536395 | 1.165563 | -0.1045805 | -0.3527624 | 0.6255033 | 0.2523643 | 1.204672 | 0.1211338 | -0.2888767 | -0.576313 | 0.2823949 | 1.568129 | -0.05618432 | 0.2688465 |  | 0.3658191 | 2.637129 | 0.07125727 | 1.872833 | -0.3389074 | 0.5801733 |  |  | 10.23447 | -0.1689628 | 0.5329508 | 3.86684 | 0.1024409 | 1.885703
836 | 2023-07-03 08:27 | 2023-07-03 11:58 | 131581.6 | 77 | 99 | 418.459 | 440.88 | 3.557 | 128.0964 | 23.67698 | 0.9248837 | HQ15 | 128.0964 | 3.555 |  |  | 3.551 | 0.8267111 | 0.006 | 24.54167 | 8.218996 | 3.551165 | 0.001919664 | 0.013 | -0.4278497 | 0.9653143 | 0.595032 | 0.2358706 | 0.9644963 | -0.01687833 | -0.7201173 |  | 0.001711872 |  | -0.01687833 | -0.7201173 | 3.54996 | 0.001410755 | 0.01 | -1.216607 | 4.571701 | 0.761152 | 0.1661837 | 0.6889259 | -0.08589865 | -0.5779839 |  | 0.001206107 | 0.005 | -0.08589865 | -0.5779839
839 | 2023-07-07 09:27 | 2023-07-07 13:40 | 131672 | 71 | 99 | 412.093 | 440.213 | 3.551 | 121.5915 | 22.94518 | 0.8779169 | HQ15 | 121.5915 | [6 empty] | 24.046875 | 8.217035 | [30 empty] | 0.008924824 | 0.004079132 | 0.006953238 |  | 1.085757 | -0.33556 | 0.4962501 | 0.05506747 | 0.8459017 | -0.7530876 | 0.952967 | -0.3234721 | 0.007756128 | 0.001731868 | 0.008283971 | -0.2855833 | -0.5752465 | 0.006259111 | 0.001988921 |  | 0.1629189 | -0.2252721 | 0.005693492 | 0.002024204 | 0.0104393 |  | 0.04334456 | 0.005467192 | 0.001841636 | 0.008247878 | 0.1610143 | -0.3944684 | 0.9435779 | 0.2106918 | 1.007793 | -0.2855833 | -0.5752465 | 0.7614571 | 0.2419638 | 1.20299 | 0.1629189 | -0.2252721 | 0.6926463 | 0.2462562 | 1.270002 |  | 0.04334456 | 0.6651156 | 0.2240457 | 1.003402 | 0.1610143 | -0.3944684 | -0.5147074 | 0.2477043 | 1.589117 | -0.09813718 |  |  | 0.3830658 | 2.20013 | -0.8011829 | 1.66763 | -0.1878018 | 0.4155032 | 2.456165 | 0.3522879 | 0.837649 | -0.1532334 | 0.3181194 | 1.64735 | 0.06524306 | -0.0490371
843 | 2023-07-13 10:59 | 2023-07-13 13:21 | 131794.4 | 84 | 99 | 425.135 | 441.106 | 3.557 | 128.6342 | 21.5463 | 0.9287668 | HQ15 | 128.6342 | 3.553 | 0.4861223 | 0.004 | 3.551 | 0.7291835 | 0.006 | 22.1875 | 8.226159 | 3.552073 | 0.001809437 | 0.012 | -0.5099495 | 0.9116096 | 0.6360754 | 0.2055291 | 0.9722446 | 0.02800124 | -0.6815741 | 0.005233871 | 0.001691172 | 0.008 | 0.02800124 | -0.6815741 | 3.550976 | 0.001422603 | 0.009 | -1.041668 | 2.346512 | 0.769367 | 0.1645326 | 0.7291835 | -0.3633403 | -0.3761223 | 0.006330645 | 0.001353837 | 0.006 | -0.3633403 | -0.3761223 | 0.007839059 | 0.007282475 |  | 0.004895463 | 0.9532405 | -0.7499409 | 0.8855591 | -0.2129125 |  |  | 0.5952951 | 0.07427397 | 0.008501737 | 0.001865627 | 0.009470409 | -0.1212973 | -0.01683388 |  | 0.001777153 | 0.00935332 | -0.2678593 | -0.1742126 | 0.006157898 | 0.001808257 | 0.009880709 | 0.03765416 | 0.1564949 | 0.005590879 | 0.001746726 | 0.01070405 |  |  | 1.033823 | 0.2268628 | 1.151615 | -0.1212973 | -0.01683388 | 0.8397336 | 0.2161043 | 1.137377 | -0.2678593 | -0.1742126 | 0.748809 | 0.2198865 | 1.201508 | 0.03765416 | 0.1564949 | 0.6798587 | 0.2124043 | 1.301627 |  |  | -0.4982617 | 0.2513792 | 1.29179 | 0.2584516 | 0.1493673 | -0.4311037 | 0.3049845 | 1.567825 | -0.1002563 | 0.1675515 | -0.1565604 | 0.3207385 | 1.993314 | 0.5726652 | 1.509862 | -0.1378464 | 0.3499064 | 2.017971 | 0.2758888 | 0.6433055
849 | 2023-07-27 09:39 | 2023-07-27 13:21 | 132049.9 | 75 | 99 | 416.893 | 440.998 | 3.556 | 126.1232 | 16.62702 | 0.9106367 | HQ15 | 126.1232 | 3.552 | 0.4862798 | 0.004 | 3.549 | 0.8509896 | 0.007 | 18.0625 | 7.260506 | 3.550786 | 0.002102315 | 0.014 | -0.5976964 | 1.766709 | 0.6867722 | 0.214713 | 1.09413 | -0.01587277 | -0.558113 | 0.005649194 | 0.001766169 |  | -0.01587277 | -0.558113 | 3.549403 | 0.001497528 | 0.01 | -1.943353 | 8.151108 | 0.8549113 |  | 0.6078497 | 0.3353141 | 0.2532425 | 0.007032258 | 0.001073975 | 0.005 | 0.3353141 | 0.2532425 | 0.008595845 | 0.004297922 | 0.006173448 |  | 1.184843 | -0.7981792 | 0.5924217 | -0.7981792 | 0.8509425 | -0.237606 | 0.4254712 | 0.237606 | 0.007913948 | 0.001958817 | 0.01049675 | 0.04175093 | -0.07843666 | 0.006187311 | 0.001856368 | 0.009510079 | 0.05086574 | -0.3272986 | 0.005771237 | 0.001849569 | 0.009611547 | 0.115828 | 0.3039814 | 0.005345568 | 0.001901535 | 0.01013026 | 0.1150956 | 0.03928282 | 1.090852 | 0.2700015 | 1.446862 | 0.04175093 | -0.07843666 | 0.8528534 | 0.2558801 | 1.310861 | 0.05086574 | -0.3272986 | 0.7955022 | 0.2549429 | 1.324847 | 0.115828 | 0.3039814 | 0.7368283 | 0.2621059 | 1.396346 | 0.1150956 | 0.03928282 | -0.5565845 | 0.2506787 | 1.314876 | 0.02512062 | -0.1790589 | -0.3948474 | 0.3179729 | 1.614859 | 0.2726902 | 0.05373665 | -0.2898058 | 0.4249759 | 2.669828 | 0.3915714 | 1.155473 | -0.1018952 | 0.4357205 | 2.31852 | 0.1758048 | -0.07299839
852 | 2023-08-02 11:04 | 2023-08-02 15:11 | 132321.7 | 73 | 99 | 415.747 | 440.68 | 3.553 | 119.2715 | 17.17047 | 0.8611663 | HQ15 | 119.2715 | 3.55 | 0.3878702 | 0.003 | 3.547 | 0.7757403 | 0.006 | 18 | 7.26161 | 3.54875 | 0.002042563 | 0.014 |  |  | 0.6620902 | 0.2283319 | 1.03432 | -0.09189011 | -0.6887315 | 0.005120968 | 0.001766044 | 0.008 | -0.09189011 | -0.6887315 | 3.547444 |  | 0.011 | -1.820218 | 7.393277 | 0.8310014 | 0.1512568 | 0.7757403 | -0.3640678 | 0.6026869 | 0.006427419 | 0.001169903 | 0.006 | -0.3640678 | 0.6026869 |  | 0.007402592 | 0.008128777 | 0.005495601 |  | -0.4858535 | 0.9002188 | -0.5979848 | 0.988529 | 0.2470527 | 0.6683122 | -0.7864297 | 0.008048595 | 0.001828581 | 0.008365865 | -0.2863418 | -0.5544956 | 0.00618016 | 0.001820554 |  | 0.2766298 | -0.4270897 | 0.005611369 | 0.001804632 | 0.008758459 | -0.101265 | -0.2555024 | 0.005594866 | 0.001681346 | 0.008441214 | -0.1713205 | -0.2270831 | 0.9787782 | 0.2223711 | 1.017361 | -0.2863418 | -0.5544956 | 0.7515605 | 0.221395 | 0.9920819 | 0.2766298 | -0.4270897 | 0.6823906 | 0.2194588 | 1.065104 | -0.101265 | -0.2555024 | 0.6803837 | 0.2044661 | 1.026524 | -0.1713205 | -0.2270831 | -0.5153297 | 0.2567351 | 1.194212 | -0.169007 | -0.2123906 | -0.3812325 | 0.3258348 | 1.64735 | 0.1733635 | 0.4348217 | -0.2310095 | 0.3536994 | 2.429228 | -0.151336 | 2.056621 | -0.1010626 | 0.4236069 | 2.71212 | 0.3283658 | 1.299692
854 | 2023-08-04 10:03 | 2023-08-04 14:29 | 132387.9 | 72 | 99 | 415.288 | 441.291 | 3.56 | 123.3905 | 18.9746 | 0.8909063 | HQ15 | 123.3905 | 3.555 |  |  | 3.553 | 0.9645852 | 0.007 | 20 | 7.259636 | 3.553423 | 0.001855667 | 0.011 | -0.5583491 | 1.031228 | 0.7406636 | 0.2310005 | 1.102383 | 0.07886767 | -0.5145654 | 0.005375 | 0.001676372 | 0.008 | 0.07886767 | -0.5145654 | 3.552169 | 0.001347818 | 0.009 | -1.448263 | 5.676797 | 0.9134666 | 0.160533 | 0.8267873 | 0.07376049 | 0.1173889 | 0.006629032 | 0.001164989 | 0.006 | 0.07376049 | 0.1173889 | 0.008609565 | 0.006380298 | 0.005820257 | 0.005224155 | 1.046569 | -0.2062732 | 0.775582 | -0.1496191 | 0.707504 | -0.5123349 | 0.6350425 | -0.1127517 | 0.008422376 | 0.001605238 | 0.008737352 | 0.2763898 | 0.5713227 | 0.006425842 | 0.001891826 | 0.009480268 | -0.3823253 | 0.1723923 | 0.005768346 | 0.001785186 | 0.008224684 | 0.08748499 | -0.3611461 | 0.005673893 | 0.001707715 | 0.008673708 | -0.004650073 | -0.456916 | 1.023815 | 0.195131 | 1.062103 | 0.2763898 | 0.5713227 | 0.7811182 | 0.2299682 | 1.152411 | -0.3823253 | 0.1723923 | 0.7011937 | 0.2170052 | 0.9997835 | 0.08748499 | -0.3611461 | 0.6897122 | 0.207588 | 1.054366 | -0.004650073 | -0.456916 | -0.4609 | 0.2731811 | 1.482472 | 0.2925115 | 0.1226917 | -0.4036532 | 0.341343 | 2.428623 | -0.4719643 | 2.138361 | -0.2619535 | 0.4034458 | 2.339824 | 0.1201387 | 0.2838219 | -0.1439268 | 0.3694637 | 2.512803 |  | 3.486229
855 | 2023-08-07 10:00 | 2023-08-07 13:47 | 132437.9 | 75 | 99 | 417.348 | 441.203 | 3.558 | 127.1049 | 17.56746 | 0.9177248 | HQ15 | 127.1049 | 3.554 | 0.5166736 | 0.004 | 3.55 | 1.033347 | 0.008 | 18.74583 | 8.226606 | 3.552746 | 0.001918371 | 0.011 | -0.7158301 | 1.170884 | 0.6901134 | 0.2306929 | 1.033347 | 0.1095522 | -0.4044147 | 0.005342742 | 0.001785986 | 0.008 | 0.1095522 | -0.4044147 | 3.551468 | 0.001494899 | 0.009 | -1.45048 | 4.331002 | 0.8552198 | 0.1618792 | 0.9041788 | 0.4005946 | 0.5610134 | 0.006620968 | 0.001253241 | 0.007 | 0.4005946 | 0.5610134
1990 | 2024-01-15 08:05 | 2024-01-15 16:39 | 135091.5 | 73 | 99 | 413.208 | 439.872 | 3.545 | 111.4879 | 14.91995 | 0.9056057 | HQ15 | 125.4264