## Sheet1
seg_num | t_start | t_end | mileage | soc_start | soc_end | volt_start | volt_end | volt_end_cell | cap | temp_ch | soh | car_identifier | cap_corr | volt_1 | dcr_1 | dV_1 | volt_10 | dcr_10 | dV_10 | temp_rest | curr_0 | rest_volt1_mean | rest_volt1_std | rest_volt1_range | rest_volt1_skew | rest_volt1_kurt | rest_dcr1_mean | rest_dcr1_std | rest_dcr1_range | rest_dcr1_skew | rest_dcr1_kurt | rest_dv1_mean | rest_dv1_std | rest_dv1_range | rest_dv1_skew | rest_dv1_kurt | rest_volt10_mean | rest_volt10_std | rest_volt10_range | rest_volt10_skew | rest_volt10_kurt | rest_dcr10_mean | rest_dcr10_std | rest_dcr10_range | rest_dcr10_skew | rest_dcr10_kurt | rest_dv10_mean | rest_dv10_std | rest_dv10_range | rest_dv10_skew | rest_dv10_kurt | vf001_mo | vf002_mo | vf003_mo | vf004_mo | zf001_mo | zf001_ph | zf002_mo | zf002_ph | zf003_mo | zf003_ph | zf004_mo | zf004_ph | vf001_mo_mean | vf001_mo_std | vf001_mo_range | vf001_mo_skew | vf001_mo_kurt | vf002_mo_mean | vf002_mo_std | vf002_mo_range | vf002_mo_skew | vf002_mo_kurt | vf003_mo_mean | vf003_mo_std | vf003_mo_range | vf003_mo_skew | vf003_mo_kurt | vf004_mo_mean | vf004_mo_std | vf004_mo_range | vf004_mo_skew | vf004_mo_kurt | zf001_mo_mean | zf001_mo_std | zf001_mo_range | zf001_mo_skew | zf001_mo_kurt | zf002_mo_mean | zf002_mo_std | zf002_mo_range | zf002_mo_skew | zf002_mo_kurt | zf003_mo_mean | zf003_mo_std | zf003_mo_range | zf003_mo_skew | zf003_mo_kurt | zf004_mo_mean | zf004_mo_std | zf004_mo_range | zf004_mo_skew | zf004_mo_kurt | zf001_ph_mean | zf001_ph_std | zf001_ph_range | zf001_ph_skew | zf001_ph_kurt | zf002_ph_mean | zf002_ph_std | zf002_ph_range | zf002_ph_skew | zf002_ph_kurt | zf003_ph_mean | zf003_ph_std | zf003_ph_range | zf003_ph_skew | zf003_ph_kurt | zf004_ph_mean | zf004_ph_std | zf004_ph_range | zf004_ph_skew | zf004_ph_kurt
5 | 2021-08-12 13:38 | 2021-08-12 14:24 | 23708.61 | 19 | 97 | 378.145 | 444.009 | 3.583 | 136.1807 | 43.85409 | 0.9832542 | HQ16 | 136.1807 | [6 empty] | 49.4125 | 64.9426
6 | 2021-08-13 23:25 | 2021-08-14 00:11 | 23954.71 | 23 | 100 | 384.709 | 441.792 | 3.565 | 134.2477 | 46.28023 | 0.9692978 | HQ16 | 134.2477 | 3.573 | 0.2874417 | 0.019 | 3.555 | 0.5597549 | 0.037 | 49.84167 | 65.97454 | 3.562581 | 0.008471526 | 0.026 | 0.01677801 | -1.853916 | 0.4318946 | 0.1287712 | 0.3933413 | 0.01390027 | -1.81866 | 0.02854839 | 0.008511821 | 0.026 | 0.01390027 | -1.81866 | 3.554298 | 0.001551185 | 0.009 | -0.6181891 | 0.7489032 | 0.5571929 | 0.03023991 | 0.1512851 | -0.1600773 | 0.0277343 | 0.03683065 | 0.001998869 | 0.01 | -0.1600773 | 0.0277343 | 0.04729114 | 0.03113775 | 0.02857531 | 0.02504877 | 0.7458185 | -0.5923215 | 0.5014474 | -0.5137481 |  | -0.3014211 | 0.3920962 | -0.1154787 | 0.04746183 | 0.002639027 | 0.01357423 | -0.4226919 | 0.3642152 | 0.03384621 | 0.002584409 | 0.01129657 | 0.078631 | -0.5781816 | 0.02938201 | 0.002367321 | 0.01346451 | -0.2399962 |  | 0.02739942 | 0.00223965 |  | -0.08373817 | 0.4977814 | 0.7485105 | 0.04161954 | 0.2140763 | -0.4226919 | 0.3642152 | 0.5450649 | 0.04161975 | 0.1819218 | 0.078631 | -0.5781816 |  | 0.0373416 | 0.2123862 | -0.2399962 |  |  | 0.03505794 | 0.2163572 | -0.08373817 | 0.4977814 | -0.5716384 | 0.04445273 | 0.2841395 | -0.210397 | 1.006675 | -0.4460201 | 0.06318424 | 0.3124142 | 0.1292895 | -0.1270001 | -0.2973013 | 0.06815246 | 0.3760873 | -0.1284134 | 0.6907945 | -0.1403604 | 0.06140048 | 0.2734514 | -0.1478098 | -0.6008405
8 | 2021-08-15 15:28 | 2021-08-15 16:09 | 24429.51 | 23 | 99 | 391.995 | 445.239 | 3.594 | 132.6956 | 45.99924 | 0.9580907 | HQ16 | 132.6956 | 3.571 | 0.3160825 | 0.023 |  | 0.3160825 | 0.023 | 49.22917 | 73.79703 |  | 0.001763824 | 0.009 |  |  | 0.3005665 | 0.03138053 | 0.1511699 |  |  | 0.02187097 | 0.00228343 | 0.011 |  |  |  | 0.001767405 | 0.009 | -0.4996764 | 0.1800883 | 0.3005665 | 0.03144425 | 0.1511699 | -0.3273091 | -0.3235051 | 0.02187097 | 0.002288066 | 0.011 | -0.3273091 | -0.3235051
11 | 2021-08-19 01:16 | 2021-08-19 02:07 | 25200.31 | 19 | 99 | 378.792 | 443.802 | 3.58 | 136.0956 | 41.15408 | 0.9529083 | HQ16 | 131.9778 | 3.566 | 0.4723654 | 0.014 | 3.557 | 0.7760288 | 0.023 | 45.91827 | 73.83966 | 3.561613 | 0.004982089 | 0.019 | -0.01088952 | -1.644058 | 0.5882799 | 0.167137 | 0.5735865 | -0.01010164 | -1.716539 | 0.01743548 | 0.004953618 | 0.017 | -0.01010164 | -1.716539 | 3.556863 |  | 0.009 | -1.170301 | 3.538251 | 0.7485467 | 0.04478792 | 0.2361827 | 0.2459098 | 0.302973 | 0.02218548 | 0.001327428 | 0.007 | 0.2459098 | 0.302973
17 | 2021-08-25 00:08 | 2021-08-25 01:10 | 26444.31 | 17 | 100 | 368.161 | 443.105 | 3.576 | 132.484 | 28.4443 | 0.9565633 | HQ16 | 132.484 | 3.562 | 0.5383136 | 0.014 | 3.557 | 0.7305684 | 0.019 | 23.63068 | 26.00091 | 3.55906 | 0.003751433 | 0.019 | -0.06384128 | -1.087203 | 0.5524226 | 0.1419354 | 0.6536665 |  | -1.247487 | 0.01436694 | 0.003691334 | 0.017 |  | -1.247487 | 3.555758 | 0.001782348 | 0.012 | -0.6343224 | 2.281333 | 0.6794038 | 0.06573098 | 0.3845097 | 0.4598918 |  | 0.01766935 | 0.001709475 | 0.01 | 0.4598918
21 | 2021-08-28 00:04 | 2021-08-28 01:03 | 27300.31 | 13 | 100 | 374.428 | 441.595 | 3.562 | 133.3298 | 28.69929 | 0.9626704 | HQ16 | 133.3298 | 3.565 | 0.4611012 | 0.012 | 3.548 | 1.114328 | 0.029 | 23.69643 | 26.02466 | 3.555968 | 0.009438002 | 0.038 | 0.1443806 | -1.56568 | 0.7347251 |  |  | -0.06561688 | -1.746155 | 0.01912097 | 0.009328545 | 0.032 | -0.06561688 | -1.746155 | 3.546887 | 0.001702269 | 0.011 | -0.01189216 | 0.8085039 | 1.08365 | 0.06369347 | 0.3458259 | 0.2278308 | -0.004514358 | 0.02820161 | 0.001657601 | 0.009 | 0.2278308 | -0.004514358 | 0.03661143 | 0.02290619 | 0.0237233 | 0.02072784 | 1.439784 | -0.9589637 | 1.176027 | -0.8192037 | 0.7820083 | -0.4521003 | 0.7752887 | -0.1169189 | 0.0323719 |  |  | 0.4022555 | 0.5825872 | 0.01928928 | 0.004006025 | 0.02452199 |  |  | 0.01963569 | 0.002557824 | 0.01223564 | 0.30619 | -0.510369 | 0.01711535 |  | 0.0105091 | -0.186877 | -0.1222239 | 1.27306 | 0.2519548 | 1.427415 | 0.4022555 | 0.5825872 | 0.9903314 | 0.2056734 | 1.258984 |  |  | 0.6472654 | 0.08431539 | 0.4033321 | 0.30619 | -0.510369 | 0.6401697 | 0.07326485 | 0.3930744 | -0.186877 | -0.1222239 | -0.7505741 | 0.230072 | 1.235956 |  | 1.11301 | -0.8374758 | 0.1238755 | 0.6862642 |  | 0.6411059 | -0.4313506 | 0.1514362 | 0.8679766 |  |  | -0.1512134 | 0.1391732 | 0.8829518
22 | 2021-08-29 00:07 | 2021-08-29 01:19 | 27576.01 | 18 | 100 | 377.918 | 442.39 | 3.568 | 131.8191 | 24.09462 | 0.9517628 | HQ16 | 131.8191 | 3.562 | 0.2098365 | 0.006 | 3.556 | 0.419673 | 0.012 | 23.6875 | 28.59742 | 3.559617 | 0.003437474 | 0.018 | -0.02502211 | -1.067805 | 0.2813332 | 0.1166197 | 0.419673 | 0.03164852 | -1.447769 | 0.008044355 | 0.003334589 | 0.012 | 0.03164852 | -1.447769 | 3.556548 | 0.00148901 | 0.011 | -1.049016 |  | 0.3886488 | 0.04681684 | 0.2098365 | 0.07978874 | -0.5156123 | 0.0111129 | 0.001338666 | 0.006 | 0.07978874 | -0.5156123
24 | 2021-08-31 00:05 | 2021-08-31 00:51 | 28065.51 | 23 | 100 | 395.032 | 442.303 | 3.567 | 132.0346 | 28.0065 | 0.9533185 | HQ16 | 132.0346 | 3.559 | 0.2799021 | 0.008 | 3.555 | 0.4198531 | 0.012 | 24.31818 | 28.57785 | 3.557375 | 0.00367513 | 0.017 | 0.0645283 | -1.115606 | 0.3353464 | 0.1275027 | 0.5248164 |  | -1.194016 | 0.009584677 | 0.003644208 | 0.015 |  | -1.194016 | 3.554177 | 0.00164316 | 0.01 | -0.4460042 | 1.266473 | 0.4472226 | 0.06443096 | 0.3148898 | 0.2153544 | -0.303047 | 0.01278226 | 0.001841529 | 0.009 | 0.2153544 | -0.303047
25 | 2021-09-01 02:00 | 2021-09-01 02:44 | 28359.91 | 23 | 99 | 394.399 | 442.883 | 3.571 | 134.6171 | 31.14074 | 0.9719643 | HQ16 | 134.6171 | 3.558 | 0.4462722 | 0.013 | 3.551 | 0.6865726 | 0.02 | 26.09091 | 28.58264 | 3.554984 | 0.003523165 | 0.017 | -0.03804565 | -1.179461 | 0.5716825 | 0.1163665 | 0.4462722 | -0.01540764 | -1.400932 | 0.01665323 | 0.003389778 | 0.013 | -0.01540764 | -1.400932 | 3.551887 | 0.001624055 | 0.011 | -0.5554598 | 1.994706 | 0.6779905 | 0.04624871 | 0.2403004 | 0.001267239 | 0.01203617 | 0.01975 | 0.001347234 | 0.007 | 0.001267239 | 0.01203617
26 | 2021-09-02 00:10 | 2021-09-02 01:03 | 28619.81 | 26 | 100 | 386.115 | 443.525 | 3.579 | 132.0226 | 27.18633 | 0.9532318 | HQ16 | 132.0226 | 3.564 |  | 0.015 | 3.556 | 1.228217 | 0.023 | 22.74432 | 27.04117 | 3.559798 | 0.003462886 | 0.017 | -0.0197054 | -1.16059 | 0.9086736 | 0.1781804 | 0.6408087 | -0.0003364714 | -1.350176 | 0.01701613 | 0.003336666 | 0.012 | -0.0003364714 | -1.350176 | 3.556798 | 0.001705943 | 0.011 | -0.009114265 | 1.492352 | 1.068876 | 0.07643056 | 0.3738051 | 0.1234654 | -0.4447606 | 0.02001613 | 0.001431265 | 0.007 | 0.1234654 | -0.4447606
29 | 2021-09-05 00:58 | 2021-09-05 01:41 | 29360.11 | 18 | 100 | 388.006 | 440.903 | 3.556 | 130.775 | 33.95608 | 0.9442239 | HQ16 | 130.775 | 3.551 | 0.1747519 | 0.005 | 3.549 | 0.2446527 | 0.007 | 29.16146 | 28.57382 | 3.549109 | 0.002913087 | 0.014 | -0.0828694 | -0.9211429 | 0.2292914 | 0.09416833 | 0.3495039 | -0.02455309 | -1.295783 | 0.006560484 | 0.002694343 | 0.01 | -0.02455309 | -1.295783 | 3.546734 | 0.001638505 | 0.01 | -0.44149 | 0.9568883 | 0.3122986 | 0.04450956 | 0.2097023 | -0.5015348 | 0.02374457 | 0.008935484 | 0.001273507 | 0.006 | -0.5015348 | 0.02374457
30 | 2021-09-06 01:04 | 2021-09-06 02:00 | 29604.41 | 28 | 100 | 385.779 | 442.07 | 3.565 | 128.677 | 26.11063 | 0.9290761 | HQ16 | 128.677 | 3.572 | 0.4455993 | 0.024 | 3.551 | 0.8354987 | 0.045 | 22.89286 | 53.09278 | 3.560077 | 0.009927173 | 0.032 | 0.02509975 | -1.860845 | 0.6404741 | 0.183732 | 0.5198659 | 0.0200453 | -1.886655 | 0.03449597 | 0.009895813 | 0.028 | 0.0200453 | -1.886655 | 3.550363 | 0.001688482 | 0.011 | -0.7839748 | 2.061923 | 0.8208251 | 0.03654553 | 0.1670997 | -0.05732845 | -0.4924762 | 0.04420968 | 0.001968344 | 0.009 | -0.05732845 | -0.4924762 | 0.0537343 | 0.04362106 | 0.03745164 | 0.03217457 | 1.01112 | -0.6406563 | 0.8342719 | -0.4292669 | 0.7054584 | -0.272709 | 0.6153626 | -0.145016 | 0.05499356 | 0.002740726 | 0.01635445 | -0.2000808 | 0.7962002 | 0.0394262 | 0.002437046 | 0.01029529 | -0.05180086 | -0.7177388 | 0.03524332 | 0.002544767 | 0.0131197 | 0.002933157 | -0.2602628 | 0.03335082 | 0.002198181 | 0.01180151 | 0.007951914 | 0.06956856 | 1.034816 | 0.05157232 | 0.3077421 | -0.2000808 | 0.7962002 | 0.7540433 | 0.04660956 | 0.196902 | -0.05180086 | -0.7177388 | 0.6638613 | 0.04793454 | 0.2471294 | 0.002933157 | -0.2602628 | 0.6378594 | 0.04204185 | 0.2257127 | 0.007951914 | 0.06956856 | -0.6056493 | 0.03762995 | 0.186534 | 0.0293239 | -0.09387979 | -0.4290887 | 0.04707032 | 0.2954651 | 0.2251962 | 0.7472735 | -0.2544602 | 0.05395227 | 0.3133584 | 0.1111657 | 0.5085373 | -0.1319543 | 0.05941801 | 0.2712213 | -0.2258505 | -0.4725275
31 | 2021-09-06 22:58 | 2021-09-06 23:40 | 29901.31 | 17 | 100 | 387.516 | 440.817 | 3.556 | 131.1892 | 36.27307 | 0.9472142 | HQ16 | 131.1892 | 3.552 | 0.1479182 | 0.004 | 3.546 | 0.3697956 | 0.01 | 31.22396 | 26.02046 | 3.548843 | 0.003487901 | 0.016 | -0.002348642 | -1.015228 | 0.226798 | 0.1181784 | 0.4067752 | 0.06270182 | -1.505827 | 0.006133065 | 0.003195777 | 0.011 | 0.06270182 | -1.505827 | 3.545895 | 0.00176146 | 0.01 | -0.3822614 | 0.8091022 | 0.3357983 | 0.04891295 | 0.2588569 | -0.2361326 | -0.2273131 | 0.009080645 | 0.001322702 | 0.007 | -0.2361326 | -0.2273131
36 | 2021-09-14 00:05 | 2021-09-14 00:47 | 31057.31 | 26 | 99 | 374.083 | 445.393 | 3.593 | 132.7756 | 31.28671 | 0.9586689 | HQ16 | 132.7756 | 3.564 | 0.5390637 | 0.029 | 3.554 | 0.7249478 | 0.039 | 26.78125 | 54.58332 | 3.558036 | 0.004853595 | 0.023 | 0.1038599 | -1.247241 | 0.6290826 | 0.08867379 | 0.3345913 | 0.003750151 | -1.387179 | 0.03384274 | 0.004770382 | 0.018 | 0.003750151 | -1.387179 | 3.553694 | 0.0018618 |  | -0.5178848 | 1.888001 | 0.7098072 | 0.03628714 | 0.1672956 | 0.1614851 | -0.518638 | 0.03818548 | 0.001952138 | 0.009 | 0.1614851 | -0.518638
37 | 2021-09-15 00:07 | 2021-09-15 00:50 | 31326.41 | 19 | 100 | 387.574 | 442.004 | 3.567 | 131.2348 | 31.1405 | 0.947544 | HQ16 | 131.2348 | 3.562 | 0.1796608 | 0.005 | 3.549 | 0.6467788 | 0.018 | 27.22083 | 59.7978 | 3.554819 | 0.006368837 | 0.025 | 0.0698376 | -1.596265 | 0.3496141 | 0.2225002 | 0.682711 | 0.0180479 | -1.811726 | 0.009729839 | 0.006192231 | 0.019 | 0.0180479 | -1.811726 | 3.548798 | 0.001752953 | 0.012 | -0.6157452 | 1.679836 | 0.5659315 | 0.05335997 | 0.2874573 | 0.0009462177 | 0.248507 | 0.01575 | 0.00148502 | 0.008 | 0.0009462177 | 0.248507 | 0.03052366 | 0.01721327 | 0.01230066 | 0.01052156 |  | -0.8575178 |  | -0.7897913 |  | -0.4589312 |  |  | 0.02733334 | 0.002554916 | 0.01367931 | -0.2210421 | 0.1643972 | 0.01486385 | 0.002014175 | 0.008817355 | -0.02546843 | -0.5560451 | 0.01141686 | 0.001908849 | 0.008793214 | -0.2279848 | -0.2664542 | 0.01005669 | 0.002162132 | 0.009761555 | 0.2431099 | -0.5007956 |  |  |  | -0.2210421 | 0.1643972 |  |  |  | -0.02546843 | -0.5560451 |  |  |  | -0.2279848 | -0.2664542 |  |  |  | 0.2431099 | -0.5007956 |  | 0.07624174 | 0.393796 | 0.05078266 | 0.1314712 | -0.7944128 | 0.1265119 | 0.6788468 | 0.111533 | 0.04536488 | -0.4978801 | 0.1898708 | 1.007522 | 0.225478 | 0.474314 |  | 0.1878771 | 0.8578417 | -0.3407151 | -0.3396619
40 | 2021-09-17 00:10 | 2021-09-17 01:04 | 31817.21 | 14 | 99 | 364.985 | 443.848 | 3.58 | 132.1521 | 29.13327 | 0.9541668 | HQ16 | 132.1521 | 3.567 | 0.4542486 | 0.013 | 3.554 | 0.9084973 | 0.026 | 26.20833 | 59.77654 | 3.5595 | 0.007612583 | 0.027 | 0.03380587 | -1.738195 | 0.6960262 | 0.2624872 | 0.8036707 | 0.01789233 | -1.831788 | 0.01991935 | 0.007512038 | 0.023 | 0.01789233 | -1.831788 | 3.552169 | 0.001770222 | 0.011 | -0.8154622 | 1.700842 | 0.952175 | 0.05837179 | 0.2795376 | 0.4141121 | -0.1805555 | 0.02725 | 0.001670524 | 0.008 | 0.4141121 | -0.1805555
42 | 2021-09-19 01:49 | 2021-09-19 02:33 | 32203.11 | 17 | 99 | 386.552 | 442.569 | 3.57 | 132.4612 | 33.12837 | 0.9563982 | HQ16 | 132.4612 | 3.557 | 0.4387771 | 0.013 | 3.547 | 0.776298 | 0.023 | 28.27841 | 29.62708 | 3.551145 | 0.003867635 | 0.018 |  | -0.9318956 | 0.6061766 | 0.1251072 | 0.4725292 |  | -1.120878 | 0.01795968 | 0.003706651 | 0.014 |  | -1.120878 | 3.548315 | 0.001726724 | 0.011 | -1.019027 | 2.685885 | 0.7017167 | 0.05258422 | 0.2362646 | 0.1200544 | -0.4561543 | 0.02079032 | 0.001557955 | 0.007 | 0.1200544 | -0.4561543
44 | 2021-09-21 01:33 | 2021-09-21 02:21 | 32635.91 | 20 | 99 | 372.486 | 443.725 | 3.579 | 132.5231 | 27.0094 | 0.9568452 | HQ16 | 132.5231 | 3.565 | 0.5176065 | 0.014 |  |  | 0.048 | 23.81731 | 27.03619 | 3.548379 |  |  | 0.006046019 | -1.962316 |  |  |  | 0.01915565 | -1.962325 | 0.03004839 |  |  | 0.01915565 | -1.962325 |  | 0.001689103 | 0.01 | -0.7086478 | 1.957694 |  | 0.08271936 | 0.4066908 | 0.1854815 | -0.3246565 | 0.04595161 | 0.002237358 | 0.011 | 0.1854815 | -0.3246565 | 0.03417424 | 0.02202344 | 0.01617775 | 0.01827619 | 1.030285 | -0.7008842 | 0.825569 | -0.6935399 | 0.6775661 | -0.3001746 | 0.7776961 | -0.1089445 | 0.03491763 | 0.002724884 | 0.01345411 | 0.1034929 | -0.4473604 | 0.02138667 | 0.003902418 | 0.02034682 | 0.1316889 | -0.3075385 | 0.01816292 | 0.001996749 | 0.01005322 | 0.415327 | -0.07648065 | 0.01673264 |  | 0.01127665 | 0.5105232 | -0.2657865 | 1.052697 | 0.08214981 | 0.4056145 | 0.1034929 | -0.4473604 | 0.8016992 | 0.1462858 | 0.7627195 | 0.1316889 | -0.3075385 | 0.7607099 | 0.08362899 | 0.4210547 | 0.415327 | -0.07648065 | 0.7120142 | 0.1082353 | 0.4798488 | 0.5105232 | -0.2657865 | -0.6823987 | 0.1911029 | 0.891236 | -0.09416328 | -0.4949328 | -0.5037907 | 0.127873 | 0.7071092 |  | 0.4246268 | -0.3444804 | 0.09376181 | 0.414463 | 0.1087485 |  | -0.1613269 | 0.08742193 | 0.4948556 |  | -0.102015
45 | 2021-09-22 03:17 | 2021-09-22 03:58 | 32843.61 | 39 | 99 | 384.931 | 445.672 | 3.594 | 131.5973 | 24.63622 | 0.9501609 | HQ16 | 131.5973 | 3.569 | 0.4577691 | 0.025 | 3.554 | 0.7324306 | 0.04 | 23.3375 | 55.68451 | 3.56006 | 0.007294303 | 0.026 | 0.02328643 | -1.759141 | 0.6238211 | 0.1326246 | 0.4028368 | 0.002880924 | -1.801645 | 0.03406855 | 0.007242988 | 0.022 | 0.002880924 | -1.801645 | 3.553032 | 0.001719971 | 0.011 | -0.6256037 | 1.739594 | 0.7525133 | 0.03162216 | 0.1281753 | -0.2384302 | -0.7396943 | 0.04109677 | 0.001726971 | 0.007 | -0.2384302 | -0.7396943
46 | 2021-09-23 00:55 | 2021-09-23 01:23 | 32964.11 | 62 | 97 | 403.166 | 444.489 | 3.587 | 126.2054 | 24.49665 | 0.9529083 | HQ16 | 131.9778 | [6 empty] | 22.87216 | 54.61264
48 | 2021-09-25 02:20 | 2021-09-25 03:11 | 33358.31 | 23 | 100 | 384.712 | 443.176 | 3.577 | 130.5266 | 24.95222 | 0.9424301 | HQ16 | 130.5266 | 3.567 | 0.1922237 | 0.01 | 3.556 | 0.4036697 | 0.021 | 23.65625 | 51.96861 | 3.561327 | 0.005930961 | 0.022 | 0.006944759 | -1.626375 | 0.2436125 | 0.1118612 | 0.3844473 | 0.0270806 | -1.767038 | 0.01267339 | 0.005819326 | 0.02 | 0.0270806 | -1.767038 | 3.555702 | 0.001715448 | 0.01 | -1.204262 | 2.115019 | 0.3517383 | 0.02991803 | 0.1537789 | 0.05475649 | -0.1607617 | 0.01829839 | 0.001556418 | 0.008 | 0.05475649 | -0.1607617
50 | 2021-09-27 01:09 | 2021-09-27 01:58 | 33829.61 | 48 | 100 | 388.339 | 442.597 | 3.57 | 130.2336 | 21.93622 | 0.9403148 | HQ16 | 130.2336 | 3.578 | 0.4028419 | 0.022 | 3.555 | 0.8239948 | 0.045 | 21.075 | 54.57037 | 3.56469 | 0.0117182 | 0.034 | 0.01795484 | -1.914359 | 0.620728 | 0.2149808 | 0.6042629 | -0.01414989 | -1.897406 | 0.03389919 | 0.01174053 | 0.033 | -0.01414989 | -1.897406 | 3.553145 | 0.00161141 | 0.01 | -0.6427552 | 1.167434 | 0.8321167 | 0.03361837 | 0.164799 | 0.2036093 | -0.2719824 | 0.04544355 | 0.001835966 | 0.009 | 0.2036093 | -0.2719824 |  | 0.04392843 | 0.03668336 | 0.03276115 | 1.132099 | -0.6008666 | 0.8104388 | -0.5857136 | 0.676774 | -0.3666768 | 0.6042637 | -0.1971722 |  | 0.002617858 | 0.01090011 | 0.177534 | -0.755051 | 0.04229939 | 0.002081647 | 0.009634508 | -0.005755108 |  | 0.03526823 | 0.002398714 | 0.01195764 | -0.3721345 | -0.3340895 | 0.03204908 | 0.002628185 | 0.0133388 | -0.0482907 | -0.1132535 | 1.110159 | 0.04828514 | 0.2010472 | 0.177534 | -0.755051 | 0.7803846 | 0.03840445 | 0.1777477 | -0.005755108 |  | 0.6506661 | 0.04425405 | 0.2206074 | -0.3721345 | -0.3340895 | 0.5911299 | 0.0484756 | 0.2460278 | -0.0482907 | -0.1132535 | -0.6458047 | 0.0371119 | 0.2034465 | 0.1369966 | 0.3870498 | -0.4996251 | 0.04786858 | 0.2646308 | 0.04900405 | 0.1225675 | -0.336153 | 0.06075903 | 0.2797653 | -0.109684 | -0.5841808 | -0.185722 | 0.072448 | 0.3745079 | -0.202083 | -0.08487185
53 | 2021-09-30 02:28 | 2021-09-30 03:21 | 34385.61 | 22 | 99 | 379.685 | 444.434 | 3.585 | 132.7585 | 26.58687 | 0.9585451 | HQ16 | 132.7585 | 3.573 | 0.299508 | 0.012 | 3.554 | 0.773729 | 0.031 | 23.20536 | 54.61524 | 3.561661 | 0.008600807 | 0.028 | 0.04230031 | -1.799742 | 0.561175 | 0.2128054 | 0.648934 | 0.04066104 | -1.854322 | 0.02248387 | 0.008526201 | 0.026 | 0.04066104 | -1.854322 | 3.553323 | 0.00170865 | 0.01 | -0.5560535 | 0.7989602 | 0.7693008 | 0.04941306 | 0.274549 | -0.03696048 | 0.6185602 | 0.03082258 | 0.001979769 | 0.011 | -0.03696048 | 0.6185602 | 0.04785118 | 0.02724167 | 0.0275729 | 0.02135162 | 1.767993 | -0.8509978 | 1.006518 | -0.5355829 | 1.018756 | -0.3442768 | 0.7888941 | -0.3478327 | 0.04441872 | 0.002781106 | 0.01300047 | 0.5048945 | 0.03389269 | 0.02562649 | 0.002195622 | 0.01388579 | -0.1813777 | 0.3356794 | 0.02591116 | 0.00233513 | 0.01211374 | -0.2294432 | 0.1702794 | 0.02343768 | 0.002180626 | 0.0141978 | 0.008598322 |  | 1.641171 | 0.1027556 | 0.4803381 | 0.5048945 | 0.03389269 | 0.9468409 | 0.08112329 | 0.5130484 | -0.1813777 | 0.3356794 | 0.9573587 | 0.08627776 | 0.4475754 | -0.2294432 | 0.1702794 | 0.8659691 | 0.0805692 | 0.5245767 | 0.008598322 |  | -0.8269306 | 0.04136969 | 0.2228663 | 0.01752726 | 0.006977225 | -0.530905 | 0.0757267 | 0.36567 | -0.06983326 | -0.2032402 | -0.2628667 | 0.07933769 | 0.4054747 | 0.2961116 | -0.08069708 | -0.2796248 | 0.08398345 |  |  | 0.8650329
55 | 2021-10-01 13:13 | 2021-10-01 13:59 | 34655.71 | 38 | 99 | 389.678 | 445.603 | 3.595 | 131.9147 | 24.72364 | 0.952453 | HQ16 | 131.9147 | 3.567 | 0.5076863 | 0.028 | 3.549 | 0.8340561 | 0.046 | 22.83173 | 54.58136 |  | 0.008208813 | 0.029 | 0.01819582 | -1.803648 | 0.6449897 | 0.1484216 | 0.4532913 | 0.005384612 | -1.829554 | 0.03557258 | 0.008185772 | 0.025 | 0.005384612 | -1.829554 | 3.550032 | 0.001729399 | 0.011 | -0.8748593 | 2.930434 | 0.7894581 | 0.03353682 | 0.1631849 | -0.2176395 | -0.6607394 | 0.04354032 | 0.001849628 | 0.009 | -0.2176395 | -0.6607394
57 | 2021-10-03 00:49 | 2021-10-03 02:01 | 35137.61 | 21 | 100 | 371.904 | 442.834 | 3.572 | 130.7027 | 24.42845 | 0.943702 | HQ16 | 130.7027 | 3.572 | 0.3662932 | 0.02 | 3.554 | 0.695957 | 0.038 | 22.05804 | 54.60904 | 3.562899 | 0.008590193 | 0.029 | 0.01373604 | -1.807009 | 0.4786181 | 0.1557045 | 0.4395518 | 0.01991181 | -1.882149 | 0.02613306 | 0.008501633 | 0.024 | 0.01991181 | -1.882149 | 3.554556 | 0.001804702 | 0.011 | -1.168428 | 3.074294 | 0.6314126 | 0.03111115 | 0.1465173 | 0.07251051 | -0.2648273 | 0.03447581 | 0.001698702 | 0.008 | 0.07251051 | -0.2648273 | 0.04770745 | 0.03254097 | 0.03019933 | 0.02951415 |  | -0.4553169 |  | -0.5228801 |  | -0.2137985 |  | -0.1181449 | 0.04636081 | 0.002585847 | 0.01194782 | 0.3176883 | -0.4432583 | 0.03106621 | 0.002062306 | 0.01124574 | 0.02786734 | 0.1614882 | 0.02732336 | 0.001940256 | 0.0101892 |  | 0.3550802 | 0.02546566 | 0.002086092 | 0.008982053 | 0.1184131 | -0.5402663 |  |  |  | 0.3176883 | -0.4432583 |  |  |  | 0.02786734 | 0.1614882 |  |  |  |  | 0.3550802 |  |  |  | 0.1184131 | -0.5402663 |  | 0.04564806 | 0.2782548 |  | 0.7533241 | -0.4850915 | 0.05979283 | 0.3570559 | 0.1411233 | 0.4676354 | -0.2326251 | 0.07298363 | 0.386304 | 0.09542648 | -0.1943851 | -0.1324456 | 0.07653194 | 0.3615558 | -0.04999366 | -0.3473688
62 | 2021-10-08 01:39 | 2021-10-08 02:30 | 35963.21 | 22 | 99 | 388.416 | 443.583 | 3.578 | 131.8741 | 22.60714 | 0.9521597 | HQ16 | 131.8741 | 3.567 | 0.3952428 | 0.011 | 3.556 | 0.7904855 | 0.022 | 24 | 28.60165 | 3.560944 | 0.00602868 | 0.022 | 0.0115188 | -1.698907 | 0.5870688 | 0.2145851 | 0.6826921 | 0.01959718 | -1.785085 | 0.01633871 | 0.005972118 | 0.019 | 0.01959718 | -1.785085 | 3.555161 | 0.001553318 | 0.01 | -1.173236 | 3.501871 | 0.7948321 | 0.05471198 | 0.3233805 | 0.08727029 | 0.5330685 | 0.02212097 | 0.001522689 | 0.009 | 0.08727029 | 0.5330685
63 | 2021-10-09 00:28 | 2021-10-09 01:41 | 36226.51 | 18 | 100 | 376.126 | 441.964 | 3.566 | 132.3656 | 22.6611 | 0.9557081 | HQ16 | 132.3656 | 3.569 | 0.5181002 | 0.014 | 3.553 |  | 0.03 | 22.125 | 55.6218 | 3.559992 | 0.007583272 | 0.026 | -0.002642685 | -1.783509 |  | 0.2777436 | 0.8511646 | 0.003210687 | -1.865344 | 0.02235484 | 0.007505133 | 0.023 | 0.003210687 | -1.865344 | 3.552645 | 0.001753944 | 0.011 | -1.160339 | 2.90295 |  | 0.0548255 | 0.2960573 | 0.04053911 | 0.04938778 | 0.02970161 | 0.001481484 | 0.008 | 0.04053911 | 0.04938778 | 0.04128437 | 0.02508415 | 0.0242611 | 0.02403716 | 1.519705 | -0.7165726 | 0.9554038 | -0.6091313 | 0.8965264 | -0.308126 | 0.9155592 | -0.09575527 | 0.03853002 |  | 0.01077749 | 0.01256212 | -0.5880157 | 0.025801 | 0.00210345 | 0.01021053 | -0.1371203 | 0.07707291 | 0.02328671 | 0.00214523 | 0.009273656 | -0.1930722 | -0.4047184 | 0.02155067 | 0.001986846 | 0.009698136 | 0.2137653 | -0.1005931 | 1.418315 | 0.08420345 | 0.3967264 | 0.01256212 | -0.5880157 | 0.9827069 | 0.0801161 | 0.3888981 | -0.1371203 | 0.07707291 | 0.8605194 | 0.07927322 | 0.3426917 | -0.1930722 | -0.4047184 | 0.8208504 | 0.07567763 | 0.3693954 | 0.2137653 | -0.1005931 | -0.6498238 | 0.05243428 | 0.26777 | 0.1146756 | 0.1980332 | -0.488056 | 0.08602273 | 0.4472801 | -0.1404901 | -0.1633351 | -0.282122 | 0.09063242 | 0.435535 | -0.04636255 | -0.3550323 | -0.1401495 | 0.08415651 | 0.3634628 | -0.01198039 | -0.6511002
94 | 2022-02-11 23:28 | 2022-02-12 00:21 | 41386.91 | 39 | 99 | 386.436 | 443.848 | 3.58 | 132.5407 | 16.55083 | 0.9569725 | HQ16 | 132.5407 | 3.566 | 0.5033773 | 0.014 | 3.558 | 0.7910215 | 0.022 | 20.375 | 27.01465 | 3.561157 | 0.004769533 | 0.018 | 0.03623331 | -1.496322 | 0.6566233 | 0.1661759 | 0.5393329 | -0.03753639 | -1.687972 | 0.0182621 | 0.004621707 | 0.015 | -0.03753639 | -1.687972 | 3.556742 | 0.001652153 | 0.009 | -0.3810161 | 0.4526982 | 0.8153785 | 0.04481669 | 0.1797776 | -0.2086846 | -0.5839654 | 0.02267742 | 0.001246448 | 0.005 | -0.2086846 | -0.5839654
95 | 2022-02-13 01:13 | 2022-02-13 02:17 | 41564.31 | 31 | 100 | 393.596 | 445.099 | 3.59 | 124.7377 | 12.8734 | 0.9428541 | HQ16 | 130.5853 | 3.575 | 0.3925987 | 0.015 |  | 0.6805043 | 0.026 | 16.61932 | 42.65239 |  | 0.005575833 | 0.02 | 0.04412116 | -1.624237 | 0.5745449 | 0.1440267 | 0.4711184 | -0.006178655 | -1.698539 | 0.02195161 | 0.005502822 | 0.018 | -0.006178655 | -1.698539 |  | 0.001681945 | 0.009 | 0.1115398 | 0.3168985 | 0.7121655 | 0.04172186 | 0.209386 | -0.362609 | 0.0830562 | 0.02720968 | 0.001594065 | 0.008 | -0.362609 | 0.0830562
99 | 2022-02-17 23:41 | 2022-02-18 00:33 | 42287.81 | 32 | 99 | 394.294 | 443.808 | 3.58 | 130.6296 | 19.22963 | 0.9431737 | HQ16 | 130.6296 | 3.567 | 0.4462148 | 0.013 | 3.558 | 0.7551327 | 0.022 | 23.5 | 28.58744 | 3.561137 | 0.004652864 | 0.019 | 0.02090991 | -1.50006 | 0.6164518 | 0.1560236 | 0.5835117 | 0.02613391 | -1.642758 | 0.01795968 | 0.004545584 | 0.017 | 0.02613391 | -1.642758 | 3.556815 | 0.001634819 | 0.009 | -0.1726408 | 0.1441287 | 0.764821 | 0.0498195 | 0.2402695 | 0.09403134 | -0.4489167 | 0.02228226 | 0.001451439 | 0.007 | 0.09403134 | -0.4489167
101 | 2022-02-19 23:40 | 2022-02-20 00:28 | 42778.61 | 20 | 95 | 388.871 | 445.296 | 3.593 | 133.1441 | 21.17002 | 0.9613293 | HQ16 | 133.1441 | [6 empty] | 25.8875 | 67.57193
102 | 2022-02-25 11:25 | 2022-02-25 12:22 | 43000.61 | 35 | 100 | 392.505 | 443.432 | 3.577 | 125.8958 | 12.91848 | 0.9089947 | HQ16 | 125.8958 | 3.567 |  | 0.01 | 3.555 |  | 0.022 | 17.8125 | 53.07919 | 3.561282 | 0.006654651 | 0.022 | 0.009725365 | -1.712197 |  | 0.1230471 | 0.358297 | -0.002350084 | -1.859244 | 0.01478226 | 0.006525019 | 0.019 | -0.002350084 | -1.859244 | 3.554903 | 0.001787124 | 0.01 | -0.3472245 | 0.2621185 |  | 0.02445036 | 0.1320042 | -0.03249887 | 0.1610406 | 0.02116129 | 0.001296569 | 0.007 | -0.03249887 | 0.1610406
106 | 2022-03-03 23:27 | 2022-03-04 00:21 | 43741.51 | 18 | 100 | 384.811 | 441.831 | 3.564 | 131.4985 | 22.43712 | 0.9494477 | HQ16 | 131.4985 | 3.56 | 0.1399803 | 0.004 | 3.552 | 0.4199408 | 0.012 | 24.43229 | 28.583 | 3.555722 |  | 0.019 |  |  | 0.2600641 | 0.124113 | 0.4549358 | 0.003452525 | -1.617378 | 0.007431452 | 0.003546587 | 0.013 | 0.003452525 | -1.617378 | 3.552387 | 0.001815514 | 0.012 | -0.469504 | 1.560673 | 0.3767614 | 0.04188698 | 0.2099704 | -0.2013164 | -0.2725718 | 0.01076613 | 0.00119694 | 0.006 | -0.2013164 | -0.2725718
110 | 2022-03-06 23:46 | 2022-03-07 00:24 | 44425.71 | 51 | 100 | 401.771 | 443.515 | 3.579 | 127.773 | 22.00768 | 0.9225487 | HQ16 | 127.773 | 3.57 | 0.1633352 | 0.009 | 3.545 | 0.617044 | 0.034 | 22.11607 | 55.6537 | 3.556532 |  | 0.034 | 0.007210287 | -1.923312 | 0.366626 |  | 0.562599 | 0.008699875 | -1.961706 | 0.02020161 | 0.01190854 | 0.031 | 0.008699875 | -1.961706 | 3.544726 |  | 0.01 | -0.4686269 | 1.097328 | 0.5808937 | 0.02723443 | 0.1270385 | 0.4555364 |  | 0.03200806 | 0.001500656 | 0.007 | 0.4555364 |  | 0.04180693 | 0.02202733 | 0.02062578 | 0.01795738 | 8.799741 | -0.7993936 | 4.579764 | -0.684964 | 4.272094 | -0.3469109 | 3.718336 | -0.352308 | 0.03783069 | 0.003667188 | 0.02444532 | 0.6184971 | 1.518213 | 0.02305911 | 0.005029804 | 0.02754927 | -0.08336223 | 0.01532171 | 0.01810576 | 0.002103154 | 0.0101845 | 0.03235675 | -0.4292148 | 0.01605686 | 0.003090599 | 0.01647032 | 0.1599586 | -0.0689161 | 7.9628 | 0.7718887 | 5.145378 | 0.6184971 | 1.518213 | 4.794285 | 1.045761 | 5.727846 | -0.08336223 | 0.01532171 | 3.750137 | 0.4356136 | 2.109454 | 0.03235675 | -0.4292148 | 3.324805 | 0.6399533 | 3.410418 | 0.1599586 | -0.0689161 | -0.8177401 | 0.2092542 | 1.035991 | 0.4478554 | -0.02309077 | -0.6619241 | 0.08102653 | 0.543693 | 0.7389257 | 1.961306 | -0.4420418 | 0.08796459 | 0.5729945 | 0.6555488 | 1.788382 | -0.2249911 | 0.08882938 | 0.5530661 | 0.2212393 | 0.6477925
112 | 2022-03-08 22:40 | 2022-03-08 23:27 | 44825.91 | 35 | 100 | 391.65 | 442.908 | 3.574 | 129.0699 | 24.61114 | 0.9319129 | HQ16 | 129.0699 | 3.564 | 0.1886511 | 0.01 | 3.553 | 0.3961672 | 0.021 | 23.38021 | 52.03827 | 3.558278 | 0.006124816 | 0.024 | 0.01786529 | -1.607333 | 0.25582 | 0.1118917 | 0.3395719 | 0.02709364 | -1.801403 | 0.01356048 | 0.005931148 | 0.018 | 0.02709364 | -1.801403 | 3.552516 |  | 0.014 |  | 2.154993 | 0.3645225 | 0.02779976 | 0.1509208 | 0.1377851 | -0.129113 | 0.01932258 | 0.001473607 | 0.008 | 0.1377851 | -0.129113
113 | 2022-03-11 01:06 | 2022-03-11 01:48 | 45084.91 | 20 | 99 | 388.541 | 446.081 | 3.598 | 131.0114 | 29.4863 | 0.9459307 | HQ16 | 131.0114 | [6 empty] | 26.6375 | 58.20989
115 | 2022-03-12 22:55 | 2022-03-12 23:39 | 45439.41 | 46 | 100 | 397.593 | 444.937 | 3.586 | 129.794 | 18.81063 | 0.9371406 | HQ16 | 129.794 | 3.57 | 0.2929771 | 0.016 | 3.557 | 0.531021 | 0.029 | 21.92708 | 54.64028 |  | 0.006564126 | 0.022 | 0.006287334 | -1.702408 | 0.462133 | 0.1555272 | 0.5859543 |  |  | 0.0252379 | 0.008493618 | 0.032 |  |  | 3.556685 | 0.001809491 | 0.01 | -0.3893267 | 0.8172005 | 0.5770941 |  |  | 1.014331 |  | 0.03151613 |  |  | 1.014331
118 | 2022-05-02 14:47 | 2022-05-02 15:20 | 51903.51 | 49 | 99 | 401.585 | 445.322 | 3.593 | 129.8342 | 27.60025 | 0.937431 | HQ16 | 129.8342 | 3.566 |  |  | 3.549 | 0.7983637 | 0.044 | 24.375 | 54.61593 | 3.55629 | 0.007653714 | 0.027 | 0.02729026 | -1.735568 | 0.6353547 | 0.1377987 | 0.4354711 | 0.00608175 | -1.787313 | 0.03501613 | 0.007594462 | 0.024 | 0.00608175 | -1.787313 | 3.548935 | 0.001859897 | 0.01 |  | 1.124728 | 0.7688056 | 0.03404138 | 0.1633017 | -0.09528508 | -0.2473325 | 0.04237097 | 0.001876113 | 0.009 | -0.09528508 | -0.2473325
131 | 2022-05-16 23:44 | 2022-05-17 00:20 | 54053.81 | 29 | 100 | 395.599 | 441.307 | 3.561 | 127.9953 | 34.38271 | 0.9241535 | HQ16 | 127.9953 | 3.557 |  | 0.004 | 3.547 |  | 0.014 | 30.70833 | 72.83353 | 3.550052 | 0.004876748 | 0.022 | -0.00523708 | -1.351721 |  | 0.1567219 | 0.506296 | 0.05815855 | -1.697252 | 0.008875 | 0.00464319 | 0.015 | 0.05815855 | -1.697252 | 3.545605 | 0.001868953 | 0.013 | -0.9493689 | 3.220921 |  | 0.04917694 | 0.2362715 | 0.1741068 | -0.275385 | 0.01332258 | 0.001456962 | 0.007 | 0.1741068 | -0.275385
133 | 2022-05-19 00:38 | 2022-05-19 02:01 | 54410.81 | 27 | 100 | 380.318 | 440.511 | 3.554 | 128.7197 | 24.02565 | 0.9293844 | HQ16 | 128.7197 | 3.559 | 0.5454242 | 0.019 | 3.548 | 0.8611962 | 0.03 | 23.125 | 34.83409 | 3.552839 | 0.005609257 | 0.021 | 0.002254044 | -1.676036 | 0.6442766 | 0.1594154 | 0.5454242 | 0.008640646 | -1.719162 | 0.02244355 | 0.005553279 | 0.019 | 0.008640646 | -1.719162 | 3.547492 | 0.00158497 | 0.01 | -0.7757167 | 1.722819 | 0.797764 | 0.04241696 | 0.2009458 |  | 0.5109587 | 0.02779032 | 0.001477606 | 0.007 |  | 0.5109587 | 0.03422204 | 0.02520415 | 0.02562913 | 0.02355315 | 1.001251 | -0.5767338 | 0.7184978 | -0.2890073 |  | -0.1870139 | 0.6891058 | -0.1893522 | 0.03308426 | 0.002051666 | 0.01188852 | -0.0280025 | 0.5170251 | 0.02474343 | 0.002148207 |  |  | -0.3990672 | 0.02289619 | 0.002227996 | 0.01548915 | 0.4775608 | 1.700026 | 0.02192118 | 0.001959357 | 0.009816632 | 0.08594944 | -0.3144496 | 0.9679622 | 0.06002658 | 0.347828 | -0.0280025 | 0.5170251 | 0.7053641 | 0.06123921 | 0.3055223 |  | -0.3990672 | 0.6527045 | 0.06351376 | 0.4415511 | 0.4775608 | 1.700026 |  | 0.05732584 | 0.2872099 | 0.08594944 | -0.3144496 | -0.582964 | 0.05841563 | 0.2696662 | 0.02459603 | -0.3516478 | -0.3828603 | 0.07597299 | 0.3943698 | -0.2120393 | 0.2967761 |  | 0.0745058 | 0.370046 | -0.4761184 | 0.2184539 | -0.1168349 | 0.08706789 | 0.5108557 | -0.1503229 | 0.5106951
135 | 2022-05-20 22:42 | 2022-05-20 23:16 | 54881.21 | 39 | 100 | 398.777 | 445.604 | 3.596 | 127.3236 | 32.00684 | 0.9193041 | HQ16 | 127.3236 | 3.565 | 0.4694353 | 0.031 | 3.55 | 0.6965814 | 0.046 | 28.19886 | 63.4277 | 3.555552 | 0.007602822 | 0.029 | 0.02648764 | -1.671339 | 0.5758643 | 0.1140098 | 0.3785769 | 0.03578284 | -1.752455 | 0.03802823 | 0.007528839 | 0.025 | 0.03578284 | -1.752455 | 3.54829 | 0.001990931 | 0.013 | -1.069793 | 3.437121 | 0.6858347 | 0.03189173 | 0.1817169 | 0.04937207 | 0.3562877 | 0.04529032 | 0.002106028 | 0.012 | 0.04937207 | 0.3562877
137 | 2022-05-23 00:31 | 2022-05-23 01:15 | 55245.21 | 39 | 99 | 389.749 | 445.248 | 3.593 | 129.6374 | 24.73656 | 0.9360099 | HQ16 | 129.6374 | 3.567 | 0.4542232 | 0.026 | 3.553 | 0.6988049 | 0.04 | 24.25 | 57.25569 | 3.559004 | 0.008072294 | 0.029 | 0.01083448 | -1.776936 | 0.5539015 | 0.140605 | 0.436753 | 0.00576155 | -1.805289 | 0.03170565 | 0.008048314 | 0.025 | 0.00576155 | -1.805289 | 3.551185 | 0.001822921 | 0.012 | -1.000218 | 2.442316 | 0.6904925 | 0.03307706 | 0.1572311 | -0.07822898 | -0.7114268 | 0.03952419 | 0.00189335 | 0.009 | -0.07822898 | -0.7114268
139 | 2022-05-24 23:33 | 2022-05-25 00:12 | 55615.71 | 38 | 100 | 396.616 | 442.234 | 3.568 | 128.8082 | 25.53549 | 0.930023 | HQ16 | 128.8082 | 3.562 |  | 0.006 | 3.549 |  | 0.019 | 23.5625 | 53.08708 | 3.554319 | 0.006104964 | 0.025 | 0.02417075 | -1.529732 |  | 0.1066407 | 0.3082906 | 0.001788464 | -1.840814 | 0.01208468 | 0.005880463 | 0.017 | 0.001788464 | -1.840814 | 3.548589 | 0.001925491 | 0.013 | -0.9256749 | 2.941363 |  | 0.02339665 | 0.1088084 |  | -0.007970763 | 0.01781452 | 0.001290156 | 0.006 |  | -0.007970763
143 | 2022-05-28 23:45 | 2022-05-29 00:43 | 56307.61 | 23 | 100 | 382.947 | 443.341 | 3.579 | 128.398 | 24.56015 | 0.9270616 | HQ16 | 128.398 | 3.569 |  | 0.01 | 3.557 |  | 0.022 | 23.42708 | 54.54562 | 3.562262 | 0.00628473 | 0.025 | 0.02442513 | -1.642907 |  | 0.1089535 | 0.3190304 | 0.01601451 | -1.83249 | 0.01306855 | 0.00614726 | 0.018 | 0.01601451 | -1.83249 | 3.556274 | 0.001735983 | 0.011 | -0.7446851 | 2.427048 |  | 0.02499421 | 0.1063435 | 0.00457508 | -0.6398047 | 0.01905645 | 0.001410198 | 0.006 | 0.00457508 | -0.6398047
145 | 2022-05-29 23:12 | 2022-05-30 00:02 | 56547.81 | 43 | 99 | 390.151 | 445.263 | 3.592 | 128.8524 | 23.80652 | 0.9303425 | HQ16 | 128.8524 | 3.569 | 0.4212263 | 0.023 | 3.551 | 0.7508817 | 0.041 | 23.68229 | 54.63596 | 3.558984 | 0.008508613 | 0.028 | 0.02777074 | -1.807311 | 0.5832478 | 0.1542529 | 0.4578547 | 0.004600264 | -1.875121 | 0.03184677 | 0.008422588 | 0.025 | 0.004600264 | -1.875121 | 3.550726 | 0.001754616 | 0.01 | -0.5720383 | 1.409125 | 0.7344876 | 0.02952322 | 0.1465135 | -0.007246976 | 0.21893 | 0.04010484 | 0.001612041 | 0.008 | -0.007246976 | 0.21893
150 | 2022-06-03 23:52 | 2022-06-04 00:46 | 57606.31 | 27 | 99 | 376.372 | 445.144 | 3.591 | 132.3261 | 27.41168 | 0.9554233 | HQ16 | 132.3261 | 3.571 | 0.3963675 | 0.02 | 3.553 | 0.7530982 | 0.038 | 23.77604 | 50.40733 | 3.560613 | 0.008555804 | 0.029 | 0.01051485 | -1.789897 | 0.5798473 | 0.168436 | 0.5152777 | 0.01710623 | -1.852692 | 0.02925806 | 0.008498984 | 0.026 | 0.01710623 | -1.852692 | 3.552306 | 0.001870513 | 0.013 | -0.9333545 | 3.009305 | 0.7444676 | 0.03664293 | 0.1783654 | -0.123436 | -0.2253651 | 0.03756452 | 0.001848937 | 0.009 | -0.123436 | -0.2253651
151 | 2022-06-05 00:47 | 2022-06-05 01:25 | 57819.51 | 37 | 100 | 400.035 | 441.88 | 3.565 | 126.354 | 27.03739 | 0.9123034 | HQ16 | 126.354 | 3.565 | 0.4460651 | 0.024 | 3.545 | 0.817786 | 0.044 | 24.16667 | 54.57854 | 3.553988 | 0.009822919 | 0.034 | 0.00836231 | -1.812888 | 0.629902 | 0.1819903 | 0.5389953 | 0.02644208 | -1.845959 | 0.03389113 | 0.009791771 | 0.029 | 0.02644208 | -1.845959 | 3.544427 | 0.002036949 | 0.014 | -1.166502 | 3.997023 | 0.8075936 | 0.04134657 | 0.1858604 | 0.08997631 | -0.404862 | 0.04345161 | 0.002224603 | 0.01 | 0.08997631 | -0.404862 | 0.05421355 | 0.04215522 | 0.03590113 | 0.03278624 | 0.9963175 | -0.6484791 | 0.7737167 | -0.4538812 | 0.6493093 | -0.2772378 | 0.6117827 | -0.1280883 | 0.05414501 | 0.002543695 | 0.0124034 | 0.03987651 | -0.2769805 | 0.03880546 | 0.002401291 | 0.01213081 | 0.02996077 | -0.3363736 | 0.03465902 | 0.002328469 | 0.0130976 | 0.2960127 | -0.0161416 | 0.03288965 | 0.002520236 | 0.01286526 | -0.04806041 | 0.02894694 | 0.9950578 | 0.04674712 | 0.2279454 | 0.03987651 | -0.2769805 | 0.7122352 | 0.04407328 | 0.2226487 | 0.02996077 | -0.3363736 | 0.6268445 | 0.04211279 | 0.2368837 | 0.2960127 | -0.0161416 | 0.6137123 | 0.04702694 | 0.2400625 | -0.04806041 | 0.02894694 | -0.6117146 | 0.04172452 | 0.2146756 | 0.3845695 | 0.07787803 | -0.4301746 | 0.04747297 | 0.2853273 | 0.4601261 | 0.8244168 | -0.2527977 | 0.05374848 | 0.3188003 | 0.3902755 | 0.2987897 | -0.1260313 | 0.06125772 | 0.3171911 | 0.2564021 | -0.2003478
153 | 2022-06-06 23:58 | 2022-06-07 00:37 | 58215.61 | 28 | 100 | 393.098 | 440.868 | 3.557 | 127.4012 | 33.78443 | 0.9198643 | HQ16 | 127.4012 | 3.557 | 0.3953868 | 0.011 | 3.547 | 0.7548293 | 0.021 | 29.23558 | 28.58286 | 3.550855 | 0.00492485 | 0.021 | -0.02584442 | -1.451643 | 0.5852536 | 0.1697105 | 0.5391638 | 0.03551571 | -1.722229 | 0.01628226 | 0.004721491 | 0.015 | 0.03551571 | -1.722229 | 3.546323 | 0.001902281 | 0.012 | -0.3876166 | 1.318854 | 0.7481622 | 0.05028582 | 0.2516098 | -0.02490378 | -0.3534734 | 0.02081452 | 0.001398995 | 0.007 | -0.02490378 | -0.3534734
155 | 2022-06-08 15:15 | 2022-06-08 15:47 | 58505.61 | 46 | 99 | 386.517 | 442.307 | 3.568 | 130.4108 | 33.0405 | 0.9415942 | HQ16 | 130.4108 | 3.553 | 0.5393866 | 0.015 | 3.547 | 0.7551413 | 0.021 | 29.43125 | 27.06134 | 3.549282 | 0.002812812 | 0.017 |  |  | 0.6368242 | 0.09166658 | 0.3955502 | 0.04731965 |  | 0.01770968 | 0.00254919 | 0.011 | 0.04731965 |  | 3.547129 | 0.001921076 | 0.013 | -1.074599 | 3.370096 | 0.7142523 | 0.05050842 | 0.2157546 | -0.1636252 | -0.3211298 | 0.0198629 | 0.001404607 | 0.006 | -0.1636252 | -0.3211298
160 | 2022-06-13 00:56 | 2022-06-13 01:35 | 59242.11 | 28 | 100 | 374.777 | 441.017 | 3.56 | 129.1251 | 29.97181 | 0.9323112 | HQ16 | 129.1251 | 3.568 | 0.480622 | 0.029 | 3.545 | 0.861805 | 0.052 | 26.7875 | 60.82903 | 3.555105 | 0.01018518 | 0.034 | 0.04144418 | -1.813576 | 0.6305825 | 0.1678301 | 0.4971952 | 0.02431732 | -1.851778 | 0.03804839 | 0.01012661 | 0.03 | 0.02431732 | -1.851778 | 3.545202 | 0.001912644 | 0.013 | -0.5977915 | 2.235998 | 0.7947104 | 0.036717 | 0.1988781 | 0.2079537 | 0.3443793 | 0.04795161 | 0.002215448 | 0.012 | 0.2079537 | 0.3443793 | 0.06454307 | 0.04423295 | 0.03919429 | 0.04258457 | 1.071 | -0.5872786 | 0.7392277 | -0.4156278 | 0.641205 | -0.25221 | 0.7012416 | -0.1989055 | 0.05866719 | 0.00326038 |  | 0.2699989 | 0.337679 | 0.04301509 | 0.002536413 | 0.01224739 | 0.02187508 | -0.3700011 | 0.03843722 | 0.00243672 | 0.01060988 |  | -0.5592068 | 0.03679429 | 0.002263496 | 0.01172649 | -0.08285733 | -0.0942261 | 0.9734982 | 0.05410135 | 0.3055741 | 0.2699989 | 0.337679 | 0.7188745 | 0.04238891 | 0.2046802 | 0.02187508 | -0.3700011 | 0.6288197 | 0.0398639 | 0.173574 |  | -0.5592068 | 0.6058927 | 0.03727306 | 0.1931006 | -0.08285733 | -0.0942261 | -0.5773601 | 0.03641478 | 0.1836304 | -0.4405417 | 0.06734303 | -0.4116958 | 0.04112208 | 0.2416284 | -0.2291146 | 0.6704858 | -0.2519844 | 0.05469385 | 0.2786839 | -0.4972028 | 0.175817 | -0.1210059 | 0.05463934 | 0.2944192 | 0.001070062 | -0.2243485
162 | 2022-06-15 02:15 | 2022-06-15 03:29 | 59674.51 | 32 | 100 | 384.062 | 442.003 | 3.566 | 127.4762 | 24.99491 | 0.9204061 | HQ16 | 127.4762 | 3.561 |  | 0.005 | 3.548 |  | 0.018 | 22.8125 | 50.46645 | 3.552996 | 0.005755123 | 0.024 | -0.02025646 | -1.541209 |  | 0.1104409 | 0.3369768 | 0.02533186 | -1.799604 | 0.01154435 | 0.005571585 | 0.017 | 0.02533186 | -1.799604 | 3.547589 | 0.001917027 | 0.012 | -0.8522896 | 2.479605 |  | 0.02778725 | 0.118933 | 0.01530112 | -0.4228078 | 0.01695161 | 0.001401827 | 0.006 | 0.01530112 | -0.4228078
164 | 2022-06-17 01:22 | 2022-06-17 02:51 | 60094.71 | 24 | 99 | 374.036 | 445.573 | 3.596 | 130.6087 | 25.71706 | 0.943023 | HQ16 | 130.6087 | 3.572 | 0.4461098 | 0.024 | 3.553 | 0.79928 | 0.043 | 21.97917 | 54.63047 | 3.561524 | 0.009770619 | 0.03 | 0.009281227 | -1.861231 | 0.5912154 | 0.1806301 | 0.5018735 | 0.007326241 | -1.904724 | 0.03180645 | 0.009717614 | 0.027 | 0.007326241 | -1.904724 | 3.55196 | 0.001782477 | 0.011 | -0.8400304 | 2.07565 | 0.7689997 | 0.03085578 | 0.1487033 |  | 0.2574368 | 0.04137097 | 0.001659992 | 0.008 |  | 0.2574368
165 | 2022-06-17 23:22 | 2022-06-18 00:02 | 60335.11 | 25 | 99 | 391.908 | 443.124 | 3.576 | 128.5038 | 31.08402 | 0.9278254 | HQ16 | 128.5038 | 3.564 | 0.4195244 | 0.012 | 3.55 | 0.9089695 | 0.026 | 27.09615 | 28.58001 | 3.556198 | 0.006681087 | 0.027 | 0.0325717 | -1.645887 | 0.6077183 | 0.2293757 | 0.6992073 | 0.01829722 | -1.807689 | 0.01738306 | 0.006561021 | 0.02 | 0.01829722 | -1.807689 | 3.549815 | 0.001736115 | 0.012 | -1.234752 | 4.813039 | 0.8308726 | 0.05425365 | 0.2796829 | 0.2529799 | 0.2996093 | 0.02376613 | 0.001551862 | 0.008 | 0.2529799 | 0.2996093
171 | 2022-06-22 15:18 | 2022-06-22 15:57 | 61249.31 | 57 | 100 | 396.758 | 441.866 | 3.565 | 128.8437 | 29.88668 | 0.9302796 | HQ16 | 128.8437 | 3.565 | 0.4943482 | 0.018 | 3.555 | 0.7689861 | 0.028 | 25.40625 | 36.36823 | 3.558456 | 0.005360491 | 0.021 | 0.01843431 | -1.561924 | 0.6138379 | 0.1427647 | 0.4943482 | 0.006274443 | -1.7058 | 0.02235081 | 0.005198287 | 0.018 | 0.006274443 | -1.7058 | 3.553476 | 0.001818888 | 0.011 | -0.2323663 | 1.001308 | 0.7506031 | 0.04064825 | 0.1922465 | 0.0541515 | -0.6754031 | 0.02733065 | 0.001480067 | 0.007 | 0.0541515 | -0.6754031
173 | 2022-06-24 00:54 | 2022-06-24 01:38 | 61640.01 | 24 | 99 | 386.407 | 442.415 | 3.569 | 129.9027 | 32.55716 | 0.9379253 | HQ16 | 129.9027 | 3.556 | 0.4805075 | 0.013 | 3.549 | 0.7392423 | 0.02 | 27.77574 | 27.056 | 3.551278 | 0.004851563 | 0.021 | -0.01590471 | -1.411419 | 0.6130048 | 0.1740399 | 0.5913939 | 0.04316163 | -1.683374 | 0.01658468 | 0.004708603 | 0.016 | 0.04316163 | -1.683374 | 3.546782 | 0.001746357 | 0.011 | -1.121254 | 3.306506 | 0.7791853 | 0.05508578 | 0.2956969 | -0.00539278 | 0.2271057 | 0.02108065 | 0.001490331 | 0.008 | -0.00539278 | 0.2271057 | 0.02892691 | 0.01960917 | 0.01789509 | 0.01644628 | 1.069242 | -0.7464139 | 0.7248253 | -0.3193004 | 0.6614665 | -0.357457 | 0.6079135 | 0.08846875 | 0.02578948 | 0.002318706 | 0.01259654 | 0.08920448 | -0.01869542 | 0.01882466 | 0.002302919 | 0.01193119 | 0.2797509 |  | 0.01652498 | 0.002058748 | 0.01032814 | 0.3153263 | 0.247012 | 0.01644812 | 0.002046259 | 0.01007615 | 0.03885378 | -0.4523713 | 0.9532716 | 0.08570766 | 0.4656131 | 0.08920448 | -0.01869542 | 0.6958269 | 0.08512414 | 0.4410195 | 0.2797509 |  | 0.6108224 | 0.07609868 | 0.3817652 | 0.3153263 | 0.247012 | 0.6079814 | 0.07563705 | 0.3724507 | 0.03885378 | -0.4523713 | -0.6411632 | 0.07894501 | 0.3811485 | -0.04601917 | -0.3110834 | -0.4215964 | 0.0961344 | 0.6171859 | 0.478305 | 1.670012 | -0.2762845 | 0.118622 |  | 0.001716752 | 0.4679749 | -0.1204036 | 0.1187159 | 0.6588983 | -0.1646324 | 0.4332944
175 | 2022-06-24 22:51 | 2022-06-24 23:28 | 62018.61 | 32 | 100 | 393.861 | 445.745 | 3.597 | 128.0278 | 31.4884 | 0.9243887 | HQ16 | 128.0278 | 3.566 | 0.4773049 | 0.031 | 3.549 | 0.7390527 | 0.048 | 28.19886 | 65.00843 | 3.555875 | 0.007383954 | 0.03 | 0.01524408 | -1.6103 | 0.598059 | 0.1131984 | 0.3695264 | 0.04476553 | -1.687618 | 0.03884274 | 0.007352013 | 0.024 | 0.04476553 | -1.687618 | 3.548847 | 0.002036434 | 0.015 | -1.561708 |  | 0.7062721 | 0.03571819 | 0.1693662 | -0.04335465 | -0.5774141 | 0.04587097 | 0.002319825 | 0.011 | -0.04335465 | -0.5774141
176 | 2022-06-25 15:25 | 2022-06-25 16:08 | 62154.31 | 53 | 99 | 394.013 | 446.147 | 3.6 | 131.0914 | 22.06131 | 0.9465081 | HQ16 | 131.0914 | 3.573 | 0.4942391 | 0.027 | 3.557 | 0.7871216 | 0.043 | 21.07955 | 54.56319 | 3.564339 | 0.007950135 | 0.027 | 0.01147739 | -1.796277 | 0.6154369 | 0.1450748 | 0.4576288 | 0.005254329 | -1.834552 | 0.03362097 | 0.007925353 | 0.025 | 0.005254329 | -1.834552 | 3.556613 | 0.001723627 | 0.011 | -0.6203923 | 2.180511 | 0.756859 | 0.03175219 | 0.1647464 | -0.02720457 | -0.4645347 | 0.04134677 | 0.001734604 | 0.009 | -0.02720457 | -0.4645347
180 | 2022-06-28 00:15 | 2022-06-28 00:57 | 62785.21 | 40 | 100 | 384.585 | 441.933 | 3.566 | 126.4368 | 29.93924 | 0.9129008 | HQ16 | 126.4368 | 3.557 |  | 0.009 | 3.545 |  | 0.021 | 25.22917 | 50.43711 | 3.550819 | 0.006292736 | 0.028 | -0.02141252 | -1.478431 |  | 0.1169623 | 0.365144 | 0.01227266 | -1.801585 | 0.01315726 | 0.006086045 | 0.019 | 0.01227266 | -1.801585 | 3.544911 | 0.002114649 | 0.016 | -1.124252 | 5.494408 |  | 0.02834045 | 0.1537448 | -0.03557006 | 0.154488 | 0.01906452 | 0.001474675 | 0.008 | -0.03557006 | 0.154488
181 | 2022-06-28 16:56 | 2022-06-28 17:52 | 62909.51 | 48 | 98 | 388.474 | 444.804 | 3.589 | 131.1291 | 25.82972 | 0.9467804 | HQ16 | 131.1291 | [6 empty] | 21.125 | 53.01055
183 | 2022-06-30 22:35 | 2022-06-30 23:12 | 63261.71 | 28 | 100 | 393.011 | 441.218 | 3.56 | 127.0999 | 34.66528 | 0.9176888 | HQ16 | 127.0999 | 3.554 | 0.3723542 | 0.006 | 3.549 | 0.6826493 | 0.011 | 31.01442 | 28.61783 | 3.549948 | 0.004269427 | 0.022 |  |  | 0.5127377 | 0.2479836 |  | 0.01506037 | -1.636163 | 0.008262097 | 0.003995931 | 0.013 | 0.01506037 | -1.636163 | 3.546169 | 0.001982533 | 0.014 | -1.454132 | 5.174754 | 0.7472107 |  |  | -0.2255547 | 0.404967 | 0.01204032 | 0.001321487 | 0.007 | -0.2255547 | 0.404967
185 | 2022-07-02 00:01 | 2022-07-02 00:35 | 63540.51 | 41 | 99 | 384.347 | 445.277 | 3.591 | 129.9725 | 30.07104 | 0.9384295 | HQ16 | 129.9725 | 3.567 | 0.3848601 | 0.024 | 3.55 | 0.6574693 | 0.041 | 26.97159 | 60.87148 | 3.555988 | 0.008995942 | 0.033 | 0.01905263 | -1.759596 | 0.560543 | 0.1432637 | 0.4490034 | 0.02515232 | -1.827058 | 0.03495565 | 0.008933971 | 0.028 | 0.02515232 | -1.827058 | 3.547282 | 0.002006333 | 0.014 | -1.243196 | 4.932867 | 0.7001453 | 0.03396407 | 0.1763942 | -0.1239399 | 0.08292824 | 0.04366129 | 0.002118011 | 0.011 | -0.1239399 | 0.08292824
187 | 2022-07-03 02:05 | 2022-07-03 02:50 | 63890.91 | 39 | 99 | 392.047 | 444.202 | 3.583 | 128.3129 | 27.65613 | 0.9264469 | HQ16 | 128.3129 | 3.564 | 0.3770045 | 0.019 | 3.546 | 0.7341667 | 0.037 | 23.77604 | 50.43033 | 3.552516 | 0.00820189 | 0.029 | 0.05067206 | -1.71136 | 0.5904697 | 0.1608707 | 0.4960586 | -0.01674751 | -1.804229 | 0.02975806 | 0.008107447 | 0.025 | -0.01674751 | -1.804229 | 3.544645 | 0.001896482 | 0.012 | -1.118826 | 2.808546 | 0.7466481 | 0.03546508 | 0.1785811 | -0.1365742 | 0.04976544 | 0.03762903 | 0.001787344 | 0.009 | -0.1365742 | 0.04976544
188 | 2022-07-04 02:11 | 2022-07-04 03:21 | 64112.21 | 25 | 100 | 379.459 | 442.513 | 3.57 | 128.2248 | 27.18585 | 0.9258109 | HQ16 | 128.2248 | 3.575 | 0.4339096 | 0.023 | 3.554 | 0.830088 | 0.044 | 23.17083 | 54.64295 | 3.563815 | 0.01065116 | 0.033 | 0.03042744 | -1.871972 | 0.6292602 | 0.2003208 | 0.6037003 | 0.01401005 | -1.885564 | 0.03335484 | 0.01061829 | 0.032 | 0.01401005 | -1.885564 | 3.553379 | 0.00169932 | 0.01 | -0.2890222 | 0.8938575 | 0.8261323 | 0.0372119 | 0.1886564 |  | 0.5260965 | 0.04379032 | 0.00197247 | 0.01 |  | 0.5260965 | 0.0537625 | 0.04154767 | 0.03247451 | 0.03210594 | 1.013201 | -0.6488977 | 0.7958449 | -0.4425674 | 0.6126169 | -0.2680087 | 0.6150012 | -0.09702359 | 0.0563647 | 0.00303545 | 0.01542692 | 0.03361946 | -0.08112929 | 0.03943525 | 0.002114221 | 0.01030094 | -0.1133257 | -0.2774187 | 0.03458654 | 0.002059711 | 0.01077625 | 0.02192361 | -0.1479125 | 0.03160141 | 0.002185536 | 0.01334844 | -0.1477564 | 0.5152583 | 1.062242 | 0.05720568 | 0.2907337 | 0.03361946 | -0.08112929 | 0.7553816 | 0.04049788 | 0.1973144 | -0.1133257 | -0.2774187 | 0.6524593 | 0.03885551 | 0.203289 | 0.02192361 | -0.1479125 | 0.6053366 | 0.04186476 | 0.2556942 | -0.1477564 | 0.5152583 | -0.6147724 | 0.03652054 | 0.1765365 | 0.08696996 | -0.5695512 | -0.4648895 | 0.04975673 | 0.2472494 | -0.01922956 | -0.08238867 | -0.2873634 | 0.05905612 | 0.293024 | -0.0399016 | -0.2640826 | -0.1401897 | 0.05711762 | 0.2820085 | 0.0242441 | -0.2996565
190 | 2022-07-06 00:13 | 2022-07-06 00:55 | 64624.21 | 28 | 100 | 384.922 | 442.47 | 3.571 | 127.1865 | 30.61632 | 0.9183138 | HQ16 | 127.1865 | 3.563 | 0.1260643 | 0.008 | 3.549 |  | 0.022 | 28.046875 | 63.39777 | 3.554254 | 0.006888057 | 0.029 | 0.05712399 | -1.510162 |  | 0.1044708 | 0.3151607 | 0.03131545 | -1.846615 | 0.01405242 | 0.006629684 | 0.02 | 0.03131545 | -1.846615 | 3.547782 | 0.002042478 | 0.014 | -1.119676 | 3.607793 |  | 0.02431809 | 0.1103062 | -0.07984671 | -0.5562775 | 0.02052419 | 0.001543219 | 0.007 | -0.07984671 | -0.5562775
191 | 2022-07-07 04:55 | 2022-07-07 05:58 | 64869.81 | 24 | 100 | 381.15 | 441.715 | 3.564 | 125.7824 | 25.18783 | 0.9081761 | HQ16 | 125.7824 | 3.555 | 0.2137445 | 0.009 | 3.545 |  | 0.019 | 22.5 | 41.56445 | 3.549194 | 0.004799928 | 0.023 | -0.04229907 |  | 0.3093166 | 0.1089472 | 0.3562408 | 0.03985818 | -1.687601 | 0.01302419 | 0.004587368 | 0.015 | 0.03985818 | -1.687601 | 3.544815 | 0.001880006 | 0.014 | -1.599637 | 6.4259 |  | 0.03451849 | 0.1662457 | -0.1357765 | 0.224358 | 0.01740323 | 0.001453448 | 0.007 | -0.1357765 | 0.224358
192 | 2022-07-07 15:17 | 2022-07-07 15:59 | 65019.41 | 53 | 99 | 394.841 | 445.274 | 3.593 | 128.6065 | 27.70331 | 0.9285667 | HQ16 | 128.6065 | 3.57 | 0.4337814 | 0.023 | 3.555 | 0.7166823 | 0.038 | 23.4375 | 51.94936 | 3.560589 | 0.008201918 | 0.028 | 0.01517419 | -1.765415 | 0.5720378 | 0.1532052 | 0.4526414 | 0.01789041 | -1.830847 | 0.03033065 | 0.008123263 | 0.024 | 0.01789041 | -1.830847 | 3.552669 | 0.001924264 | 0.012 | -0.7013524 | 1.613079 | 0.7213973 | 0.03498557 | 0.1697405 | 0.03835106 | -0.08833595 | 0.03825 | 0.001855009 | 0.009 | 0.03835106 | -0.08833595
193 | 2022-07-08 03:13 | 2022-07-08 03:43 | 65165.81 | 47 | 100 | 387.497 | 440.993 | 3.558 | 126.7091 | 31.26318 | 0.9148669 | HQ16 | 126.7091 | 3.552 | 0.08881511 | 0.006 | 3.538 |  | 0.02 | 28.68229 | 67.55053 | 3.543887 | 0.006605984 | 0.03 | -0.0399366 | -1.455036 |  | 0.09386531 | 0.2812478 | 0.01647461 | -1.849963 | 0.01250806 | 0.006341172 | 0.019 | 0.01647461 | -1.849963 | 3.537694 | 0.002175912 | 0.017 | -2.033376 | 9.543136 |  | 0.02050227 | 0.1036176 | 0.02959538 | -0.487462 | 0.01870161 | 0.001385053 | 0.007 | 0.02959538 | -0.487462
194 | 2022-07-08 12:25 | 2022-07-08 12:58 | 65322.91 | 40 | 100 | 394.763 | 441.731 | 3.565 | 126.3794 | 33.03825 | 0.9124864 | HQ16 | 126.3794 | 3.554 | 0.1555284 | 0.011 | 3.545 |  | 0.02 | 30.35795 | 70.13516 | 3.548133 | 0.00448597 | 0.023 | -0.01879989 |  |  | 0.0590322 | 0.1979452 | 0.007183053 | -1.645159 | 0.01421371 | 0.00417515 | 0.014 | 0.007183053 | -1.645159 | 3.544177 | 0.001904417 | 0.014 | -1.486066 | 5.904188 |  | 0.01897125 | 0.09897259 | -0.2329862 | 0.1304384 | 0.01816935 | 0.001341773 | 0.007 | -0.2329862 | 0.1304384
196 | 2022-07-10 03:12 | 2022-07-10 04:14 | 65704.91 | 27 | 99 | 382.529 | 444.357 | 3.586 | 127.0787 | 25.70081 | 0.9175359 | HQ16 | 127.0787 | 3.562 | 0.4521598 | 0.024 | 3.546 | 0.7535996 | 0.04 | 22.77841 | 53.07742 | 3.552452 | 0.007513933 | 0.029 | 0.001148386 | -1.652045 | 0.5854071 | 0.1387701 | 0.4333198 | 0.01750605 | -1.814394 | 0.03107258 | 0.007365719 | 0.023 | 0.01750605 | -1.814394 | 3.545282 | 0.002077993 | 0.015 | -1.229921 | 5.257099 | 0.7204777 | 0.03253182 | 0.1507199 | 0.1477564 | -0.2172721 | 0.03824194 | 0.001726743 | 0.008 | 0.1477564 | -0.2172721
198 | 2022-07-12 03:36 | 2022-07-12 04:34 | 66064.51 | 20 | 99 | 372.565 | 441.507 | 3.561 | 128.0562 | 28.72796 | 0.9245932 | HQ16 | 128.0562 | 3.551 | 0.3495347 | 0.01 | 3.541 | 0.6990693 | 0.02 | 24.225 | 28.59555 | 3.54498 | 0.005739592 | 0.025 | 0.02955485 | -1.524119 | 0.5438928 | 0.1950454 | 0.5942089 | 0.03164417 | -1.742225 | 0.01556048 | 0.005580146 | 0.017 | 0.03164417 | -1.742225 | 3.539605 | 0.001747558 | 0.012 | -1.427611 | 5.062839 | 0.7317677 |  | 0.2446743 | 0.1860187 | -0.3737918 | 0.02093548 | 0.001565595 | 0.007 | 0.1860187 | -0.3737918 | 0.02618622 | 0.0194914 | 0.01656145 | 0.01385948 | 0.9159322 | -0.6495156 | 0.6817633 | -0.3608548 | 0.5792805 | -0.5468901 | 0.4847718 | -0.1174894 | 0.02802896 | 0.002442694 | 0.01240254 | 0.0667273 | 0.02099581 | 0.01953231 | 0.002068249 | 0.0105038 | -0.3196552 | -0.05145158 | 0.01666054 | 0.001985293 | 0.009717423 | -0.1000323 | -0.08199726 | 0.01485467 | 0.002098141 | 0.01001935 | -0.4409465 | -0.4035146 | 0.9803867 | 0.08543966 | 0.4338116 | 0.0667273 | 0.02099581 | 0.6831941 | 0.07234247 | 0.3673983 | -0.3196552 | -0.05145158 | 0.5827463 | 0.06944086 | 0.3398925 | -0.1000323 | -0.08199726 | 0.5195813 | 0.07338801 | 0.3504534 | -0.4409465 | -0.4035146 | -0.6913531 | 0.07139191 | 0.3797752 | -0.09989164 | -0.303339 | -0.4772119 | 0.09726719 | 0.4799388 | -0.000154257 | -0.1486152 | -0.3510967 | 0.1187984 | 0.6581203 | -0.09762471 | -0.08841638 | -0.1889847 | 0.1336171 | 0.808655 | 0.0915368 | 0.5892575
202 | 2022-07-17 03:54 | 2022-07-17 04:23 | 66662.61 | 54 | 100 | 392.396 | 441.55 | 3.563 | 125.8655 | 33.43497 | 0.9087761 | HQ16 | 125.8655 | 3.574 | 0.2735081 | 0.019 | 3.546 | 0.6765728 | 0.047 | 35.77083 | 71.25943 | 3.557605 | 0.01241575 |  | 0.06603871 | -1.841791 | 0.478291 | 0.1787129 | 0.5038308 |  | -1.850456 | 0.03322581 | 0.01241479 | 0.035 |  | -1.850456 | 3.545468 | 0.001650009 | 0.013 | -1.796429 | 8.745985 | 0.6530065 | 0.02892663 | 0.1583468 | -0.1748116 | -0.1366589 | 0.0453629 | 0.002009468 | 0.011 | -0.1748116 | -0.1366589 | 0.06777642 | 0.04695766 | 0.03727408 | 0.02979896 | 0.964977 | -0.6625083 | 0.6766849 | -0.5476562 | 0.5309947 | -0.4103188 | 0.4294225 | -0.2448787 | 0.0617777 | 0.003516148 | 0.01594809 | 0.2762221 | -0.6339914 | 0.04364476 | 0.003147187 | 0.01433927 | 0.3802432 | -0.3247032 | 0.03553171 | 0.002342484 | 0.01098742 | 0.05132545 | -0.5848427 | 0.03153988 | 0.002879262 | 0.01321223 | 0.007477098 | -0.4759659 | 0.8795694 | 0.05006169 | 0.2270634 | 0.2762221 | -0.6339914 | 0.6289442 | 0.04535264 | 0.2066365 | 0.3802432 | -0.3247032 | 0.5061734 | 0.03337028 | 0.1565233 | 0.05132545 | -0.5848427 | 0.4545103 | 0.04149205 | 0.1903968 | 0.007477098 | -0.4759659 | -0.6048792 | 0.03940029 | 0.2050686 | -0.1679338 | 0.1196927 | -0.5138 | 0.05730197 | 0.2748696 | -0.2994564 | -0.2069445 | -0.3792926 | 0.09054656 | 0.4013783 | -0.2490215 | -0.4750032 | -0.2101239 | 0.07420163 | 0.3840705 | -0.3968662 | 0.2338432
203 | 2022-07-17 14:42 | 2022-07-17 15:03 | 66769.01 | 69 | 99 | 420.77 | 444.992 | 3.59 | 125.9899 | 36.15896 | 0.9096746 | HQ16 | 125.9899 | 3.566 | 0.3419294 | 0.024 | 3.545 | 0.6411175 | 0.045 | 37.325 | 71.17685 | 3.554617 | 0.01065518 | 0.034 | 0.01327081 | -1.887354 | 0.4848021 | 0.1520272 | 0.4274117 | -0.0001563396 | -1.880545 | 0.03402823 | 0.01067078 | 0.03 | -0.0001563396 | -1.880545 | 3.544153 | 0.001691895 | 0.011 | -1.48321 | 4.687013 | 0.6338791 | 0.02840687 | 0.1139765 | -0.2162277 | -0.8223648 | 0.04449194 | 0.001993877 | 0.008 | -0.2162277 | -0.8223648 | 0.0576109 | 0.04417798 | 0.03685084 | 0.03422435 | 0.8205568 | -0.6665128 | 0.6292306 | -0.462071 | 0.5248695 | -0.2987212 | 0.4874603 | -0.1255624 | 0.05782052 | 0.002593306 | 0.01442609 | 0.04692472 | -0.09532238 | 0.04179296 | 0.002746595 | 0.01629446 | -0.2709529 | 0.4133404 | 0.03569163 | 0.002396991 | 0.01260996 | -0.3905152 | 0.02418793 | 0.03238398 | 0.002324729 | 0.01171407 | -0.01273667 | -0.3061974 | 0.8235425 | 0.03693667 | 0.2054719 | 0.04692472 | -0.09532238 | 0.5952606 | 0.03911998 | 0.2320833 | -0.2709529 | 0.4133404 | 0.5083589 | 0.03414054 | 0.1796047 | -0.3905152 | 0.02418793 | 0.4612478 | 0.03311131 | 0.1668445 | -0.01273667 | -0.3061974 | -0.6016679 | 0.03665253 | 0.1679914 | -0.1983089 | -0.4891116 | -0.4658117 | 0.05144485 | 0.2538168 | 0.08976955 | 0.1807755 | -0.3057491 | 0.05879642 | 0.2777353 | 0.1545059 | -0.1683361 | -0.1625403 | 0.06410571 | 0.3106417 | -0.02347344 | -0.05804516
206 | 2022-07-20 02:26 | 2022-07-20 02:57 | 67217.61 | 51 | 100 | 391.056 | 441.27 | 3.56 | 125.9323 | 33.25491 | 0.9092587 | HQ16 | 125.9323 | 3.56 | 0.08484339 | 0.006 | 3.545 |  | 0.021 | 35.99167 | 71.31025 | 3.551 | 0.007857022 | 0.028 | -0.01883241 | -1.788814 | 0.4287784 | 0.1836846 | 0.6221849 |  |  | 0.03032258 | 0.0129899 | 0.044 |  |  | 3.543371 | 0.001836698 | 0.013 | -1.291129 | 5.062408 | 0.5366572 |  |  |  |  | 0.03795161 |  |  |  |  | 0.03585712 | 0.01938366 | 0.01665133 | 0.009342035 | 13.74092 |  |  | 0.8589489 |  | -0.7707625 | 9.300475 | 0.1987609 | 0.04826053 | 0.008809909 | 0.02875776 | -0.5771616 |  | 0.03516326 |  | 0.02847908 | -0.6418269 |  | 0.03111065 |  |  | -0.6121022 |  | 0.02967065 |  |  | -0.6489426 | -1.364505 |  |  |  | -0.5771616 |  |  |  |  | -0.6418269 |  |  |  |  | -0.6121022 |  |  |  |  | -0.6489426 | -1.364505 |  | 0.1535379 | 0.5363047 |  | -1.084685 |  | 0.1804958 | 0.6341339 |  | -0.9706374 | -0.5069413 | 0.1366977 | 0.7173236 |  | 1.004364 | 0.3521108 | 0.09981209 | 0.5031655 |  | 0.8661227
208 | 2022-07-22 00:12 | 2022-07-22 00:38 | 67477.91 | 58 | 99 | 410.583 | 444.901 | 3.589 | 124.7588 | 33.46266 | 0.9007856 | HQ16 | 124.7588 | [6 empty] | 35.3 | 71.30207
209 | 2022-07-23 03:23 | 2022-07-23 04:09 | 67679.41 | 41 | 99 | 389.084 | 444.202 | 3.583 | 127.7157 | 33.01717 | 0.9221354 | HQ16 | 127.7157 | 3.562 | 0.2946088 | 0.021 | 3.537 | 0.6453336 | 0.046 | 36.62083 | 71.26425 | 3.547798 | 0.01046721 | 0.035 | -0.001152655 | -1.873297 | 0.4836608 | 0.1470611 | 0.4208698 | 0.003573318 | -1.868742 | 0.03447581 | 0.01048265 | 0.03 | 0.003573318 | -1.868742 | 3.537532 | 0.001849788 | 0.013 | -1.76344 | 6.726426 | 0.6276843 | 0.02900416 | 0.1262609 | -0.2027686 | -0.6339035 | 0.04474194 | 0.002067444 | 0.009 | -0.2027686 | -0.6339035 | 0.05990582 | 0.04236449 | 0.03699043 | 0.03212865 | 0.8402425 | -0.5977847 | 0.5942067 | -0.5752979 | 0.51883 | -0.3309779 | 0.4506383 | -0.3699576 | 0.05792387 | 0.002425293 | 0.0114597 | -0.285651 | -0.302796 | 0.04208679 | 0.002360139 | 0.01238931 | 0.2353489 | 0.006917883 | 0.03613836 | 0.002238089 | 0.01018037 | -0.2275941 | -0.601283 | 0.03284473 | 0.002369537 | 0.01122435 | -0.1604222 | -0.6467848 | 0.8124436 | 0.03401729 | 0.1607344 | -0.285651 | -0.302796 | 0.5903118 | 0.03310345 | 0.1737731 | 0.2353489 | 0.006917883 | 0.5068788 | 0.03139156 | 0.1427905 | -0.2275941 | -0.601283 | 0.4606821 | 0.03323526 | 0.1574334 | -0.1604222 | -0.6467848 | -0.5882583 | 0.03939457 | 0.1819172 | 0.04725263 | -0.5011159 | -0.4469086 | 0.05395261 | 0.2405734 | -0.1211105 | -0.4014144 | -0.3158382 | 0.04987749 | 0.2469949 | -0.06993586 | -0.2287954 | -0.1585325 | 0.06070969 | 0.3609768 | -0.2644519 | 0.6918875
210 | 2022-07-25 02:04 | 2022-07-25 02:44 | 67931.51 | 24 | 100 | 382.296 | 441.254 | 3.56 | 129.123 | 39.73288 | 0.9322961 | HQ16 | 129.123 | 3.565 | 0.3249774 | 0.023 | 3.547 | 0.5793076 | 0.041 | 44.65 | 71.25664 | 3.554758 | 0.009147351 | 0.03 | -0.001353903 | -1.883537 | 0.4643348 | 0.1300943 | 0.3532363 | -0.006594916 | -1.841961 | 0.0328629 | 0.009207315 | 0.025 | -0.006594916 | -1.841961 | 3.545774 | 0.00155568 | 0.012 | -1.920277 | 8.728537 | 0.591272 | 0.02684774 | 0.09890617 | -0.1811778 | -1.028664 | 0.04184677 | 0.001900126 | 0.007 | -0.1811778 | -1.028664 | 0.05397172 | 0.03704448 | 0.03178133 | 0.02940589 | 0.7565561 | -0.522047 | 0.5254816 | -0.4258298 | 0.4457574 | -0.3112568 | 0.4171345 | -0.09829557 | 0.05299103 | 0.00237998 | 0.01118707 | 0.07687303 | -0.4236374 | 0.03811633 | 0.00252401 | 0.0124785 | -0.1465439 | 0.2574232 | 0.03386825 | 0.002354638 | 0.01107726 | -0.3249758 | -0.4358581 | 0.03158458 | 0.002212007 | 0.01203372 | -0.3550926 | 0.1874659 | 0.7428091 | 0.0333617 | 0.1568163 | 0.07687303 | -0.4236374 | 0.5406859 | 0.03580347 | 0.1770094 | -0.1465439 | 0.2574232 | 0.475028 | 0.03302559 | 0.1553671 | -0.3249758 | -0.4358581 | 0.4480401 | 0.03137822 | 0.1707033 | -0.3550926 | 0.1874659 | -0.5582898 | 0.04245042 | 0.199533 | -0.208731 | -0.3618286 | -0.4234908 | 0.05016372 | 0.2119078 | -0.1709734 | -0.5104222 | -0.2620427 | 0.05800441 | 0.3238114 | 0.4451876 | 0.4362708 | -0.132322 | 0.06460352 | 0.3606625 | -0.08117048 | 0.1860541
212 | 2022-07-31 05:12 | 2022-07-31 06:05 | 68266.71 | 41 | 99 | 382.433 | 443.437 | 3.579 | 126.5084 | 24.15566 | 0.9134178 | HQ16 | 126.5084 | 3.552 | 0.5092115 | 0.027 | 3.538 | 0.7732472 | 0.041 | 21.06818 | 53.0023 | 3.542907 | 0.006599248 | 0.028 | -0.01883077 | -1.624159 | 0.626096 | 0.1231714 | 0.3960534 | 0.00369758 | -1.738572 | 0.03319758 | 0.006530935 | 0.021 | 0.00369758 | -1.738572 | 3.536621 | 0.00186797 | 0.014 | -1.874074 | 8.405315 | 0.7446534 | 0.03275292 | 0.1508775 | 0.1695192 | -0.5068389 | 0.03948387 | 0.001736663 | 0.008 | 0.1695192 | -0.5068389
213 | 2022-08-01 04:25 | 2022-08-01 05:21 | 68444.01 | 36 | 99 | 387.357 | 444.235 | 3.585 | 129.1281 | 24.62425 | 0.9323331 | HQ16 | 129.1281 | 3.558 | 0.501357 | 0.027 | 3.543 | 0.7798887 | 0.042 | 22.07955 | 53.01225 | 3.548823 | 0.006629646 | 0.027 | -0.005551278 | -1.650671 | 0.6260973 | 0.1219655 | 0.3899443 | 0.007014466 | -1.740445 | 0.03371774 | 0.006568309 | 0.021 | 0.007014466 | -1.740445 | 3.5425 | 0.00177837 | 0.014 | -2.058392 | 10.06791 | 0.7434999 | 0.03292859 | 0.1485502 | -0.02637333 | -0.5038258 | 0.04004032 | 0.001773331 | 0.008 | -0.02637333 | -0.5038258
214 | 2022-08-02 06:59 | 2022-08-02 07:58 | 68658.81 | 33 | 99 | 386.252 | 444.301 | 3.585 | 128.854 | 24.58081 | 0.9303537 | HQ16 | 128.854 | 3.557 | 0.5123545 | 0.028 | 3.544 | 0.7502333 | 0.041 | 21.80682 | 54.60059 | 3.548762 | 0.006875693 | 0.03 | -0.02721881 | -1.601217 | 0.6278261 | 0.1241443 | 0.3659675 | 0.004833522 | -1.787976 | 0.03431048 | 0.006784447 | 0.02 | 0.004833522 | -1.787976 | 3.542194 | 0.001919847 | 0.016 | -2.347377 | 12.92883 | 0.7480198 | 0.03083103 | 0.1280886 | -0.2212297 | -0.7164258 | 0.04087903 | 0.001684905 | 0.007 | -0.2212297 | -0.7164258
216 | 2022-08-07 12:11 | 2022-08-07 12:47 | 68990.21 | 38 | 100 | 400.607 | 442.366 | 3.57 | 127.9004 | 30.73585 | 0.9234687 | HQ16 | 127.9004 | 3.57 | 0.4646726 | 0.029 | 3.551 | 0.7691133 | 0.048 | 27.24583 | 62.39276 | 3.55848 | 0.009196879 | 0.03 | 0.01797241 | -1.849716 | 0.486963 | 0.233161 |  |  |  | 0.03039113 | 0.01455147 |  |  |  | 3.549492 | 0.001650307 | 0.011 | -1.397525 | 5.127717 | 0.6309779 |  |  | -0.359753 |  | 0.03937903 |  |  | -0.359753 |  | 0.05799758 | 0.04660793 | 0.03985324 | 0.03828448 |  | -0.3642612 |  | 0.1687979 |  |  |  | 0.7417902 | 0.05118013 | 0.008952094 | 0.02807467 | -0.2654081 |  | 0.0359245 |  | 0.03125058 | -0.3658328 |  | 0.03231871 |  |  | -0.3605306 |  | 0.02982531 |  |  | -0.3547612 |  |  |  |  | -0.2654081 |  |  |  | 20.90256 | -0.3658328 |  |  |  |  | -0.3605306 |  |  |  |  | -0.3547612 |  | -0.4324159 | 0.1482853 | 0.4720308 | -0.4108908 |  | 0.03932022 | 0.174289 | 0.6220045 | -0.6090072 |  |  | 0.1604286 | 0.6358771 | -0.7030206 | -0.791756 | 0.685765 | 0.1295619 | 0.5486049 |  | 0.2198036
217 | 2022-08-08 06:04 | 2022-08-08 06:38 | 69157.31 | 46 | 99 | 403.151 | 444.398 | 3.586 | 131.4637 | 28.32302 | 0.9491961 | HQ16 | 131.4637 | 3.561 | 0.4533583 | 0.025 | 3.545 | 0.7435077 | 0.041 | 25.02841 | 54.58931 | 3.551524 | 0.007313637 | 0.028 | 0.006505874 | -1.736246 | 0.5862947 | 0.1323517 | 0.435224 | 0.02066408 | -1.772877 | 0.03233065 | 0.007298407 | 0.024 | 0.02066408 | -1.772877 | 3.544468 | 0.001731748 | 0.013 | -1.610688 | 6.902897 | 0.7142587 | 0.03481762 | 0.1813433 | -0.04173185 | -0.4607393 | 0.0393871 | 0.001919983 | 0.01 | -0.04173185 | -0.4607393
218 | 2022-08-09 07:03 | 2022-08-09 07:57 | 69337.31 | 45 | 99 | 384.301 | 444.634 | 3.588 | 131.2753 | 23.73137 | 0.9478361 | HQ16 | 131.2753 | 3.561 | 0.501738 | 0.027 | 3.545 | 0.7990643 | 0.043 | 20.8125 | 54.61104 | 3.552218 | 0.007107686 | 0.029 | -0.01097649 | -1.674358 | 0.6232761 | 0.131537 | 0.4274065 | 0.00237575 | -1.771434 | 0.03354032 | 0.007078392 | 0.023 | 0.00237575 | -1.771434 | 3.545379 | 0.001796984 | 0.015 | -2.439949 | 12.55842 | 0.7503591 | 0.03305514 | 0.1858289 | 0.08765943 | -0.05406657 | 0.04037903 | 0.001778794 | 0.01 | 0.08765943 | -0.05406657
221 | 2022-08-11 03:07 | 2022-08-11 04:05 | 69859.01 | 25 | 100 | 383.906 | 443.836 | 3.582 | 127.6903 | 26.01207 | 0.9219513 | HQ16 | 127.6903 | 3.571 | 0.2074954 | 0.011 |  |  | 0.02 | 22.84375 | 53.02194 | 3.563649 | 0.00565631 | 0.022 | 0.01128659 | -1.633282 | 0.2956506 | 0.1048031 | 0.339538 | 0.01914481 | -1.756012 | 0.01567339 | 0.005555952 | 0.018 | 0.01914481 | -1.756012 |  | 0.001645692 | 0.01 | -0.9082164 | 1.441116 |  | 0.02757241 | 0.1320425 | 0.2942334 | -0.3995196 | 0.02104032 | 0.001461702 | 0.007 | 0.2942334 | -0.3995196
222 | 2022-08-12 02:04 | 2022-08-12 02:45 | 70087.41 | 24 | 99 | 387.789 | 442.583 | 3.572 | 128.5181 | 34.37371 | 0.9279287 | HQ16 | 128.5181 | 3.556 | 0.5597534 | 0.016 | 3.548 | 0.8396301 | 0.024 | 30.31771 | 28.57415 | 3.551282 | 0.005084804 | 0.022 | -0.02264083 | -1.516788 | 0.6274655 | 0.1747808 | 0.6297226 | 0.01594971 | -1.666878 | 0.01793548 | 0.004995937 | 0.018 | 0.01594971 | -1.666878 | 3.546516 | 0.001698799 | 0.012 | -1.130431 | 4.252424 | 0.7942066 |  |  | 0.1206946 | 0.4114092 | 0.02270161 | 0.001514053 | 0.008 | 0.1206946 | 0.4114092
223 | 2022-08-12 12:23 | 2022-08-12 12:47 | 70191.01 | 61 | 98 | 415.233 | 445.143 | 3.591 | 125.2156 | 31.37325 | 0.9040835 | HQ16 | 125.2156 | [6 empty] | 28.7375 | 66.01789
224 | 2022-08-15 15:11 | 2022-08-15 15:43 | 70390.41 | 43 | 100 | 396.818 | 440.86 | 3.558 | 126.1248 | 33.77774 | 0.9106481 | HQ16 | 126.1248 | 3.564 | 0.3648953 | 0.026 | 3.541 | 0.6876873 | 0.049 | 30.75481 | 71.22935 | 3.55048 | 0.01168928 | 0.039 | 0.01418258 | -1.880676 | 0.5212548 | 0.164116 | 0.4771708 | 0.02026607 | -1.874139 | 0.03714113 | 0.01169381 | 0.034 | 0.02026607 | -1.874139 | 3.539008 | 0.001854443 | 0.014 | -2.149928 | 10.35726 | 0.6822546 | 0.03303312 | 0.1543788 | 0.281697 | 0.1075725 | 0.0486129 | 0.002353719 | 0.011 | 0.281697 | 0.1075725
226 | 2022-08-16 23:06 | 2022-08-16 23:37 | 70710.31 | 29 | 96 | 394.63 | 441.669 | 3.564 | 125.9307 | 34.78657 | 0.909247 | HQ16 | 125.9307 | [6 empty] | 33.1 | 71.21802
227 | 2022-08-17 13:04 | 2022-08-17 13:39 | 70868.21 | 37 | 99 | 380.61 | 445.419 | 3.596 | 128.6949 | 33.35175 | 0.9292048 | HQ16 | 128.6949 | 3.555 | 0.5733809 | 0.041 | 3.545 | 0.7132299 | 0.051 | 30.5625 | 71.27496 | 3.548754 | 0.005514059 | 0.027 | -0.06119443 | -1.232493 | 0.6060312 | 0.07707878 | 0.279698 |  |  | 0.04333468 | 0.005511571 | 0.02 |  |  | 3.543677 | 0.001998163 | 0.016 | -2.590031 | 13.07682 | 0.6770271 | 0.03175117 | 0.1538339 | -0.09033002 | -0.2748415 | 0.04841129 | 0.002270389 | 0.011 | -0.09033002 | -0.2748415
229 | 2022-08-18 07:17 | 2022-08-18 08:00 | 71052.71 | 28 | 100 | 384.418 | 445.078 | 3.593 | 125.859 | 29.01226 | 0.9087292 | HQ16 | 125.859 | 3.563 | 0.5266762 | 0.03 | 3.55 | 0.7549026 | 0.043 | 26.3 | 58.25361 | 3.55394 | 0.006853615 | 0.026 | -0.001188294 | -1.66536 | 0.6214638 | 0.1205667 | 0.4037851 | 0.03838307 | -1.649972 | 0.03539919 | 0.006867597 | 0.023 | 0.03838307 | -1.649972 | 3.547403 | 0.001869391 | 0.011 | -1.545829 | 4.244365 | 0.7362141 | 0.03901551 | 0.1755587 | 0.07348696 | -0.1537866 | 0.04193548 | 0.002222362 | 0.01 | 0.07348696 | -0.1537866
233 | 2022-08-21 02:32 | 2022-08-21 03:10 | 71745.01 | 23 | 100 | 374.639 | 441.782 | 3.565 | 125.6907 | 33.72333 | 0.9075139 | HQ16 | 125.6907 | 3.558 | 0.2514992 | 0.007 |  |  | 0.032 | 29.99519 | 70.24268 | 3.545657 | 0.01234521 | 0.036 | 0.01246357 | -1.93941 | 0.6144057 |  |  | 0.01374861 | -1.95952 | 0.01710081 | 0.0123105 | 0.032 | 0.01374861 | -1.95952 |  | 0.001467253 | 0.01 | -2.014886 | 7.552942 |  |  |  | -0.2768392 | 0.191896 | 0.02929839 | 0.001701171 | 0.009 | -0.2768392 | 0.191896 | 0.02461353 | 0.01247186 | 0.01239923 | 0.009126166 | 7.060425 |  | 5.565897 | 0.231119 | 3.873074 | -0.08817511 | 4.130252 | 0.2944408 | 0.0289744 | 0.003716887 | 0.01651384 | 0.4798038 | 0.1244458 | 0.01645016 | 0.004518515 | 0.02502183 | -0.2112516 | -0.1152558 | 0.01305193 | 0.002070589 | 0.010728 | 0.1603175 | -0.3136113 | 0.01057785 | 0.002999085 | 0.01309853 | -0.1549091 | -0.6330488 | 8.31135 | 1.066194 | 4.737018 | 0.4798038 | 0.1244458 | 7.341319 | 2.016506 | 11.16665 | -0.2112516 | -0.1152558 | 4.076953 | 0.6467773 | 3.351041 | 0.1603175 | -0.3136113 | 4.787243 | 1.357304 | 5.928036 | -0.1549091 | -0.6330488 |  | 0.2514614 |  |  | -0.1370857 | 0.02893933 | 0.1108424 | 0.7770929 | 0.01852847 |  | -0.146897 | 0.1093967 | 0.5764919 | 0.120255 | -0.282588 | 0.04962271 | 0.1342691 | 0.6896947 | 0.03307226 | -0.06784135
234 | 2022-08-22 00:25 | 2022-08-22 00:58 | 71924.01 | 39 | 99 | 393.831 | 445.133 | 3.592 | 128.5724 | 31.3590625 | 0.9283203 | HQ16 | 128.5724 | 3.554 | 0.5843273 | 0.038 |  | 0.907245 | 0.059 | 28.11458 | 65.98554 | 3.543089 | 0.009946018 | 0.035 | -0.0007001644 | -1.836884 | 0.7180083 | 0.1546231 | 0.4920651 |  | -1.767828 | 0.04669355 | 0.01005546 | 0.032 |  | -1.767828 |  | 0.001879866 | 0.015 | -2.316284 | 11.75617 | 0.8675623 | 0.0430975 | 0.2152785 | 0.109343 | -0.3879219 | 0.05641935 |  | 0.014 | 0.109343 | -0.3879219 | 0.04754851 | 0.0247193 | 0.01878421 | 0.01705895 | 3.248755 |  | 3.487271 | 0.6059431 | 4.19515 |  | 5.137676 | 0.4974341 | 0.03623547 | 0.008118667 | 0.04051642 | 0.6009118 | -0.1220161 | 0.0231346 | 0.003570139 | 0.01829646 | 0.2871729 | 0.1038609 | 0.01639275 | 0.003071518 | 0.01628343 | 0.285128 | 0.06178608 | 0.01374773 | 0.002012966 | 0.009529313 |  | 0.2680399 | 2.475791 | 0.5547084 | 2.768287 | 0.6009118 | -0.1220161 | 3.26371 | 0.5036568 | 2.581171 | 0.2871729 | 0.1038609 | 3.661057 | 0.6859741 | 3.636641 | 0.285128 | 0.06178608 | 4.140431 | 0.606249 | 2.869962 |  | 0.2680399 |  | 0.151369 | 0.9268122 |  |  | 0.5921241 | 0.0784713 | 0.3834957 | -0.2920081 | -0.4016639 |  | 0.09016335 | 0.6072358 |  |  | 0.4268811 | 0.1062984 | 0.6024842 | -0.1013666 | 0.6256554
238 | 2022-08-25 02:21 | 2022-08-25 03:16 | 72537.91 | 24 | 99 | 382.538 | 444.814 | 3.588 | 127.234 | 27.37067 | 0.9186571 | HQ16 | 127.234 | 3.569 | 0.3844715 | 0.019 | 3.55 | 0.7689431 | 0.038 | 23.86538 | 49.4437 | 3.557286 | 0.008508313 | 0.03 | 0.01889893 | -1.816491 | 0.60551 | 0.1720091 | 0.4856483 | 0.01429459 | -1.841823 | 0.02992339 | 0.008500427 | 0.024 | 0.01429459 | -1.841823 | 3.548992 | 0.001625488 | 0.012 | -1.660678 | 6.635507 | 0.7733492 | 0.03823403 | 0.1618828 | -0.09937891 | -0.3697576 | 0.03821774 | 0.001889468 | 0.008 | -0.09937891 | -0.3697576
240 | 2022-08-30 02:05 | 2022-08-30 03:13 | 73044.61 | 33 | 99 | 388.752 | 443.587 | 3.58 | 127.8701 | 23.1678 | 0.9232499 | HQ16 | 127.8701 | 3.559 | 0.4751613 | 0.021 | 3.547 | 0.746682 | 0.033 | 22.11364 | 44.18687 | 3.550004 | 0.006177862 | 0.024 | -0.02459859 | -1.646994 | 0.6179468 | 0.1377541 | 0.4525345 | -0.01244305 | -1.765241 | 0.02731048 | 0.006088116 | 0.02 | -0.01244305 | -1.765241 | 3.544113 | 0.001813274 | 0.011 | -1.201892 | 2.590804 | 0.7512438 | 0.03276763 | 0.1583871 | 0.1304861 | -0.4792931 | 0.03320161 | 0.001448183 | 0.007 | 0.1304861 | -0.4792931
241 | 2022-08-30 14:52 | 2022-08-30 15:27 | 73260.61 | 34 | 100 | 396.804 | 441.563 | 3.563 | 125.8583 | 31.39137 | 0.908724 | HQ16 | 125.8583 | 3.574 | 0.3384247 | 0.022 | 3.547 | 0.7537641 | 0.049 | 28.31731 | 64.93749 | 3.5565 | 0.01140069 | 0.039 | 0.02937563 | -1.848862 | 0.5581278 | 0.1753549 | 0.507637 | 0.001306481 | -1.857791 | 0.03628226 | 0.01139931 | 0.033 | 0.001306481 | -1.857791 | 3.545355 | 0.001943066 | 0.013 | -1.08798 | 3.593303 | 0.7295732 | 0.03537197 | 0.1692123 | -0.007200964 | -0.09247484 | 0.04742742 | 0.002299429 | 0.011 | -0.007200964 | -0.09247484
243 | 2022-09-01 15:27 | 2022-09-01 16:05 | 73606.01 | 28 | 100 | 375.329 | 441.23 | 3.563 | 127.06 | 33.2115 | 0.9174008 | HQ16 | 127.06 | 3.565 | 0.5174321 | 0.014 | 3.552 |  | 0.027 | 30.18269 | 71.30592 | 3.555625 | 0.006071812 | 0.024 | 0.02703026 | -1.590396 | 0.7026764 | 0.2176913 |  | 0.01098647 | -1.792361 | 0.0190121 | 0.005890005 | 0.02 | 0.01098647 | -1.792361 | 3.549911 | 0.00183468 | 0.011 | -0.7583186 | 2.05349 | 0.9138519 |  |  | -0.02205238 | -0.0008064179 | 0.02472581 | 0.00143894 | 0.007 | -0.02205238 | -0.0008064179
244 | 2022-09-02 12:20 | 2022-09-02 13:41 | 73830.91 | 23 | 100 | 373.514 | 441.614 | 3.564 | 128.0603 | 23.79081 | 0.924623 | HQ16 | 128.0603 | 3.564 | 0.543152 | 0.024 | 3.55 | 0.8599906 | 0.038 | 20.50833 | 44.17545 | 3.554633 | 0.007027306 | 0.026 | 0.005203864 | -1.736748 | 0.6699057 | 0.1577798 | 0.4978893 | 0.02076874 | -1.803564 | 0.02960081 | 0.006971742 | 0.022 | 0.02076874 | -1.803564 | 3.547863 | 0.001698084 | 0.012 | -1.55399 | 5.541497 | 0.8231235 | 0.03908881 | 0.2263133 | -0.1486558 | 0.05647641 | 0.03637097 | 0.001727199 | 0.01 | -0.1486558 | 0.05647641 | 0.04412592 | 0.03448395 | 0.0348698 | 0.02956108 | 16.90143 | 0.2760566 | 45.32401 | 1.16987 | 42.88616 | -0.3911229 | 29.4273 | 0.3760182 | 0.04401743 | 0.002557126 | 0.01222648 | -0.230821 | -0.2988229 | 0.03286449 | 0.00224703 | 0.01035419 | -0.2560719 | -0.1793803 | 0.03057434 | 0.002200314 | 0.01233502 | -0.01254601 | 0.02933725 | 0.0290462 | 0.002177457 | 0.01210861 | 0.1333108 | 0.3324489 | 16.85987 | 0.9794487 | 4.683074 | -0.230821 | -0.2988229 | 43.19548 | 2.953387 | 13.60904 | -0.2560719 | -0.1793803 | 37.6032 | 2.706152 | 15.17077 | -0.01254601 | 0.02933725 | 28.91475 | 2.167603 | 12.05381 | 0.1333108 | 0.3324489 | 0.2695564 | 0.04604043 | 0.2122285 | 0.3018506 | -0.3658569 | 1.212897 | 0.05974506 | 0.2623471 | 0.09079944 | -0.2818255 | -0.4458017 | 0.06121115 | 0.3125231 | 0.09675221 | -0.06529222 | 0.3878455 | 0.05742051 | 0.3874418 | 0.06390703 | 1.398357
384 | 2023-06-11 13:47 | 2023-06-11 14:21 | 83291.75 | 64 | 95 | 420.828 | 441.619 | 3.56 | 112.393 | 23.12864 | 0.9158662 | HQ16 | 126.8475 | [6 empty] | 22.95139 | 27.63589