## Sheet1
seg_num | t_start | t_end | mileage | soc_start | soc_end | volt_start | volt_end | volt_end_cell | cap | temp_ch | soh | car_identifier | cap_corr | volt_1 | dcr_1 | dV_1 | volt_10 | dcr_10 | dV_10 | temp_rest | curr_0 | rest_volt1_mean | rest_volt1_std | rest_volt1_range | rest_volt1_skew | rest_volt1_kurt | rest_dcr1_mean | rest_dcr1_std | rest_dcr1_range | rest_dcr1_skew | rest_dcr1_kurt | rest_dv1_mean | rest_dv1_std | rest_dv1_range | rest_dv1_skew | rest_dv1_kurt | rest_volt10_mean | rest_volt10_std | rest_volt10_range | rest_volt10_skew | rest_volt10_kurt | rest_dcr10_mean | rest_dcr10_std | rest_dcr10_range | rest_dcr10_skew | rest_dcr10_kurt | rest_dv10_mean | rest_dv10_std | rest_dv10_range | rest_dv10_skew | rest_dv10_kurt | vf001_mo | vf002_mo | vf003_mo | vf004_mo | zf001_mo | zf001_ph | zf002_mo | zf002_ph | zf003_mo | zf003_ph | zf004_mo | zf004_ph | vf001_mo_mean | vf001_mo_std | vf001_mo_range | vf001_mo_skew | vf001_mo_kurt | vf002_mo_mean | vf002_mo_std | vf002_mo_range | vf002_mo_skew | vf002_mo_kurt | vf003_mo_mean | vf003_mo_std | vf003_mo_range | vf003_mo_skew | vf003_mo_kurt | vf004_mo_mean | vf004_mo_std | vf004_mo_range | vf004_mo_skew | vf004_mo_kurt | zf001_mo_mean | zf001_mo_std | zf001_mo_range | zf001_mo_skew | zf001_mo_kurt | zf002_mo_mean | zf002_mo_std | zf002_mo_range | zf002_mo_skew | zf002_mo_kurt | zf003_mo_mean | zf003_mo_std | zf003_mo_range | zf003_mo_skew | zf003_mo_kurt | zf004_mo_mean | zf004_mo_std | zf004_mo_range | zf004_mo_skew | zf004_mo_kurt | zf001_ph_mean | zf001_ph_std | zf001_ph_range | zf001_ph_skew | zf001_ph_kurt | zf002_ph_mean | zf002_ph_std | zf002_ph_range | zf002_ph_skew | zf002_ph_kurt | zf003_ph_mean | zf003_ph_std | zf003_ph_range | zf003_ph_skew | zf003_ph_kurt | zf004_ph_mean | zf004_ph_std | zf004_ph_range | zf004_ph_skew | zf004_ph_kurt
2 | 2021-07-29 18:34 | 2021-07-30 06:06 | 23130.01 | 46 | 99 | 385.006 | 440.419 | 3.555 | 136.0455 | 26.87286 | 0.9822779 | HQ16 | 136.0455 | 3.551 | 0.6408385 | 0.004 | 3.55 | 0.8010481 | 0.005 | 27.55833 | 6.233908 | 3.54844 | 0.001787374 | 0.011 | -0.6122192 | 0.8174169 | 0.5329554 | 0.232131 | 0.9612578 | 0.2928728 | -0.6112361 | 0.003326613 | 0.00144892 | 0.006 | 0.2928728 | -0.6112361 | 3.547597 | 0.001627604 | 0.01 | -0.7277182 | 1.20288 | 0.6679708 | 0.2120327 | 0.9612578 | -0.146369 | -0.5547042 | 0.004169355 | 0.00132347 | 0.006 | -0.146369 | -0.5547042 | 0.006487694 | 0.004755842 | 0.005559661 | 0.004514639 | 1.038884 | -0.5590509 | 0.7615603 | -0.3294987 | 0.8902771 | 0.1466308 | 0.7229361 | 0.08055227 | 0.005232791 | 0.001792235 | 0.008842554 | 0.2666715 | -0.3120135 | 0.004283222 | 0.001595841 | 0.007260012 | 0.4549108 | -0.02069755 | 0.00381773 | 0.001530776 | 0.00699177 | -0.0369726 | -0.568753 | 0.003799071 | 0.001519968 | 0.007876615 | 0.3566503 | 0.2082134 | 0.8379349 | 0.2869933 | 1.415972 | 0.2666715 | -0.3120135 | 0.6858789 | 0.2555445 | 1.162557 | 0.4549108 | -0.02069755 | 0.611339 | 0.2451254 | 1.119603 | -0.0369726 | -0.568753 | 0.6083511 | 0.2433949 | 1.261294 | 0.3566503 | 0.2082134 | -0.5716615 | 0.4634733 | 3.046351 | 0.1691996 | 1.343655 | -0.4261465 | 0.607985 | 4.366897 | 1.488388 | 5.906413 | -0.1989332 | 0.7783836 | 4.88225 | 0.3240928 | 1.554066 | -0.083858 | 0.5920465 | 3.141593 | -0.1003236 | 0.5382349
4 | 2021-08-10 19:42 | 2021-08-11 09:09 | 23457.91 | 24 | 95 | 372.988 | 437.28 | 3.528 | 130.0115 | 26.74831 | 0.9387114 | HQ16 | 130.0115 | [6 empty] | 27.6754 | 6.238791
10 | 2021-08-17 23:50 | 2021-08-18 11:34 | 24924.31 | 45 | 99 | 385.159 | 440.046 | 3.55 | 132.3746 | 31.71506 | 0.9557731 | HQ16 | 132.3746 | [6 empty] | 32.9375 | 6.244457
13 | 2021-08-20 23:39 | 2021-08-21 10:21 | 25650.71 | 43 | 99 | 384.338 | 439.889 | 3.546 | 127.6229 | 27.49797 | 0.921465 | HQ16 | 127.6229 | [6 empty] | 27.175 | 6.239336
14 | 2021-08-21 23:30 | 2021-08-22 10:47 | 25863.91 | 41 | 96 | 383.017 | 437.621 | 3.527 | 126.6449 | 31.15213 | 0.9144037 | HQ16 | 126.6449 | [6 empty] | 32 | 6.243534
32 | 2021-09-10 02:00 | 2021-09-10 12:23 | 30285.31 | 39 | 98 | 382.027 | 438.376 | 3.534 | 127.4872 | 26.12848 | 0.9204852 | HQ16 | 127.4872 | [6 empty] | 27.27431 | 7.801324
34 | 2021-09-11 23:14 | 2021-09-12 09:37 | 30653.61 | 39 | 96 | 381.833 | 437.057 | 3.524 | 128.9585 | 26.00798 | 0.9311086 | HQ16 | 128.9585 | [6 empty] | 26.05 | 7.793311
41 | 2021-09-18 00:54 | 2021-09-18 07:31 | 31927.71 | 65 | 99 | 406.385 | 440.252 | 3.551 | 127.7774 | 25.38361 | 0.9225807 | HQ16 | 127.7774 | 3.547 | 0.6414337 | 0.004 | 3.545 | 0.9621506 | 0.006 | 24.875 | 6.24318 | 3.546379 | 0.001681491 | 0.008 | -0.257221 | -0.2258835 | 0.6478998 | 0.2452199 | 1.122509 | 0.1302458 | -0.6958597 | 0.004040323 | 0.001529199 | 0.007 | 0.1302458 | -0.6958597 | 3.5455 | 0.001405564 | 0.006 | -0.3928067 | 0.09624092 | 0.78886 | 0.1988806 | 0.9621506 | 0.05127682 | -0.4968437 | 0.004919355 | 0.001240225 | 0.006 | 0.05127682 | -0.4968437 | 0.00539353 | 0.006810431 | 0.004232001 | 0.006972663 | 0.8640286 | -0.1772597 | 1.091012 | -0.02037564 | 0.6779548 | 0.1393411 | 1.117001 | -0.6160192 | 0.005833457 | 0.00177106 | 0.008682512 | 0.251145 | -0.1201889 | 0.004959662 | 0.001718461 | 0.008573227 | 0.3860396 | 0.1592121 | 0.004238887 | 0.001779548 | 0.00829459 | 0.3458812 | -0.3469058 | 0.004143933 | 0.001835146 | 0.008069546 | 0.273109 | -0.5318367 | 0.9345037 | 0.283719 | 1.390914 | 0.251145 | -0.1201889 | 0.7945242 | 0.2752927 | 1.373407 | 0.3860396 | 0.1592121 | 0.679058 | 0.2850787 | 1.32877 | 0.3458812 | -0.3469058 | 0.6638465 | 0.2939853 | 1.292719 | 0.273109 | -0.5318367 | -0.4774758 | 0.4317132 | 3.008144 | 0.1316372 | 2.012448 | -0.3899164 | 0.4682698 | 2.526926 | -0.1070014 | 0.07285701 | -0.1455871 | 0.4656548 | 3.178716 | 0.6105778 | 2.192729 | 0.01553388 | 0.593485 | 4.165389 | 1.158857 | 4.244677
43 | 2021-09-20 00:56 | 2021-09-20 09:42 | 32359.01 | 53 | 99 | 391.994 | 440.647 | 3.556 | 130.5088 | 22.88525 | 0.9423017 | HQ16 | 130.5088 | 3.552 | 0.6407139 | 0.004 | 3.549 | 1.121249 | 0.007 | 23.01667 | 6.233795 | 3.550141 | 0.00184858 | 0.011 | -0.02653009 | -0.0304666 | 0.6051904 | 0.2539407 | 1.121249 | 0.04377832 | -0.6129813 | 0.003778226 | 0.001585361 | 0.007 | 0.04377832 | -0.6129813 | 3.549161 | 0.001500066 | 0.009 | -0.2654781 | 0.5782924 | 0.7621395 | 0.1973661 | 0.9610708 | 0.02338704 | -0.2261925 | 0.004758065 | 0.001232164 | 0.006 | 0.02338704 | -0.2261925 | 0.008058801 | 0.009988848 | 0.006859718 | 0.005312524 | 1.292039 | -0.3322644 | 1.601476 | -0.3907125 | 1.099794 | 0.6687853 | 0.8517379 | -0.4584578 | 0.006102142 | 0.002287097 | 0.01101579 | 0.291644 | -0.1790622 | 0.005130551 | 0.001968716 | 0.01054742 | 0.2208988 | 0.44975 | 0.004353882 | 0.001795998 | 0.007700054 | 0.07226349 | -0.7433052 | 0.00422288 | 0.001798866 | 0.008 | 0.1995039 | -0.7871097 | 0.9783344 | 0.366682 | 1.766123 | 0.291644 | -0.1790622 | 0.8225627 | 0.3156372 | 1.69103 | 0.2208988 | 0.44975 | 0.6980422 | 0.2879459 | 1.234522 | 0.07226349 | -0.7433052 | 0.6770392 | 0.2884056 | 1.282611 | 0.1995039 | -0.7871097 | -0.495465 | 0.3883199 | 2.680468 | -0.9146296 | 3.539277 | -0.4089878 | 0.5620626 | 5.288651 | 1.755324 | 12.52392 | -0.2297933 | 0.541642 | 3.511582 | -0.3031444 | 1.475404 | -0.2219388 | 0.6310656 | 3.574836 | 0.4591379 | 0.448975
56 | 2021-10-02 00:05 | 2021-10-02 11:49 | 34855.71 | 37 | 99 | 380.939 | 440.061 | 3.549 | 129.3319 | 25.71674 | 0.9338041 | HQ16 | 129.3319 | 3.543 |  |  | 3.543 |  |  | 26.66667 | 6.238139 | 3.542629 | 0.001526912 | 0.011 |  |  |  |  | 1.283086 | -0.0486219 |  |  |  | 0.008 | -0.0486219 |  | 3.542315 | 0.001526817 | 0.01 | -1.229091 | 3.883682 |  | 0.1954893 | 0.9623148 | 0.2771055 | 0.0696123 |  | 0.001218869 | 0.006 | 0.2771055 | 0.0696123
64 | 2021-10-09 23:57 | 2021-10-10 10:31 | 36411.91 | 43 | 99 | 383.578 | 440.683 | 3.554 | 132.0549 | 14.54126 | 0.9534651 | HQ16 | 132.0549 | 3.55 | 0.5128662 | 0.004 | 3.546 | 1.025732 | 0.008 | 14.025 | 6.240337 | 3.548367 | 0.001952481 | 0.011 | -0.2159308 | 0.2981679 | 0.7088101 | 0.2212974 | 1.153949 | -0.07903407 | -0.488206 | 0.005528226 | 0.001725966 | 0.009 | -0.07903407 | -0.488206 | 3.547169 | 0.001383537 | 0.008 | -1.002284 | 2.339827 | 0.8623597 |  |  | 0.2667951 | -0.4558905 | 0.006725806 | 0.001157083 |  | 0.2667951 | -0.4558905 | 0.009234203 | 0.008628491 | 0.007192322 | 0.004306872 | 1.48101 | -0.4514653 | 1.383864 | -0.5340374 | 1.153527 | -0.01929362 | 0.6907495 | -0.3310979 | 0.007909374 | 0.001761717 | 0.008916489 | 0.01574173 | -0.1942859 | 0.006569405 | 0.001707418 | 0.008311417 | 0.2788747 | -0.1029576 | 0.005749981 | 0.002010765 | 0.009455304 | 0.1909923 | -0.3370991 | 0.005622767 | 0.001899123 | 0.01015807 | 0.03234293 | -0.3379204 | 1.26853 | 0.2825497 | 1.430054 | 0.01574173 | -0.1942859 | 1.053621 | 0.2738409 | 1.333011 | 0.2788747 | -0.1029576 | 0.9221997 | 0.3224927 | 1.516471 | 0.1909923 | -0.3370991 | 0.9017967 | 0.3045872 | 1.629182 | 0.03234293 | -0.3379204 | -0.4573571 | 0.2642144 | 1.557784 | -0.129734 | 0.7384846 | -0.3454615 | 0.3289966 | 1.788339 | 0.02258999 | 0.003252016 | -0.2222362 | 0.3637045 | 2.127827 | -0.02438333 | 0.07142821 | -0.1047508 | 0.347503 | 1.788692 | -0.2667335 | -0.07175524
65 | 2021-10-11 00:53 | 2021-10-11 09:54 | 36591.41 | 47 | 98 | 387.054 | 438.392 | 3.535 | 121.3824 | 13.56776 | 0.8764074 | HQ16 | 121.3824 | [6 empty] | 13.5 | 7.797242
69 | 2021-10-17 00:06 | 2021-10-17 07:52 | 37305.81 | 57 | 98 | 396.054 | 439.861 | 3.547 | 123.8374 | 18.30701 | 0.8941328 | HQ16 | 123.8374 | [6 empty] | 17.75 | 6.245414
70 | 2021-10-18 00:03 | 2021-10-18 08:44 | 37452.21 | 49 | 97 | 388.218 | 438.591 | 3.536 | 123.1134 | 14.84447 | 0.8889054 | HQ16 | 123.1134 | [6 empty] | 13.925 | 6.235025
71 | 2021-10-18 23:43 | 2021-10-19 07:28 | 37561.51 | 59 | 99 | 397.857 | 440.932 | 3.556 | 127.6564 | 14.31872 | 0.9217072 | HQ16 | 127.6564 | 3.551 | 0.8010445 | 0.005 | 3.549 | 1.121462 | 0.007 | 13.54167 | 6.23592 | 3.55104 | 0.001916894 | 0.011 | -0.3324994 | 0.4274255 | 0.7790803 | 0.2609583 | 1.281671 | 0.04171846 | -0.5841014 | 0.004862903 | 0.001628863 | 0.008 | 0.04171846 | -0.5841014 | 3.549887 | 0.001547144 | 0.009 | -0.7856507 | 1.798079 | 0.9638374 | 0.1872177 | 0.9612534 | -0.03173173 | -0.2175382 | 0.006016129 | 0.001168585 | 0.006 | -0.03173173 | -0.2175382 | 0.00571122 | 0.004494622 | 0.005511984 | 0.006693159 |  | -0.2728134 | 0.72059 | -0.5282482 | 0.8836962 | -0.06595352 | 1.073065 | -0.4175807 | 0.007369559 | 0.001803258 | 0.008795076 | -0.1240552 | -0.2341877 | 0.006012904 | 0.001679772 | 0.008448358 | 0.0883272 | -0.06773048 | 0.005270421 | 0.001769561 | 0.008808784 | 0.1088243 | -0.3717188 | 0.005265339 | 0.001891287 | 0.009669593 | 0.1780017 | 0.04537848 | 1.181508 | 0.2891032 | 1.41005 | -0.1240552 | -0.2341877 | 0.9640051 | 0.2693056 | 1.354464 | 0.0883272 | -0.06773048 | 0.8449682 | 0.2837008 | 1.412248 | 0.1088243 | -0.3717188 | 0.8441534 | 0.3032162 | 1.550255 | 0.1780017 | 0.04537848 | -0.606945 | 0.2749302 | 1.362514 | 0.1811812 | -0.16383 | -0.4087506 | 0.3538978 | 1.913271 | 0.05206162 | 0.7568169 | -0.1861521 | 0.4077174 | 2.445023 | 0.2241839 | 0.4412884 | -0.1410426 | 0.3969374 | 2.763309 | -0.2604911
72 | 2021-10-20 21:27 | 2021-10-21 07:04 | 37721.01 | 48 | 99 | 388.093 | 440.185 | 3.549 | 128.9214 | 18.22996 | 0.9308404 | HQ16 | 128.9214 | 3.545 | 0.6410297 | 0.004 | 3.544 | 0.8012871 | 0.005 | 18.425 | 6.241751 | 3.545198 | 0.001718344 | 0.012 | -0.3484883 | 1.038885 | 0.7502373 | 0.2252195 | 1.121802 | 0.03413434 |  | 0.004681452 | 0.001405361 | 0.007 | 0.03413434 |  | 3.544363 | 0.001494351 | 0.009 | -0.9260323 | 2.188831 | 0.8840006 | 0.1787169 |  | 0.2627433 | -0.1732211 | 0.005516129 | 0.001115186 |  | 0.2627433 | -0.1732211 |  | 0.00539353 | 0.004674837 | 0.004232001 |  | -0.9728116 | 0.8648375 | -0.1772597 | 0.749597 |  | 0.6785894 | -0.1393411 | 0.006519987 | 0.001893969 | 0.00880472 | 0.05642432 |  | 0.005264656 | 0.001899737 | 0.01009287 | 0.05085884 | 0.1379181 | 0.004918063 | 0.001850696 | 0.009030011 | 0.2003673 | -0.2493114 | 0.004996232 | 0.001478585 | 0.008812523 | -0.1132941 | 0.3963227 | 1.045462 | 0.3036927 | 1.411812 | 0.05642432 |  | 0.8441728 | 0.3046175 | 1.618363 | 0.05085884 | 0.1379181 | 0.7885976 | 0.2967539 | 1.447937 | 0.2003673 | -0.2493114 | 0.8011318 | 0.237087 | 1.413063 | -0.1132941 | 0.3963227 | -0.4546952 |  | 1.754609 | -0.04354162 | -0.109706 | -0.3023924 | 0.4038057 | 2.783977 | -0.01642064 |  | -0.1186886 |  |  |  |  | -0.06089476 | 0.4541309 | 2.615428 | -0.2354207 | 0.3295493
73 | 2021-11-09 19:48 | 2021-11-10 06:19 | 37869.91 | 43 | 99 | 384.667 | 440.268 | 3.551 | 130.9719 | 17.43656 | 0.9456458 | HQ16 | 130.9719 | 3.548 | 0.4808626 | 0.003 | 3.547 | 0.6411501 | 0.004 | 17.6875 | 6.243185 | 3.546012 | 0.001816438 | 0.01 | -0.2877811 | 0.2899711 | 0.7271108 | 0.2674499 | 1.2823 | -0.09807781 | -0.4256021 | 0.00453629 | 0.001668563 | 0.008 | -0.09807781 | -0.4256021 | 3.544984 | 0.001419858 | 0.008 | -0.5427276 | 1.074715 | 0.8919226 | 0.2066697 | 0.9617252 | -0.1102951 | -0.4398601 | 0.005564516 | 0.001289368 | 0.006 | -0.1102951 | -0.4398601 | 0.009176861 | 0.007354602 | 0.005725838 | 0.00655056 | 1.470629 | -0.6830518 | 1.178605 | -0.4868726 | 0.9175887 | -0.5498166 | 1.049754 | -0.1243246 | 0.006609533 | 0.001879861 | 0.009472184 | 0.008958824 | 0.02456693 | 0.005344512 | 0.001823035 | 0.009522221 | -0.03660971 | -0.3925181 | 0.005094999 | 0.001653675 | 0.00848336 | 0.1886937 | -0.2130416 | 0.004936522 | 0.001955847 | 0.008861553 | -0.05614838 | -0.3270988 | 1.059204 | 0.3012553 | 1.517956 | 0.008958824 | 0.02456693 | 0.8564797 | 0.2921487 | 1.525975 | -0.03660971 | -0.3925181 | 0.8164943 | 0.2650081 | 1.359493 | 0.1886937 | -0.2130416 | 0.7910976 | 0.3134324 | 1.4201 | -0.05614838 | -0.3270988 | -0.5490129 | 0.2879937 | 1.470309 | 0.08112711 | -0.4061577 | -0.4143269 | 0.4111699 | 2.136094 | 0.5425261 | 0.24214 | -0.2607422 |  |  | 0.05996379 |  | -0.09003209 | 0.4890587 | 3.048285 | -0.4151813 | 1.197609
75 | 2021-11-17 21:44 | 2021-11-18 05:17 | 38145.31 | 59 | 99 | 397.675 | 440.959 | 3.557 | 130.118 | 14.02185 | 0.93948 | HQ16 | 130.118 | 3.552 | 0.8009666 | 0.005 | 3.551 | 0.96116 | 0.006 | 14.1875 | 6.246122 | 3.551044 | 0.002046536 | 0.013 | -0.3774494 | 0.510126 | 0.8132395 | 0.2949849 | 1.281547 | 0.1688987 | -0.7039291 | 0.005076613 | 0.001841431 | 0.008 | 0.1688987 | -0.7039291 | 3.549694 | 0.001562661 | 0.01 | -0.8278759 | 3.054162 | 1.02963 | 0.2144101 | 0.96116 | 0.0233527 | -0.3354722 | 0.006427419 | 0.001338446 | 0.006 | 0.0233527 | -0.3354722 | 0.00852893 | 0.007127298 | 0.005500669 | 0.005118752 | 1.367912 | -0.869951 | 1.143111 | -0.0509911 | 0.8822246 | 0.01559087 | 0.820971 | -0.3053513 | 0.007974426 | 0.001900143 | 0.008530378 | 0.148954 | -0.1994896 | 0.005889657 | 0.001832475 | 0.009323792 | -0.01912347 | 0.1378775 | 0.00556468 | 0.001843067 | 0.01006371 | -0.009374323 | -0.1594555 | 0.005546994 | 0.001824131 | 0.008061174 | -0.2627392 | -0.247178 | 1.278978 | 0.3047543 | 1.368144 | 0.148954 | -0.1994896 | 0.9446125 | 0.2939015 | 1.495396 | -0.01912347 | 0.1378775 | 0.892491 | 0.2956003 | 1.614068 | -0.009374323 | -0.1594555 | 0.8896545 | 0.2925632 | 1.292891 | -0.2627392 | -0.247178 | -0.5375741 | 0.2602984 | 1.390822 | -0.1703303 | -0.3492034 | -0.4450086 | 0.382976 | 2.773556 |  |  | -0.2588671 | 0.395938 | 2.276989 | -0.1675684 | 0.6334087 | -0.1143501 | 0.421758 | 2.35929 | 0.4884752 | 0.9791404
76 | 2021-11-23 20:49 | 2021-11-24 04:16 | 38266.41 | 60 | 99 | 400.215 | 441.363 | 3.56 | 132.2262 | 10.65963 | 0.9547018 | HQ16 | 132.2262 | 3.555 | 0.8013718 | 0.005 | 3.554 | 0.9616462 | 0.006 | 11.17917 | 6.244422 | 3.553589 | 0.001932095 | 0.013 | -0.3548473 | 0.7488572 | 0.9280403 | 0.2742293 | 1.442469 |  | -0.3399512 | 0.005790323 | 0.001710999 | 0.009 |  | -0.3399512 | 3.552355 | 0.001443762 | 0.01 | -1.253374 | 4.596118 | 1.125798 | 0.1763595 | 0.9616462 | -0.08565992 | -0.03609506 | 0.007024194 | 0.00110036 | 0.006 | -0.08565992 | -0.03609506 | 0.008282315 | 0.006659394 | 0.004404912 | 0.008697843 | 1.328047 | -0.6450728 | 1.067816 | -0.2896622 | 0.7063159 | 0.1021154 | 1.394676 | -0.1355715 | 0.008133846 | 0.001914426 | 0.009434369 | -0.01152973 | -0.2075977 | 0.006853195 | 0.001985595 | 0.012088 | -0.02465318 | 0.4764372 | 0.006170883 | 0.001943376 | 0.0106471 | -0.2603461 | -0.001693864 | 0.005927228 | 0.001954507 | 0.009082433 | -0.1637145 | -0.2647816 | 1.30424 | 0.306973 | 1.512776 | -0.01152973 | -0.2075977 | 1.098891 | 0.3183849 | 1.938279 | -0.02465318 | 0.4764372 | 0.9894845 | 0.3116151 | 1.707233 | -0.2603461 | -0.001693864 | 0.9504151 | 0.3134 | 1.456344 | -0.1637145 | -0.2647816 | -0.5347824 | 0.2803383 | 1.665261 | -0.1372795 | 0.632471 | -0.3909022 | 0.2770423 | 1.329569 | 0.2599708 | -0.1542017 | -0.1774022 | 0.3588978 | 2.553741 | -0.7821603 |  | -0.07934164 | 0.3989335 | 1.948421 | -0.3828088 | 0.4110227
77 | 2021-11-28 20:04 | 2021-11-29 05:59 | 38448.81 | 45 | 99 | 384.429 | 440.422 | 3.554 | 131.1365 | 12.04091 | 0.9468342 | HQ16 | 131.1365 | 3.548 | 0.9621091 | 0.006 | 3.546 | 1.282812 | 0.008 | 11.12083 | 6.241849 | 3.546274 | 0.001901794 | 0.011 | -0.4485728 | 0.6367581 | 0.8845197 | 0.2640834 | 1.122461 | -0.03967145 | -0.6678126 | 0.005516129 | 0.001646903 | 0.007 | -0.03967145 | -0.6678126 | 3.545105 | 0.001441648 | 0.009 | -1.129484 | 3.07528 | 1.072027 | 0.182161 |  | -0.0302625 | -0.6305518 | 0.006685484 | 0.00113601 |  | -0.0302625 | -0.6305518 | 0.009672761 | 0.008251677 | 0.00856958 | 0.00754386 | 1.550897 | -0.4975462 | 1.323045 | -0.4301429 | 1.374017 | -0.1275177 | 1.209556 | -0.107886 | 0.007938165 | 0.001784874 | 0.009223371 | 0.01676272 | 0.006290515 | 0.005909791 | 0.001683572 | 0.008445094 | 0.0977268 | -0.4680956 | 0.00611571 | 0.001719142 | 0.008746211 | -0.0007548464 | -0.4046456 | 0.005957905 | 0.001912742 | 0.009517059 | 0.06064329 | -0.4139117 | 1.272778 | 0.2861804 | 1.478843 | 0.01676272 | 0.006290515 | 0.9475554 | 0.2699381 | 1.354057 | 0.0977268 | -0.4680956 | 0.9805717 | 0.2756412 | 1.402337 | -0.0007548464 | -0.4046456 | 0.9552698 | 0.3066825 | 1.525932 | 0.06064329 | -0.4139117 | -0.5372463 | 0.2371581 | 1.247586 | 0.3064038 | 0.06263682 | -0.3897589 | 0.3701655 | 2.252718 | -0.1781417 |  | -0.1052132 | 0.366823 | 2.200755 | 0.06440873 | 0.669159 | -0.1519913 | 0.3607292 | 1.78173 | 0.04670184 | 0.03369823
78 | 2021-12-01 18:59 | 2021-12-02 06:07 | 38614.81 | 35 | 99 | 380.904 | 441.308 | 3.559 | 121.4243 | 2.939801 | 0.87671 | HQ16 | 121.4243 | 3.553 | 0.9615926 | 0.006 | 3.55 | 1.442389 | 0.009 | 3.4375 | 6.234576 | 3.551387 | 0.002235922 | 0.014 | -0.2111891 | -0.01220206 | 1.209745 | 0.3239867 | 1.282123 | 0.12768 | -0.8150185 | 0.007548387 | 0.002021563 | 0.008 | 0.12768 | -0.8150185 | 3.549831 | 0.001631607 | 0.011 | -0.5441634 | 2.110671 | 1.459191 | 0.2151337 | 0.9615926 | 0.1132444 | -0.3864161 | 0.009104839 | 0.001342359 | 0.006 | 0.1132444 | -0.3864161 | 0.008085912 | 0.008216239 | 0.008223019 | 0.005430785 | 1.294628 | -0.1459021 | 1.315495 | -0.3839496 | 1.31658 | -0.2334298 | 0.8695181 | 0.1341846 | 0.0102957 | 0.002018519 | 0.009150081 | -0.02408354 | -0.3288643 | 0.008581613 | 0.001935516 | 0.009556337 | -0.1517596 | -0.1961672 | 0.007950255 | 0.001652931 | 0.008854232 | 0.2089876 | 0.004151611 | 0.007469345 | 0.001883282 | 0.009634689 | 0.05583012 | 0.2229318 | 1.648435 | 0.3231833 | 1.465011 | -0.02408354 | -0.3288643 | 1.373994 | 0.3098937 | 1.530057 | -0.1517596 | -0.1961672 | 1.272908 | 0.2646494 | 1.417643 | 0.2089876 | 0.004151611 | 1.19591 | 0.3015306 | 1.542601 | 0.05583012 | 0.2229318 | -0.4834531 | 0.2058224 | 1.062398 | 0.1159615 | -0.08699357 | -0.3484156 | 0.2344048 | 1.246504 | 0.05783444 | 0.2010324 | -0.1922802 | 0.2538261 | 1.283966 | -0.2783228 | -0.1417069 | -0.09007779 | 0.2983888 | 1.43816 | -0.06143198 | -0.2132406
79 | 2021-12-04 19:26 | 2021-12-05 04:57 | 38753.91 | 45 | 99 | 385.417 | 440.902 | 3.556 | 127.2495 | 4.895463 | 0.918769 | HQ16 | 127.2495 | 3.551 | 0.8015976 | 0.005 | 3.55 | 0.9619171 | 0.006 | 5.308333 | 6.234669 | 3.548847 | 0.002231698 | 0.011 | -0.07036573 | -0.4786637 | 1.0925 | 0.3370105 |  | 0.03380285 | -0.756199 | 0.006814516 | 0.002102117 |  | 0.03380285 | -0.756199 | 3.54725 | 0.001501354 | 0.008 | -0.4660753 | 0.4124402 | 1.348494 | 0.2239553 |  | -0.1509174 | -0.1698885 | 0.00841129 | 0.001396931 |  | -0.1509174 | -0.1698885 | 0.009008832 | 0.006303133 | 0.003441068 | 0.008559819 | 1.444797 | -0.5380289 | 1.010869 | -0.3676313 | 0.5518635 | -0.3222569 | 1.372787 | -0.3226816 | 0.009898418 | 0.002067506 | 0.01045828 | -0.1114467 | -0.2736935 | 0.007997036 | 0.002027265 | 0.01074543 |  | 0.3655373 | 0.007007298 | 0.002151184 | 0.0100474 | -0.1503549 | -0.4033603 | 0.0069017 | 0.001897419 | 0.009235967 | 0.1084697 | -0.2451528 | 1.587465 | 0.3315776 | 1.677254 | -0.1114467 | -0.2736935 | 1.28253 | 0.3251239 | 1.723306 |  | 0.3655373 | 1.1238 | 0.3449976 | 1.611358 | -0.1503549 | -0.4033603 | 1.106865 | 0.3042998 | 1.481224 | 0.1084697 | -0.2451528 | -0.5110686 | 0.1834175 | 0.9923331 | -0.08124582 | 0.3293591 | -0.3863937 | 0.2737887 | 1.568901 | -0.1341688 | 0.2675362 | -0.2414544 | 0.3201421 | 2.04327 |  |  | -0.08528512 | 0.329021 | 2.226938 |  | 2.235034
80 | 2021-12-08 14:11 | 2021-12-09 00:46 | 38912.61 | 41 | 99 | 383.376 | 440.842 | 3.557 | 122.6986 | 8.14816 | 0.8859104 | HQ16 | 122.6986 | 3.553 | 0.5698966 | 0.004 | 3.548 | 1.282267 | 0.009 | 8.991667 | 6.234774 | 3.549476 | 0.00227809 | 0.012 | -0.1713917 | -0.1811595 | 0.8123325 | 0.2692167 | 1.139793 | 0.07020399 | -0.8094329 | 0.005701613 | 0.001889583 | 0.008 | 0.07020399 | -0.8094329 | 3.54796 | 0.001644895 | 0.008 | -0.6363555 | 0.03007956 | 1.028342 | 0.1610277 | 0.854845 | 0.3152768 | 0.1796411 | 0.007217742 | 0.001130224 | 0.006 | 0.3152768 | 0.1796411 | 0.0119 | 0.007530485 | 0.004048468 | 0.00657965 | 1.526514 | -0.6399791 | 0.9659998 | -0.4413082 | 0.5193317 | -0.2153968 | 0.8440281 | -0.5257715 | 0.009225009 | 0.002024856 | 0.009928361 | -0.2717899 | -0.3298107 | 0.006972717 | 0.001786832 | 0.009817812 | 0.01628157 | 0.3516679 | 0.006157819 | 0.001694741 | 0.008820415 | 0.1030863 | -0.1154871 | 0.005790866 | 0.001799567 | 0.009620561 | 0.08001658 | -0.01445579 | 1.183371 | 0.2597456 | 1.273596 | -0.2717899 | -0.3298107 | 0.8944502 | 0.2292123 | 1.259415 | 0.01628157 | 0.3516679 | 0.7899161 | 0.2173989 |  | 0.1030863 | -0.1154871 | 0.7428439 | 0.2308459 | 1.234112 | 0.08001658 | -0.01445579 | -0.5800211 | 0.2452044 | 1.381902 | 0.04110698 | 0.5680626 | -0.3984206 | 0.262337 | 1.379399 | -0.05540329 | -0.1908791 | -0.2100657 | 0.3205087 | 1.698175 | 0.002709793 | -0.08350013 | -0.1312697 | 0.3922107 | 1.795942 | -0.1821385 | -0.4999164
81 | 2021-12-13 18:28 | 2021-12-14 03:14 | 39039.91 | 51 | 99 | 391.429 | 442.271 | 3.567 | 125.6116 | 4.319749 | 0.9069432 | HQ16 | 125.6116 |  | 0.9615566 | 0.006 |  | 1.442335 | 0.009 | 3.9 | 6.242788 |  | 0.002393384 | 0.013 | -0.1821765 | -0.2202572 | 1.261397 | 0.3427595 | 1.602594 | 0.001627907 | -0.9094668 | 0.007870968 | 0.002138779 | 0.01 | 0.001627907 | -0.9094668 |  | 0.001708861 | 0.01 | -0.5589834 | 1.130588 | 1.535389 | 0.2074955 |  | -0.1121232 | -0.3977866 | 0.009580645 | 0.001294747 |  | -0.1121232 | -0.3977866 | 0.008163291 | 0.005820257 | 0.01055276 | 0.008609565 | 1.308168 | -0.6348111 | 0.9326966 | -0.5123349 | 1.69108 | -0.3460882 | 1.379684 | -0.2062732 | 0.01143108 | 0.001730355 | 0.01081697 | 0.08650854 |  | 0.008903612 | 0.002117286 | 0.01041874 | -0.314175 | -0.2958587 | 0.007999075 | 0.001947564 | 0.01098884 | -0.1183777 | 0.238326 | 0.007956246 | 0.00201046 | 0.009230027 | 0.08992751 | -0.3852263 | 1.831831 | 0.2772896 | 1.733421 | 0.08650854 |  | 1.426805 | 0.3392953 | 1.669604 | -0.314175 | -0.2958587 | 1.281852 | 0.3120973 |  | -0.1183777 | 0.238326 | 1.274989 | 0.3221764 | 1.479113 | 0.08992751 | -0.3852263 | -0.5127326 | 0.1818241 | 1.040586 | 0.1450335 | 0.007829694 | -0.3855933 | 0.2024876 | 1.161475 | 0.003111764 | -0.04646129 | -0.2018891 | 0.2604561 | 1.3956 | -0.09725228 | 0.1317458 | -0.09978256 | 0.2418694 | 1.459336 | -0.2203433 | 0.7241473
82 | 2021-12-16 16:44 | 2021-12-17 07:04 | 39262.11 | 15 | 99 | 368.23 | 441.192 | 3.558 | 126.2286 | 4.140113 | 0.911398 | HQ16 | 126.2286 | 3.552 | 0.9610439 | 0.006 | 3.55 | 1.281392 | 0.008 | 2.959821 | 6.244909 | 3.549992 | 0.002209644 | 0.011 | -0.1440707 | -0.2441224 | 1.282684 | 0.2918409 | 1.281392 | -0.003939623 | -0.9395981 | 0.008008065 | 0.001822024 | 0.008 | -0.003939623 | -0.9395981 | 3.548573 | 0.001711622 | 0.008 | -0.3085876 | 0.06411191 | 1.510027 | 0.187388 |  | -0.4879242 |  | 0.009427419 | 0.001169903 |  | -0.4879242 |  | 0.01196491 | 0.005118752 | 0.008593075 | 0.007127298 | 1.533818 | -0.7807147 | 0.6561885 | -0.3053513 | 1.101573 | 0.1473164 | 0.9136701 | 0.0509911 | 0.01048059 | 0.001954046 | 0.009620546 | -0.05804007 | -0.2890054 | 0.008896332 | 0.001824933 | 0.008725548 | -0.03865026 | -0.6310761 | 0.008355524 | 0.001867144 | 0.01079926 | -0.02317456 | 0.4198494 | 0.008137075 | 0.001696797 | 0.008606541 | -0.3915547 | 0.1033473 | 1.343539 | 0.2504951 | 1.233287 | -0.05804007 | -0.2890054 | 1.140448 | 0.2339437 | 1.118555 | -0.03865026 | -0.6310761 | 1.07112 | 0.239355 | 1.38439 | -0.02317456 | 0.4198494 | 1.043117 |  | 1.103299 | -0.3915547 | 0.1033473 | -0.4575977 | 0.2012152 | 1.217996 | -0.4406307 | 1.287652 | -0.3195527 | 0.236756 | 1.359929 | 0.324643 | 0.3572469 | -0.179707 | 0.2609829 | 1.352862 | -0.07148867 | 0.2482865 | -0.09443293 | 0.2397701 | 1.376247 | 0.55945 | 0.9578475
83 | 2021-12-20 16:15 | 2021-12-21 02:28 | 39417.51 | 42 | 99 | 384.454 | 441.218 | 3.559 | 121.5789 | 3.813774 | 0.8778261 | HQ16 | 121.5789 | 3.553 | 0.8549317 | 0.006 | 3.551 | 1.139909 | 0.008 | 4 | 7.803537 | 3.550778 | 0.002396693 | 0.013 | -0.274631 | -0.006193109 | 1.058897 | 0.3126025 | 1.567375 | -0.01379603 | -0.7404569 | 0.007431452 | 0.002193877 |  | -0.01379603 | -0.7404569 | 3.549065 | 0.001756484 | 0.01 | -0.6853881 | 1.322088 | 1.303081 | 0.1885547 | 0.8549317 | 0.2632553 | -0.4247412 | 0.009145161 | 0.001323297 | 0.006 | 0.2632553 | -0.4247412 | 0.01068874 | 0.007646708 | 0.005809542 | 0.007037604 | 1.370355 | -0.2920718 | 0.9803496 | -0.4142296 | 0.744815 | -0.1253885 | 0.9022592 | 0.1034215 | 0.01041797 | 0.002011607 | 0.009787981 | -0.02542981 | -0.2446828 | 0.008712915 | 0.001825345 | 0.00922741 | -0.1293796 | 0.2809966 | 0.007846387 | 0.001912486 | 0.009018704 | 0.07928051 | -0.3475041 | 0.007459143 | 0.001714404 | 0.007611623 | 0.09211845 | -0.4167333 | 1.335641 | 0.257899 | 1.254873 | -0.02542981 | -0.2446828 | 1.117043 | 0.2340192 | 1.183004 | -0.1293796 | 0.2809966 | 1.00595 | 0.2451912 |  | 0.07928051 | -0.3475041 | 0.9563029 |  | 0.9758516 | 0.09211845 | -0.4167333 | -0.5448058 | 0.1975377 | 1.04299 | -0.2597801 | -0.1314581 | -0.3612461 | 0.2243769 | 1.30369 | -0.103917 | 0.4484044 | -0.2415193 | 0.2954644 | 1.592542 | -0.6768388 | 0.6314907 | -0.0642048 | 0.2463628 | 1.36654 | 0.1236626 | 0.2524348
84 | 2021-12-24 17:43 | 2021-12-25 06:49 | 39625.81 | 22 | 99 | 372.84 | 441.171 | 3.56 | 127.9393 | 3.347873 | 0.9237493 | HQ16 | 127.9393 | 3.552 | 1.281414 | 0.008 | 3.549 |  | 0.011 | 2.6875 | 6.245086 | 3.549722 | 0.002155684 | 0.012 | -0.251641 | -0.1889871 | 1.298853 | 0.2918596 | 1.281414 | 0.01540804 | -0.7838816 | 0.008108871 | 0.001822109 | 0.008 | 0.01540804 | -0.7838816 | 3.548403 | 0.001647463 | 0.01 | -0.502603 | 0.9809631 | 1.510054 | 0.203404 | 0.9610607 | -0.246211 | -0.01581207 | 0.009427419 | 0.001269872 | 0.006 | -0.246211 | -0.01581207 | 0.01201734 | 0.01169517 | 0.0108436 | 0.00807607 |  | -0.6327289 | 1.875045 | -0.2145417 | 1.738514 | -0.07988316 | 1.294807 | -0.02780349 | 0.01093036 | 0.002098287 | 0.01126341 |  |  | 0.009351512 | 0.001874833 | 0.008978171 | 0.03146533 | -0.2915214 | 0.00811426 | 0.001859971 | 0.009415738 | -0.04405239 | -0.349651 | 0.008249305 | 0.001864148 | 0.008581977 | -0.2180833 | -0.3554122 | 1.752425 | 0.3364107 | 1.805822 |  |  | 1.499294 | 0.3005851 | 1.439437 | 0.03146533 | -0.2915214 | 1.30093 | 0.2982024 | 1.509591 | -0.04405239 | -0.349651 | 1.322581 | 0.2988721 | 1.375917 | -0.2180833 | -0.3554122 | -0.4607868 | 0.1863147 | 0.9877943 | 0.04179193 | -0.03144815 | -0.2867744 | 0.2035385 | 1.133154 | 0.1002419 | 0.3297926 | -0.1311055 | 0.2620792 | 1.517715 | -0.01789618 | 0.6634983 | -0.0588403 | 0.2253783 | 1.422085 | -0.1040793 | 0.7055225
85 | 2022-01-01 16:43 | 2022-01-02 05:03 | 39807.41 | 27 | 99 | 375.893 | 440.922 | 3.557 | 129.1819 | 6.817597 | 0.932721 | HQ16 | 129.1819 | 3.552 | 0.8007626 | 0.005 | 3.55 | 1.121068 | 0.007 | 6.75 | 7.80465 | 3.548935 | 0.002054882 | 0.011 | -0.2822667 | -0.07488236 | 1.102986 | 0.2851159 | 1.28122 | -0.02784084 | -0.6430093 | 0.006887097 | 0.001780277 | 0.008 | -0.02784084 | -0.6430093 | 3.547677 | 0.001684691 | 0.008 | -0.3594706 | 0.1621947 | 1.304468 | 0.1976747 | 0.9609151 | -0.1493383 | -0.1395884 | 0.008145161 | 0.00123429 | 0.006 | -0.1493383 | -0.1395884 | 0.01047151 | 0.006380298 | 0.008851414 | 0.005224155 | 1.677184 | -0.3576161 | 1.021909 | -0.1496191 | 1.417699 | -0.1906824 | 0.8367342 | -0.1127517 | 0.009294079 | 0.001957359 | 0.009809988 | 0.1439087 | -0.2012773 | 0.008148302 | 0.002016972 | 0.01114424 | -0.2617333 | 0.1528196 | 0.007060952 | 0.001844293 | 0.008913083 | -0.1277433 | -0.325182 | 0.006877221 | 0.001736578 | 0.00926141 | -0.05067779 | 0.1389892 | 1.488599 | 0.3135031 | 1.571231 | 0.1439087 | -0.2012773 | 1.305084 | 0.3230511 | 1.784934 | -0.2617333 | 0.1528196 | 1.130927 | 0.2953938 | 1.427576 | -0.1277433 | -0.325182 | 1.1015 | 0.2781415 | 1.483367 | -0.05067779 | 0.1389892 | -0.5092138 | 0.2291644 | 1.269274 | 0.1618079 | 0.09434026 | -0.3312417 | 0.2363017 | 1.209995 | -0.1003243 | 0.04376596 | -0.1732059 | 0.2843354 | 1.520463 | -0.4629539 | 0.9667906 | -0.05407755 | 0.3023363 | 1.685599 | 0.2247723 | 0.3251204
86 | 2022-01-07 20:16 | 2022-01-08 08:36 | 40010.31 | 28 | 99 | 375.453 | 440.916 | 3.557 | 130.4648 | 8.536909 | 0.9419843 | HQ16 | 130.4648 | 3.552 | 0.801094 | 0.005 | 3.55 | 1.121532 | 0.007 | 7.691667 | 6.233928 | 3.54969 | 0.002197802 | 0.012 | -0.3976374 | 0.1306771 | 0.9748797 | 0.3094191 | 1.441969 | 0.110401 | -0.6387902 | 0.006084677 | 0.001931228 | 0.009 | 0.110401 | -0.6387902 | 3.548226 | 0.001747652 | 0.01 | -0.7336615 | 1.086127 | 1.209393 | 0.2087047 |  | 0.1502491 | 0.1572458 | 0.007548387 | 0.001302623 |  | 0.1502491 | 0.1572458 | 0.01069817 | 0.004533117 | 0.007651742 | 0.008743618 | 1.712773 | -0.70929 | 0.7257505 | -0.3463497 | 1.225041 |  | 1.39985 | 0.04155898 | 0.008850282 | 0.001692605 | 0.00770921 | 0.07069488 |  | 0.007453248 | 0.001851176 | 0.01024922 | -0.2624898 | 0.2939379 | 0.006670143 | 0.001645753 | 0.009432154 | 0.023731 | -0.05195042 | 0.005989219 | 0.001699382 | 0.009131157 | -0.04201302 | -0.01119968 | 1.416927 | 0.2709855 | 1.234242 | 0.07069488 |  | 1.193263 | 0.2963727 | 1.640896 | -0.2624898 | 0.2939379 | 1.067888 | 0.2634845 | 1.510085 | 0.023731 | -0.05195042 | 0.9588719 | 0.2720705 | 1.461895 | -0.04201302 | -0.01119968 | -0.532049 | 0.2278017 | 1.292961 | 0.07243006 | 0.1749016 | -0.4016089 | 0.30135 | 1.494243 | 0.354963 | 0.1120643 | -0.2586159 | 0.3326711 | 2.01932 | -0.2653435 | 0.6691965 | -0.06176416 | 0.3870736 | 2.716096 | 0.1234085 | 1.487351
88 | 2022-01-13 21:26 | 2022-01-14 08:14 | 40225.61 | 38 | 99 | 380.299 | 440.542 | 3.555 | 131.4596 | 8.23388 | 0.9491669 | HQ16 | 131.4596 | 3.547 | 1.281832 | 0.008 | 3.545 | 1.60229 | 0.01 | 6.325 | 6.239651 | 3.546149 | 0.002212844 | 0.012 | -0.06145959 | -0.1202029 | 1.058933 | 0.308065 | 1.442061 | 0.1304813 | -0.6196451 | 0.006608871 | 0.001922655 | 0.009 | 0.1304813 | -0.6196451 | 3.544734 | 0.001753551 | 0.01 | 0.01118939 | 0.5813767 | 1.285708 | 0.2195464 | 0.9613739 | 0.05215755 | -0.3994062 | 0.008024194 | 0.001370204 | 0.006 | 0.05215755 | -0.3994062 | 0.01122402 | 0.008796702 | 0.008889392 | 0.008922894 | 1.797202 | -0.1375357 | 1.408537 | -0.2604615 | 1.423379 | -0.04087709 | 1.428743 | -0.3091065 | 0.009376438 | 0.001937916 | 0.009181321 |  | -0.286445 | 0.007144672 | 0.00188378 | 0.01062861 | 0.2876922 | 0.4253408 | 0.00696622 | 0.001798352 | 0.009487989 | -0.350405 | 0.0908936 | 0.007042375 | 0.001993864 | 0.01033862 |  | 0.3244168 | 1.501365 | 0.3103011 | 1.470122 |  | -0.286445 | 1.144012 | 0.3016328 | 1.701864 | 0.2876922 | 0.4253408 | 1.115438 | 0.287954 | 1.519226 | -0.350405 | 0.0908936 | 1.127632 | 0.3192595 | 1.655431 |  | 0.3244168 | -0.5277961 | 0.2145733 | 1.088038 | -0.06411256 | -0.2877769 | -0.3332094 | 0.2840577 | 1.497143 | 0.1118322 | 0.02327441 | -0.2028398 | 0.2814459 | 1.332946 | -0.2122028 | -0.2501578 | -0.1220447 | 0.2629151 | 1.552214 | -0.1701258 | -0.03118591
89 | 2022-02-04 19:50 | 2022-02-05 06:26 | 40368.01 | 40 | 99 | 380.868 | 440.867 | 3.555 | 137.9779 | 7.056031 | 0.9962302 | HQ16 | 137.9779 | 3.548 | 1.12091 | 0.007 | 3.547 | 1.28104 | 0.008 | 6.520833 | 7.799009 | 3.54825 | 0.002275107 | 0.012 | -0.09383879 | -0.06530086 | 1.141572 | 0.3011952 | 1.441171 | 0.1393452 | -0.5587849 | 0.007129032 | 0.001880941 | 0.009 | 0.1393452 | -0.5587849 | 3.546847 | 0.001825939 | 0.009 | -0.2172405 | -0.066448 | 1.366271 | 0.2096663 | 0.9607804 | 0.2377648 | -0.2395903 | 0.008532258 | 0.00130935 | 0.006 | 0.2377648 | -0.2395903 | 0.006992034 | 0.00989668 | 0.003620974 | 0.008947387 | 1.121433 | -0.136443 | 1.587301 | -0.1331984 | 0.5807581 | 0.1630494 | 1.435047 | -0.2399781 | 0.009393282 | 0.002033116 | 0.01145724 | 0.3053459 | -0.01191196 | 0.007966992 | 0.001986114 | 0.01161535 | -0.03067229 | 0.2856898 | 0.007587793 | 0.001781422 | 0.009357458 | -0.1484741 | 0.2077361 | 0.007177598 | 0.001689134 | 0.007320855 | -0.04651092 | -0.6702269 | 1.506563 | 0.3260859 | 1.837595 | 0.3053459 | -0.01191196 | 1.277804 | 0.3185473 | 1.862954 | -0.03067229 | 0.2856898 | 1.216985 | 0.2857173 | 1.500817 | -0.1484741 | 0.2077361 | 1.151195 | 0.2709155 | 1.174172 | -0.04651092 | -0.6702269 | -0.4485656 | 0.2146237 | 0.9874855 | -0.06883939 | -0.6231626 | -0.3193615 | 0.2688946 | 1.528556 | 0.3397065 | 0.3684697 | -0.1867239 | 0.2545266 | 1.474774 | -0.4421281 | 0.5866421 | -0.1650913 | 0.2839431 | 2.151719 | 0.2273901
90 | 2022-02-06 23:54 | 2022-02-07 08:31 | 40517.01 | 45 | 95 | 386.41 | 438.05 | 3.532 | 127.5265 | 9.557056 | 0.9207687 | HQ16 | 127.5265 | [6 empty] | 8.875 | 6.243141
92 | 2022-02-10 00:31 | 2022-02-10 08:16 | 40975.21 | 56 | 99 | 395.144 | 441.081 | 3.556 | 130.5762 | 10.31825 | 0.9427887 | HQ16 | 130.5762 | 3.552 | 0.6406947 | 0.004 | 3.548 | 1.281389 | 0.008 | 9.1875 | 6.239304 | 3.551121 | 0.002120243 | 0.013 | -0.1136469 | 0.4003181 | 0.9584587 | 0.2900467 | 1.441563 | 0.1025495 | -0.6609779 | 0.005983871 | 0.001810826 | 0.009 | 0.1025495 | -0.6609779 | 3.549815 | 0.001654592 | 0.01 | -0.5414967 | 1.480345 | 1.167718 | 0.2149676 |  | -0.3007971 |  | 0.007290323 | 0.00134209 |  | -0.3007971 |  | 0.01032354 | 0.003381966 | 0.003228705 | 0.005618034 | 1.653703 | -0.3027255 | 0.5417491 | 7.718265e-14 | 0.5171986 | -0.2269697 | 0.8999395 | -7.517825e-14 | 0.00834932 | 0.002145016 | 0.01047887 | 0.05575922 | -0.273809 | 0.006957967 | 0.001888884 | 0.01106042 | 0.1299531 | 0.2875748 | 0.006352681 | 0.001958243 | 0.009574808 | 0.03325177 | -0.4018438 | 0.00620065 | 0.001853017 | 0.008142841 | -0.1116592 | -0.5330401 | 1.337458 | 0.343605 | 1.678586 | 0.05575922 | -0.273809 | 1.11458 | 0.3025758 | 1.771742 | 0.1299531 | 0.2875748 | 1.017621 | 0.3136862 | 1.533766 | 0.03325177 | -0.4018438 | 0.9932673 | 0.2968304 | 1.304382 | -0.1116592 | -0.5330401 | -0.5203817 | 0.2455511 | 1.162676 | -0.002424419 | -0.2758864 | -0.3636715 | 0.2842869 | 1.444128 | 0.091436 | -0.1012972 | -0.1857947 | 0.3378938 | 1.735762 | 0.03467434 | -0.1082088 | -0.1101796 | 0.3460224 | 1.913271 | -0.09956578 | 0.3868213
96 | 2022-02-14 | 2022-02-14 09:23 | 41719.21 | 43 | 99 | 385.387 | 440.678 | 3.553 | 121.7306 | 5.472659 | 0.878921 | HQ16 | 121.7306 | [6 empty] | 4.951923 | 6.23724 |  |  |  | -0.01090995 |  |  |  |  | 0.02060464 |  |  |  |  | 0.02060464 |  |  | 0.00166015 | 0.011 | -0.4009293 | 1.197855 |  | 0.2182999 | 0.9612174 | -0.08054378 | -0.736013 |  | 0.001362647 | 0.006 | -0.08054378 | -0.736013
98 | 2022-02-16 22:22 | 2022-02-17 08:30 | 42070.11 | 43 | 99 | 382.919 | 440.396 | 3.551 | 132.6968 | 10.26986 | 0.9580997 | HQ16 | 132.6968 | 3.547 | 0.6409353 | 0.004 | 3.543 | 1.281871 | 0.008 | 9.5625 | 7.801507 | 3.545415 | 0.00211819 | 0.011 | 0.05171785 | 0.007255388 | 0.9878933 | 0.2732342 | 1.281871 | 0.05075899 | -0.7043352 | 0.006165323 | 0.001705222 | 0.008 | 0.05075899 | -0.7043352 | 3.544202 | 0.001667381 | 0.008 | -0.1975944 | -0.06080274 | 1.182371 | 0.1976686 | 0.961403 | -0.1787044 | -0.2193007 | 0.007379032 | 0.001233626 | 0.006 | -0.1787044 | -0.2193007 | 0.009008832 | 0.009118437 | 0.003441068 | 0.00947914 | 1.44315 | -0.5380289 | 1.460708 |  | 0.5512342 | -0.3222569 | 1.51849 |  | 0.008039683 | 0.001957939 | 0.01037666 | 0.1641481 | -0.1421474 | 0.00701928 | 0.002004362 | 0.008912231 | -0.2362346 | -0.6102126 | 0.006373338 | 0.001671716 | 0.007822451 | -0.01745636 | -0.7143912 | 0.0064803 | 0.001904303 | 0.009778894 | -0.1119474 | -0.03967179 | 1.287899 | 0.3136477 | 1.662265 | 0.1641481 | -0.1421474 | 1.124438 | 0.3210843 | 1.427675 | -0.2362346 | -0.6102126 | 1.020963 | 0.2677968 | 1.2531 | -0.01745636 | -0.7143912 | 1.038097 | 0.3050556 | 1.566508 | -0.1119474 | -0.03967179 | -0.4720783 | 0.2322417 | 1.230369 |  | 0.4559616 | -0.3574126 | 0.2989918 | 2.198463 | 0.06043514 |  | -0.1579581 | 0.3192268 | 1.634612 | 0.2843302 | 0.170093 | -0.05028327 | 0.3407596 | 2.114796 | -0.2307184 | 0.6247123
103 | 2022-02-25 22:28 | 2022-02-26 06:38 | 43129.71 | 54 | 99 | 390.945 | 440.511 | 3.552 | 135.512 | 11.59348 | 0.9784258 | HQ16 | 135.512 | 3.547 | 0.9618318 | 0.006 | 3.545 | 1.282442 | 0.008 | 10.0625 | 6.23815 | 3.547472 |  |  |  | 0.04030194 | 0.8719833 |  | 1.442748 |  | -0.6646629 | 0.005439516 |  | 0.009 |  | -0.6646629 | 3.545629 | 0.001787344 | 0.01 | -0.1365742 | 0.5315708 | 1.167385 | 0.1901823 |  | 0.1762583 | -0.285503 | 0.007282258 | 0.001186376 |  | 0.1762583 | -0.285503 | 0.007732941 | 0.009357473 | 0.005933096 | 0.008212046 | 1.240084 | -0.4938361 | 1.500601 | -0.1018118 | 0.9514542 | -0.2866627 | 1.316915 | -0.07163724 | 0.01022943 |  |  | 0.3530147 | -0.3827065 | 0.007795323 | 0.002172683 | 0.01048817 | 0.2444546 | -0.4084673 | 0.006746621 | 0.002070667 | 0.01107102 | 0.2928919 | 0.4354965 | 0.005614314 |  | 0.01057725 | -0.02501533 | -0.4155057 | 1.640431 |  |  | 0.3530147 | -0.3827065 | 1.250088 | 0.3484199 | 1.681923 | 0.2444546 | -0.4084673 | 1.081914 | 0.3320601 |  | 0.2928919 | 0.4354965 | 0.9003332 | 0.3523236 | 1.696209 | -0.02501533 | -0.4155057 | -0.4711 | 0.2140863 | 1.133441 |  | 0.6093862 | -0.4375822 | 0.3628192 | 1.750735 | 0.2737031 | -0.3895851 |  | 0.3721686 | 1.831505 | 0.1564176 | -0.07721478 |  | 0.4617842 | 2.401389 | -0.4000944 | 0.07275374
105 | 2022-03-01 23:57 | 2022-03-02 09:13 | 43481.71 | 48 | 99 | 387.109 | 440.578 | 3.554 | 129.6083 | 11.63503 | 0.9358002 | HQ16 | 129.6083 | 3.548 |  |  | 3.545 | 1.282128 | 0.009 | 10.79583 | 6.238227 | 3.54721 |  | 0.011 | -0.1623005 | -0.2119251 | 0.8317749 | 0.2601268 | 1.13967 | 0.02382033 |  | 0.00583871 |  | 0.008 | 0.02382033 |  | 3.545839 | 0.001698335 | 0.009 | -0.2999537 | 0.2333633 |  | 0.1677491 | 0.8547521 | 0.06871163 | 0.1195847 |  | 0.001177528 | 0.006 | 0.06871163 | 0.1195847 | 0.008787194 |  | 0.005077915 | 0.00989494 | 1.407502 | -0.287291 |  | -0.1613172 | 0.8133625 | 0.04422823 | 1.584937 | -0.3794813 |  | 0.001908925 | 0.01054546 | 0.1258134 | 0.4596492 |  | 0.002203474 |  | -0.2199175 | -0.1057519 | 0.005713778 | 0.001768354 | 0.009632643 | 0.4313172 | 0.1437823 | 0.006065776 | 0.001908767 | 0.01155035 | 0.1554436 | 0.4162364 |  | 0.305765 | 1.689135 | 0.1258134 | 0.4596492 |  | 0.3529447 |  | -0.2199175 | -0.1057519 | 0.9152129 | 0.2832488 | 1.542923 | 0.4313172 | 0.1437823 | 0.9715947 | 0.3057396 | 1.850094 | 0.1554436 | 0.4162364 | -0.4884407 |  | 1.42815 | -0.2844676 | 0.2001815 | -0.3055536 | 0.347051 | 2.722565 |  | 3.800848 | -0.2353276 | 0.3743216 | 2.103491 | -0.2791954 | 0.6618606 | -0.08917401 | 0.3538536 | 2.151211 | 0.06035123 | 0.9288118
109 | 2022-03-05 23:23 | 2022-03-06 08:35 | 44255.41 | 49 | 99 | 387.637 | 439.965 | 3.547 | 135.0415 | 21.18404 | 0.9750289 | HQ16 | 135.0415 | 3.545 | 0.3203644 | 0.002 |  | 0.6407288 | 0.004 | 18.25 | 6.241966 | 3.543569 | 0.001886275 | 0.011 | -0.2843412 | 0.09437267 | 0.726633 | 0.2487539 | 1.281458 | 0.03965467 | -0.3689352 | 0.00453629 | 0.001552943 | 0.008 | 0.03965467 | -0.3689352 | 3.542605 | 0.001642022 | 0.009 | -0.4184578 | 0.6112911 | 0.8810022 | 0.1943126 | 0.9610933 | 0.0138873 | 0.3265168 | 0.0055 | 0.001213072 | 0.006 | 0.0138873 | 0.3265168 | 0.005122116 | 0.003316625 | 0.004665183 | 0.003316625 | 0.8214657 | -0.3514539 | 0.5319078 | 0.06774532 | 0.7481845 | -0.6580661 | 0.5319078 | -0.8491703 | 0.006547188 | 0.00194645 | 0.009533633 | -0.3013832 | -0.3557185 | 0.005323112 | 0.001765725 | 0.00895034 | 0.07667981 | -0.3792987 | 0.004643259 | 0.001828477 | 0.00851742 | 0.01724743 | -0.4180171 | 0.004966662 | 0.001577559 | 0.007480088 | -0.1799633 | -0.3588875 | 1.050013 | 0.3121643 | 1.528968 | -0.3013832 | -0.3557185 | 0.8537007 | 0.2831803 | 1.435422 | 0.07667981 | -0.3792987 | 0.7446684 | 0.2932443 | 1.365992 | 0.01724743 | -0.4180171 | 0.7965346 | 0.253003 | 1.199628 | -0.1799633 | -0.3588875 | -0.4546314 | 0.3243217 | 1.659649 | -0.1420616 | -0.1274156 | -0.3516555 | 0.4021979 | 2.014658 | 0.2938038 | -0.1651156 | -0.1391831 | 0.5815611 | 4.08407 | 0.120725 | 1.804815 | -0.1129725 | 0.4847704 | 3.090602 | -0.3364572 | 1.346309
111 | 2022-03-07 23:38 | 2022-03-08 08:34 | 44599.11 | 47 | 97 | 386.807 | 439.117 | 3.541 | 130.6366 | 20.27924 | 0.9432246 | HQ16 | 130.6366 | [6 empty] | 19.5625 | 6.241646
114 | 2022-03-11 23:24 | 2022-03-12 09:42 | 45278.81 | 38 | 97 | 380.96 | 439.083 | 3.541 | 131.8528 | 14.83436 | 0.952006 | HQ16 | 131.8528 | [6 empty] | 13.86875 | 6.244825
116 | 2022-04-29 22:47 | 2022-04-30 06:53 | 51504.71 | 56 | 99 | 395.125 | 440.409 | 3.551 | 126.1752 | 19.15767 | 0.9110126 | HQ16 | 126.1752 | 3.548 | 0.4805053 | 0.003 | 3.545 | 0.9610106 | 0.006 | 19 | 6.244107 | 3.547048 | 0.001718463 |  | -0.2782045 | 0.1114356 | 0.7427165 | 0.2379916 | 1.121179 | -0.2020859 | -0.3690042 | 0.004637097 | 0.001485883 | 0.007 | -0.2020859 | -0.3690042 | 3.54621 | 0.001410035 | 0.007 | -0.592383 | 0.7992246 | 0.8770513 | 0.1820639 | 0.9610106 | -0.2093693 | 0.4207611 | 0.005475806 | 0.001136703 | 0.006 | -0.2093693 | 0.4207611 | 0.007695114 | 0.004572727 | 0.0027902 | 0.005664819 | 1.233968 | -0.9271384 | 0.73327 | -0.7383279 | 0.4474289 | -0.5477663 | 0.9083949 | 0.1286095 | 0.006240514 | 0.001604386 | 0.008536205 | -0.06900483 | 0.05666445 | 0.005669237 | 0.001822964 | 0.009032342 | -0.007693368 | -0.06906294 | 0.005115006 | 0.001869929 | 0.009903997 | 0.08362143 | -0.04803045 | 0.0050329 | 0.001841096 | 0.01082481 | 0.380823 | 0.7867909 | 1.000712 | 0.257275 | 1.368843 | -0.06900483 | 0.05666445 | 0.9091035 | 0.2923255 | 1.448402 | -0.007693368 | -0.06906294 | 0.8202285 | 0.2998567 | 1.588178 | 0.08362143 | -0.04803045 | 0.8070622 | 0.2952331 | 1.735837 | 0.380823 | 0.7867909 | -0.4661329 | 0.3236303 | 1.563701 | -0.02220539 | -0.3561372 | -0.2619821 | 0.3975292 | 2.859291 | 0.2318009 | 2.49858 | -0.2482858 | 0.4414206 | 2.683135 | 0.3173775 | 0.8466171 | -0.08749294 | 0.4323732 | 2.731436 | 0.3779059 | 1.513097
119 | 2022-05-03 20:13 | 2022-05-04 05:44 | 52061.41 | 47 | 99 | 386.078 | 440.11 | 3.549 | 131.1588 | 19.05839 | 0.9469947 | HQ16 | 131.1588 | 3.545 | 0.5699402 | 0.004 | 3.545 | 0.5699402 | 0.004 | 18.67917 | 7.804237 | 3.544379 | 0.001728975 | 0.011 | -0.5710232 | 0.9426072 | 0.6974873 | 0.2241501 | 0.9973954 | -0.1776539 | -0.4369424 | 0.004895161 | 0.001573148 | 0.007 | -0.1776539 | -0.4369424 | 3.543548 | 0.001579106 | 0.008 | -0.8961653 | 1.351751 | 0.8158418 | 0.1810886 |  | -0.12082 | -0.4807947 | 0.005725806 | 0.00127093 |  | -0.12082 | -0.4807947 | 0.005213477 | 0.005224155 | 0.002195372 | 0.006380298 | 0.8354517 | -0.8831703 | 0.8371629 | -0.1127517 | 0.3518051 | -0.06324659 | 1.022433 | 0.1496191 | 0.006652118 | 0.001747567 | 0.008782692 | -0.06241735 | -0.2300664 | 0.005416828 | 0.001837691 | 0.009562773 | 0.1760037 | 0.1576534 | 0.005299833 | 0.001815328 | 0.008615128 | -0.0913258 | -0.6019548 | 0.005195722 | 0.001710227 | 0.008178038 | -0.2192303 | -0.1292677 | 1.065992 | 0.2800449 | 1.407413 | -0.06241735 | -0.2300664 | 0.8680384 | 0.2944871 | 1.53242 | 0.1760037 | 0.1576534 | 0.8492901 | 0.2909035 | 1.380561 | -0.0913258 | -0.6019548 | 0.8326065 | 0.2740613 | 1.310518 | -0.2192303 | -0.1292677 | -0.4554166 | 0.3253266 | 1.78594 | 0.2889992 | 0.5392025 | -0.2971754 | 0.3861492 | 2.307001 | 0.1853927 | 0.3524869 | -0.1229775 | 0.4523814 | 3.323753 | 0.2181117 | 3.120573 | -0.1709246 | 0.3944121 | 2.355163 | -0.4581559 | 0.8804061
120 | 2022-05-06 22:44 | 2022-05-07 06:40 | 52312.21 | 57 | 99 | 395.973 | 440.58 | 3.554 | 126.9502 | 19.56427 | 0.9166083 | HQ16 | 126.9502 | 3.551 | 0.4810087 | 0.003 |  | 1.122354 | 0.007 | 19.5625 | 6.233805 | 3.548984 | 0.001765545 | 0.011 | -0.3713636 | 0.561438 | 0.6542753 | 0.2440777 | 1.122354 | 0.1404463 | -0.3421159 | 0.004080645 | 0.001522287 | 0.007 | 0.1404463 | -0.3421159 | 3.548073 | 0.001567834 | 0.009 | -0.7137488 | 0.9350624 | 0.8003881 | 0.2049597 | 0.9620174 | 0.06275171 | -0.205544 | 0.004991935 | 0.001278312 | 0.006 | 0.06275171 | -0.205544 | 0.006320148 | 0.00692418 | 0.004696353 | 0.00548231 | 1.012652 | -0.4049383 | 1.109434 | -0.4247125 | 0.7524781 | 0.04782426 | 0.878409 | -0.3274659 | 0.005786546 | 0.001848544 | 0.008683036 | 0.2644916 | -0.3476601 | 0.00512568 | 0.002022758 | 0.009591841 | 0.2430819 | -0.3034499 | 0.00482772 | 0.001860176 | 0.009154307 | 0.2543312 | -0.0943471 | 0.00456007 | 0.001976389 | 0.008023719 | 0.3081272 | -0.7252344 | 0.9271555 | 0.2961849 | 1.391249 | 0.2644916 | -0.3476601 | 0.8212676 | 0.3240986 | 1.536863 | 0.2430819 | -0.3034499 | 0.7735267 | 0.2980486 | 1.466759 | 0.2543312 | -0.0943471 | 0.730642 | 0.3166691 | 1.285609 | 0.3081272 | -0.7252344 | -0.4864564 | 0.3221806 | 1.580612 | -0.3847389 | -0.1347264 | -0.388045 | 0.4396483 | 2.75088 | 0.04168307 | 0.9275941 | -0.2279354 | 0.5693813 | 4.596405 | 0.3889185 | 4.335154 | -0.1390453 | 0.5579436 | 3.107009 | 0.1431111 | 0.4248031
121 | 2022-05-07 23:10 | 2022-05-08 09:00 | 52506.71 | 42 | 96 | 383.775 | 438.332 | 3.534 | 129.0591 | 21.61396 | 0.9318348 | HQ16 | 129.0591 | [6 empty] | 21.1 | 6.245812
122 | 2022-05-09 00:24 | 2022-05-09 06:11 | 52603.71 | 69 | 99 | 409.534 | 440.022 | 3.55 | 127.9432 | 20.80905 | 0.9237775 | HQ16 | 127.9432 | 3.546 | 0.6411132 | 0.004 | 3.544 | 0.9616698 | 0.006 | 20.08333 | 6.238104 | 3.544665 | 0.001865109 | 0.011 | -0.4359643 | 0.4647768 | 0.6249561 | 0.2687547 | 1.282226 | 0.1603983 | -0.3369225 | 0.003899194 | 0.0016768 | 0.008 | 0.1603983 | -0.3369225 | 3.543581 | 0.001530698 | 0.009 | -0.8116849 | 1.271787 | 0.7988063 | 0.2133626 |  | 0.2190963 | 0.03982964 | 0.004983871 | 0.001331201 |  | 0.2190963 | 0.03982964 | 0.006183532 | 0.005661778 | 0.005810674 | 0.007067126 | 0.9909286 | -0.709596 | 0.907316 | -0.8878712 | 0.931177 | -0.02388199 | 1.132527 | -0.1994317 | 0.006452884 | 0.001996741 | 0.01086715 | 0.04725159 | 0.07471705 | 0.005260865 | 0.001654377 | 0.008212019 | -0.03753192 | -0.2738321 | 0.004446753 | 0.001767707 | 0.007750712 | 0.2094589 | -0.5520678 | 0.004200188 | 0.001794042 | 0.008575984 | 0.1979349 | -0.3211186 | 1.034093 | 0.3199835 | 1.741491 | 0.04725159 | 0.07471705 | 0.8430686 | 0.2651187 | 1.315999 | -0.03753192 | -0.2738321 | 0.7126048 | 0.2832801 | 1.242074 | 0.2094589 | -0.5520678 | 0.6730921 | 0.2875003 | 1.374326 | 0.1979349 | -0.3211186 | -0.5127712 | 0.3162629 | 1.838168 | -0.2574677 | 0.6223617 | -0.4436365 | 0.388494 | 2.156154 | 0.0430486 | 0.2987699 | -0.1915609 | 0.5460073 | 3.785927 | 0.3125126 | 2.057335 | -0.2301084 | 0.6164448 | 3.706665 | 0.2925339 | 0.6453151
123 | 2022-05-09 23:55 | 2022-05-10 08:08 | 52761.81 | 56 | 99 | 395.441 | 439.944 | 3.548 | 128.8581 | 22.48346 | 0.9303837 | HQ16 | 128.8581 | 3.545 | 0.4806928 | 0.003 | 3.545 | 0.4806928 | 0.003 | 21.875 | 6.235286 | 3.544065 | 0.001762139 | 0.01 | -0.5150752 | 0.5164352 | 0.6202487 | 0.2195819 | 1.121616 | 0.2063157 |  | 0.003870968 | 0.001370409 | 0.007 | 0.2063157 |  | 3.543194 | 0.001496214 | 0.008 | -0.7223048 | 1.157592 | 0.7598047 | 0.1756086 | 0.9613856 |  | 0.2107919 | 0.004741935 | 0.001095972 | 0.006 |  | 0.2107919 | 0.00571122 | 0.004700018 | 0.005511984 | 0.003303003 | 0.9149394 | 0.2728134 | 0.7529445 | -0.50293 | 0.8830217 | 0.06595352 | 0.5291422 | -0.9645653 | 0.005527287 | 0.00181307 | 0.009404692 | 0.190745 | -0.03298026 | 0.00500896 | 0.002011949 | 0.008346801 | -0.03344216 |  | 0.004494345 | 0.001731269 | 0.00826459 | 0.231634 | 0.1201473 | 0.004158676 | 0.001678304 | 0.008010909 | 0.3590972 | -0.07576299 | 0.8854732 | 0.2904545 | 1.506635 | 0.190745 | -0.03298026 | 0.8024371 | 0.3223148 | 1.33716 | -0.03344216 |  | 0.7199956 | 0.2773499 | 1.32399 | 0.231634 | 0.1201473 | 0.6662212 | 0.2688649 | 1.28335 | 0.3590972 | -0.07576299 | -0.4947995 |  | 1.879814 | 0.0222364 | -0.02927249 | -0.3743253 |  | 3.503122 |  | 3.273303 | -0.2926947 | 0.5668026 | 3.499209 | -0.04946876 | 1.134257 | -0.08304402 | 0.6152476 | 4.032678 | 0.01162589 | 1.324048
124 | 2022-05-10 22:54 | 2022-05-11 07:46 | 52931.51 | 50 | 98 | 388.235 | 439.181 | 3.543 | 129.6642 | 22.51707 | 0.9362037 | HQ16 | 129.6642 | [6 empty] | 22.27083 | 6.243559
126 | 2022-05-12 22:56 | 2022-05-13 08:54 | 53259.91 | 41 | 95 | 382.991 | 437.411 | 3.529 | 129.8321 | 24.42431 | 0.9374156 | HQ16 | 129.8321 | [6 empty] | 23.9375 | 6.237217
129 | 2022-05-14 20:26 | 2022-05-15 03:57 | 53662.51 | 60 | 99 | 400.191 | 440.478 | 3.553 | 123.5975 | 26.58125 | 0.8924004 | HQ16 | 123.5975 | 3.549 | 0.6411174 | 0.004 | 3.548 | 0.8013967 | 0.005 | 26.775 | 6.245084 | 3.548444 | 0.001706394 | 0.011 | -0.4769787 | 0.792927 | 0.608803 | 0.2163199 | 1.121955 | 0.01354902 | -0.2207943 | 0.003798387 | 0.001349643 | 0.007 | 0.01354902 | -0.2207943 | 3.547742 | 0.001592007 | 0.009 | -0.8202497 | 1.068271 | 0.721257 | 0.185638 | 0.8013967 | -0.01595548 | -0.3101508 | 0.0045 | 0.001158216 | 0.005 | -0.01595548 | -0.3101508 | 0.006512788 | 0.003216757 | 0.003947606 | 0.006453873 | 1.044688 | -0.7401075 | 0.5159858 | -0.3001431 | 0.6332181 | 0.3625576 | 1.035237 | -0.09120119 | 0.005212667 | 0.001977955 | 0.009883163 | -0.04059672 | -0.04034828 | 0.004667223 | 0.001745214 | 0.008356031 | -0.05231192 | -0.7116593 | 0.004154586 | 0.001699257 | 0.008357837 | 0.1981502 | -0.4751224 | 0.004314071 | 0.001702443 | 0.008918265 | 0.2735628 | 0.07907929 | 0.8361409 | 0.3172751 | 1.585315 | -0.04059672 | -0.04034828 | 0.7486487 | 0.2799421 | 1.340354 | -0.05231192 | -0.7116593 | 0.6664188 | 0.2725703 | 1.340644 | 0.1981502 | -0.4751224 | 0.6920011 | 0.2730813 | 1.43054 | 0.2735628 | 0.07907929 | -0.4933388 | 0.4730234 | 3.103731 | -0.2707971 | 1.670194 | -0.2902588 | 0.5737981 | 3.86684 | -0.7879667 | 2.494659 | -0.1875692 | 0.6455668 | 3.499209 | -0.3719774 | 1.155133 | -0.03919009 | 0.5927408 | 3.833158 | -0.771948 | 3.223412
132 | 2022-05-17 23:34 | 2022-05-18 06:12 | 54164.71 | 66 | 99 | 406.642 | 439.996 | 3.549 | 126.5932 | 25.21458 | 0.9140302 | HQ16 | 126.5932 | 3.545 | 0.6410187 | 0.004 | 3.544 | 0.8012734 | 0.005 | 24.64732 | 6.24416 | 3.544714 | 0.001740996 | 0.009 | -0.6065058 | 0.7419278 | 0.583508 | 0.2217791 | 1.121783 | 0.2583401 | -0.1415683 | 0.003641129 | 0.001383916 | 0.007 | 0.2583401 | -0.1415683 | 3.544016 | 0.001667401 | 0.009 | -0.6997272 | 1.187017 | 0.6952985 | 0.2021789 | 0.9615281 | 0.2726248 | 0.02495997 | 0.00433871 | 0.00126161 | 0.006 | 0.2726248 | 0.02495997 | 0.005511984 | 0.001991371 | 0.00571122 | 0.00574756 | 0.8833671 | 0.06595352 | 0.3191431 | -0.8831703 | 0.9152972 | -0.2728134 | 0.9211211 | 0.06324659 | 0.005525467 | 0.001911867 | 0.009246687 | 0.1565329 | -0.19168 | 0.00491465 | 0.001783657 | 0.007846071 | -0.1992156 | -0.5114525 | 0.00458112 | 0.001894025 | 0.008995591 | 0.2528597 | -0.4459739 | 0.0040429 | 0.001612525 | 0.007534871 | 0.1385732 | -0.5093337 | 0.885528 | 0.3064016 | 1.481902 | 0.1565329 | -0.19168 | 0.7876366 | 0.2858543 | 1.257435 | -0.1992156 | -0.5114525 | 0.7341841 | 0.3035421 | 1.44166 | 0.2528597 | -0.4459739 | 0.6479273 | 0.2584281 | 1.207561 | 0.1385732 | -0.5093337 | -0.5042253 | 0.4051811 | 2.186103 | 0.2199522 | 0.6470217 | -0.3667362 | 0.4913738 | 3.294699 | 0.3424387 | 1.961146 | -0.1919537 | 0.6105429 | 4.04393 | -0.2507125 | 1.927776 | -0.08019698 | 0.5665679 | 2.921187 | 0.151677 | -0.3740134
141 | 2022-05-27 01:00 | 2022-05-27 08:07 | 55913.01 | 62 | 99 | 400.995 | 440.401 | 3.552 | 130.7462 | 22.573 | 0.9440157 | HQ16 | 130.7462 | 3.549 | 0.4806287 | 0.003 | 3.547 | 0.8010478 | 0.005 | 22.5625 | 6.245686 | 3.547613 | 0.001722486 | 0.009 | -0.5834695 | 0.6417759 | 0.6421303 | 0.2333452 | 1.121467 | 0.1840393 | -0.1578961 | 0.004008065 | 0.0014565 | 0.007 | 0.1840393 | -0.1578961 | 3.546839 | 0.001614906 | 0.009 | -0.4753445 | 0.8233174 | 0.7661635 | 0.2038423 | 0.9612574 | 0.2019982 | -0.0650619 | 0.004782258 | 0.001272348 | 0.006 | 0.2019982 | -0.0650619 | 0.005046993 | 0.004776993 | 0.004065448 | 0.006721632 | 0.808882 | -0.6558151 | 0.765609 | -0.4095342 | 0.6515696 | -0.1796768 | 1.077277 | -0.1757977 | 0.005803013 | 0.00181656 | 0.009279658 | 0.1869114 | -0.1144424 | 0.004914553 | 0.001683604 | 0.008903079 | 0.3524192 | 0.07383842 | 0.004324382 | 0.001884489 | 0.009622645 | 0.3662153 | -0.2435749 | 0.004783882 | 0.00175665 | 0.008979299 | 0.1543884 | -0.2820545 | 0.9300495 | 0.2911403 | 1.487252 | 0.1869114 | -0.1144424 | 0.7876558 | 0.2698313 | 1.426897 | 0.3524192 | 0.07383842 | 0.693069 | 0.3020272 | 1.542222 | 0.3662153 | -0.2435749 | 0.7667132 | 0.2815384 | 1.439113 | 0.1543884 | -0.2820545 | -0.5042488 | 0.4049666 | 2.475413 | -0.1741806 | 1.064751 | -0.3019831 | 0.4365837 | 2.544411 | -0.2817997 | 0.7364931 | -0.1083121 | 0.7021211 | 5.79229 | 0.6442947 | 5.277417 | -0.2277996 | 0.5648021 | 4.6781 | -0.9413441 | 5.846437
142 | 2022-05-27 23:39 | 2022-05-28 08:09 | 56061.21 | 53 | 99 | 392.122 | 440.234 | 3.55 | 131.4797 | 23.46959 | 0.9493119 | HQ16 | 131.4797 | 3.546 | 0.6411155 | 0.004 | 3.546 |  |  | 23.22917 | 6.235446 | 3.545992 | 0.001774749 | 0.008 | -0.4214234 |  |  | 0.2443854 | 1.121952 | 0.1706014 | -0.4438064 |  | 0.001524751 | 0.007 | 0.1706014 | -0.4438064 | 3.545105 | 0.001642022 | 0.008 | -0.1594859 | 0.02423535 |  | 0.2169915 | 0.9616733 | -0.1936194 | -0.4789125 |  | 0.001353837 | 0.006 | -0.1936194 | -0.4789125 | 0.003267072 | 0.004134026 | 0.00513091 | 0.002431014 | 0.5234394 | -0.4904416 | 0.6623398 | -0.08798697 | 0.8220572 | -0.07085984 | 0.389489 |  | 0.006050922 | 0.001967034 | 0.0108306 | -0.133922 | 0.2880032 | 0.005210393 | 0.001745995 | 0.009730847 | -0.04496352 | 0.3020569 | 0.004524298 | 0.001789314 | 0.008446129 | -0.05568978 | -0.2398561 | 0.004744065 | 0.001657443 | 0.009455319 | 0.2590286 | 0.188487 | 0.9694585 | 0.3151515 | 1.735242 | -0.133922 | 0.2880032 | 0.8347917 | 0.2797374 | 1.559044 | -0.04496352 | 0.3020569 | 0.7248679 | 0.2866778 | 1.353211 | -0.05568978 | -0.2398561 | 0.7600783 | 0.2655499 | 1.5149 | 0.2590286 | 0.188487 | -0.510789 | 0.328268 | 1.559839 | 0.0854231 | -0.4558431 | -0.3340055 | 0.4980758 | 4.325298 |  |  | -0.1312482 | 0.6169409 | 5.251142 | 1.163768 | 6.191789 | -0.1099172 | 0.4937385 | 2.358555 | -0.1659643 | -0.2908361
149 | 2022-06-02 23:53 | 2022-06-03 08:44 | 57368.91 | 47 | 95 | 386.192 | 436.335 | 3.52 | 130.0051 | 24.66276 | 0.9386653 | HQ16 | 130.0051 | [6 empty] | 24.25 | 6.240361
156 | 2022-06-08 23:36 | 2022-06-09 07:55 | 58626.31 | 57 | 99 | 395.731 | 440.32 | 3.552 | 126.1462 | 24.75775 | 0.9108027 | HQ16 | 126.1462 | 3.547 |  |  | 3.547 | 0.8015727 | 0.005 | 25.02083 | 6.240151 | 3.54729 | 0.001650784 | 0.009 | -0.564623 | 0.5731058 | 0.5895438 | 0.2055848 | 1.122202 | 0.1691813 | -0.1830681 | 0.003677419 | 0.001282384 | 0.007 | 0.1691813 | -0.1830681 | 3.546589 | 0.001492595 | 0.007 | -0.7262797 | 0.6207289 | 0.7020225 | 0.1800719 | 0.9618872 | 0.1153755 | 0.1788638 | 0.004379032 | 0.001123241 | 0.006 | 0.1153755 | 0.1788638 | 0.003891773 | 0.006199814 | 0.004674837 | 0.007652601 | 0.6233583 | -0.912144 | 0.9930449 | 0.5194646 | 0.7487843 | -0.1560481 | 1.225743 | -0.09508381 | 0.005332049 | 0.002012377 | 0.01103216 | -0.06042013 | -0.0002320204 | 0.004418167 | 0.001672688 | 0.009673049 | 0.03070535 | 0.3114552 | 0.004245197 | 0.001589572 | 0.007863349 | 0.1617572 | -0.2126881 | 0.00427104 | 0.001682948 | 0.007744255 | 0.2798853 | -0.5002463 | 0.854052 | 0.3223292 | 1.767057 | -0.06042013 | -0.0002320204 | 0.7076725 | 0.2679201 | 1.549365 | 0.03070535 | 0.3114552 | 0.6799674 | 0.254607 | 1.259499 | 0.1617572 | -0.2126881 | 0.6841067 | 0.2695634 | 1.240423 | 0.2798853 | -0.5002463 |  | 0.5367332 | 4.732765 | 2.577168 | 14.24616 | -0.3511936 | 0.6224734 | 4.329211 | -0.354566 | 2.683583 | -0.08989441 | 0.6449426 | 4.214501 | 0.9072507 | 2.492747 | -0.03006728 | 0.6518273 | 4.410529 | 0.785636 | 2.770149
167 | 2022-06-19 00:17 | 2022-06-19 10:00 | 60679.41 | 48 | 99 | 387.684 | 439.925 | 3.549 | 128.5684 | 25.82254 | 0.9282921 | HQ16 | 128.5684 | 3.547 |  |  | 3.543 | 0.960875 | 0.006 | 25.30417 | 6.234795 | 3.544254 |  | 0.011 | -0.4659032 | 0.3486676 | 0.5650306 | 0.2474688 |  | 0.2320672 |  | 0.003528226 | 0.001545272 |  | 0.2320672 |  | 3.543242 | 0.001594559 | 0.008 | -0.5395911 | 0.662198 | 0.7271137 | 0.2025694 | 0.8007291 | -0.03088558 | -0.4667311 | 0.004540323 | 0.001264906 | 0.005 | -0.03088558 | -0.4667311 | 0.006745856 | 0.00845286 | 0.002737412 | 0.003943241 | 1.080242 | -0.6821956 | 1.353592 | -0.2269697 | 0.4383533 | -1.28797 | 0.6314479 | -0.3027255 | 0.005681533 | 0.001878838 | 0.01085255 | -0.1187169 | 0.2922255 | 0.004657327 | 0.001740262 | 0.008626351 | 0.2507663 | -0.1918459 | 0.004217637 | 0.001588423 | 0.007348303 | 0.002064827 | -0.7194485 | 0.003979378 | 0.001769782 | 0.007959512 | 0.2715333 | -0.5922681 | 0.9098079 | 0.3008663 | 1.737865 | -0.1187169 | 0.2922255 | 0.7457974 | 0.2786755 | 1.381374 | 0.2507663 | -0.1918459 | 0.675388 | 0.2543609 | 1.176715 | 0.002064827 | -0.7194485 | 0.6372345 | 0.2834027 | 1.27459 | 0.2715333 | -0.5922681 | -0.5176918 | 0.4816049 | 4.635836 | 3.536853 |  |  | 0.554015 | 4.004127 | -1.169189 | 5.303148 | -0.3018789 | 0.5751327 | 4.187492 | -0.7349507 | 3.923183 | -0.1977123 | 0.6782702 | 4.578398 | 0.6247874 | 1.938181
179 | 2022-06-27 00:13 | 2022-06-27 03:17 | 62574.31 | 84 | 99 | 423.107 | 439.593 | 3.546 | 127.9823 | 25.68699 | 0.9240599 | HQ16 | 127.9823 | 3.542 | 0.6408064 | 0.004 | 3.54 | 0.9612096 | 0.006 | 25.9375 | 6.237726 | 3.541444 | 0.001722922 | 0.012 |  |  | 0.5865446 | 0.2309984 | 1.121411 | 0.08640713 | -0.1050309 | 0.00366129 | 0.001441923 | 0.007 | 0.08640713 | -0.1050309 | 3.540629 | 0.001527354 | 0.01 |  |  | 0.7170314 | 0.1866286 | 0.9612096 | 0.3730123 | 0.4575025 | 0.004475806 | 0.001164961 | 0.006 | 0.3730123 | 0.4575025 | 0.004805223 | 0.008262597 | 0.003451062 | 0.005893173 | 0.7706615 | -0.1698607 | 1.325155 | 0.1873357 | 0.5534812 | -1.494243 | 0.9451469 | -0.06168183 | 0.005605996 | 0.001754022 | 0.008580424 | 0.05484953 | -0.3324506 | 0.004650508 | 0.001732128 | 0.007832302 | 0.007508495 | -0.5829369 | 0.004140544 | 0.001780057 | 0.008197682 | 0.07436619 | -0.5535576 | 0.004267564 | 0.001734141 | 0.00900881 |  | 0.161029 | 0.8990895 | 0.28131 | 1.376128 | 0.05484953 | -0.3324506 | 0.7458483 | 0.2777986 | 1.256144 | 0.007508495 | -0.5829369 | 0.6640603 | 0.2854855 | 1.314744 | 0.07436619 | -0.5535576 | 0.6844318 | 0.2781215 | 1.444833 |  | 0.161029 | -0.4518772 | 0.3693771 | 2.3343 | 0.2573789 | 1.191405 | -0.3561731 | 0.4881827 | 2.693985 | 0.4190959 | 0.5154457 | -0.2042232 | 0.7599176 | 5.381585 | 1.014264 | 3.71228 | -0.2210538 | 0.5774517 | 3.260998 | -0.7501557 | 1.552862
197 | 2022-07-10 23:33 | 2022-07-11 06:37 | 65806.61 | 63 | 99 | 402.098 | 439.852 | 3.549 | 125.0462 | 26.98844 | 0.9028604 | HQ16 | 125.0462 | 3.548 |  |  |  | 1.122038 | 0.007 | 26.5625 | 6.244014 | 3.544173 |  | 0.013 | -0.2103299 | 0.8988538 | 0.5552021 | 0.2391187 | 1.122038 | -0.2537502 | -0.8848228 | 0.00346371 | 0.001491777 | 0.007 | -0.2537502 | -0.8848228 | 3.543242 | 0.001472628 | 0.008 | -1.048859 | 1.797565 | 0.7045055 | 0.1554195 | 0.8014558 | -0.2151798 | 0.06583358 | 0.004395161 | 0.0009696077 | 0.005 | -0.2151798 | 0.06583358 | 0.006784869 | 0.01010738 | 0.004118927 | 0.005730702 | 1.086712 | -0.5083085 | 1.618868 | -0.8316353 | 0.6597161 | -0.896094 | 0.9178693 | -0.1178045 | 0.005864068 | 0.002327732 |  | -0.05570989 | 0.04796571 | 0.005098232 | 0.001969066 | 0.009286546 | 0.2447506 | -0.3051298 | 0.004483974 | 0.001673256 | 0.008833401 | -0.07474335 | 0.1408405 | 0.003931241 | 0.001581706 | 0.006880319 | 0.1883915 | -0.6054008 | 0.9392302 | 0.3728259 |  | -0.05570989 | 0.04796571 | 0.8165685 | 0.3153794 | 1.487398 | 0.2447506 | -0.3051298 | 0.7181846 | 0.2680004 | 1.414819 | -0.07474335 | 0.1408405 | 0.629655 | 0.253337 | 1.102 | 0.1883915 | -0.6054008 | -0.4437195 | 0.4970952 | 4.56809 |  |  | -0.4243155 | 0.5015387 | 3.516811 | -0.447057 | 2.359777 | -0.2972649 | 0.6669539 | 5.026548 | 1.330388 | 5.553172 | -0.2594483 | 0.6367355 | 3.010601 | -0.0196057 | -0.2291418
204 | 2022-07-18 00:26 | 2022-07-18 07:12 | 66873.61 | 67 | 99 | 406.613 | 439.754 | 3.547 | 130.7515 | 29.33347 | 0.9440542 | HQ16 | 130.7515 | 3.544 | 0.4807975 | 0.003 | 3.543 | 0.6410633 | 0.004 | 28.6875 | 6.240607 | 3.543117 | 0.001565841 | 0.01 | -0.9800225 | 2.805247 | 0.5266801 | 0.1942005 | 0.8013292 | -0.08329238 | -0.6037118 | 0.00328629 | 0.00121174 | 0.005 | -0.08329238 | -0.6037118 | 3.542629 |  | 0.01 | -0.9366835 | 2.233927 | 0.6048743 | 0.1779708 | 0.8013292 | -0.4092707 | -0.09923347 | 0.003774194 | 0.001110473 | 0.005 | -0.4092707 | -0.09923347 | 0.003608502 | 0.003193998 |  | 0.005899015 | 0.5782221 |  | 0.5118025 | -0.0434568 |  | -0.4282884 | 0.9452511 | -0.7517954 | 0.004723505 | 0.0016947 | 0.008681539 | 0.3608283 | 0.0928463 | 0.00408416 | 0.001817707 | 0.007380334 | 0.1019692 | -0.7899356 | 0.003979391 | 0.001968264 |  | 0.5304065 | 0.1242194 | 0.004104898 | 0.001780227 | 0.0086642 | 0.3393846 | -0.1297797 | 0.7568887 | 0.2715567 | 1.391119 | 0.3608283 | 0.0928463 | 0.6544409 | 0.2912672 | 1.182616 | 0.1019692 | -0.7899356 | 0.6376528 | 0.3153922 |  | 0.5304065 | 0.1242194 | 0.657764 | 0.2852615 | 1.388341 | 0.3393846 | -0.1297797 | -0.4739479 | 0.5088095 | 3.332275 | -0.5449538 | 2.510192 | -0.3108283 | 0.7749683 |  |  | 4.840625 | -0.198638 | 0.6996916 | 4.537098 | -0.6149041 | 1.638096 | -0.06129386 | 0.5619971 | 3.455752 | 0.5942363 | 1.060483
207 | 2022-07-21 01:23 | 2022-07-21 08:35 | 67333.81 | 64 | 99 | 403.148 | 439.822 | 3.548 | 128.5156 | 28.45382 | 0.9279107 | HQ16 | 128.5156 | 3.545 | 0.4810807 | 0.003 | 3.543 | 0.8018012 | 0.005 | 28.2 | 6.23455 | 3.543351 | 0.001705528 | 0.01 | -0.5050153 | 0.5322814 | 0.5774262 | 0.2409144 | 1.122522 | 0.1040043 | -0.5420361 | 0.003600806 | 0.001502333 | 0.007 | 0.1040043 | -0.5420361 | 3.542492 | 0.001495228 | 0.009 | -0.607096 | 1.573728 | 0.715155 | 0.2018073 | 0.9621615 | -0.05670804 | 0.04858052 | 0.004459677 | 0.001258462 | 0.006 | -0.05670804 | 0.04858052 | 0.005931302 | 0.004776993 | 0.003580455 | 0.006721632 | 0.9502765 | -0.3264586 | 0.7653403 | -0.4095342 | 0.5736384 | 0.3345349 | 1.076898 | -0.1757977 | 0.005601087 | 0.001957963 | 0.008450989 | -0.1192441 | -0.499826 | 0.004457607 | 0.001564649 | 0.00643738 | -0.07952189 | -0.8040614 | 0.004215939 | 0.001828683 | 0.008979299 | 0.3312169 | -0.1486167 | 0.003991455 | 0.001887994 | 0.00955796 | 0.3366947 | -0.1184891 | 0.8973715 | 0.3136927 | 1.353965 | -0.1192441 | -0.499826 | 0.7141702 | 0.2506783 | 1.031357 | -0.07952189 | -0.8040614 | 0.6754516 | 0.2929803 | 1.438608 | 0.3312169 | -0.1486167 | 0.6394862 | 0.3024828 | 1.531317 | 0.3366947 | -0.1184891 | -0.4782113 |  | 2.01435 | 0.08345913 | 0.2456152 | -0.3810288 | 0.5855525 | 3.505913 | -0.3093563 | 1.056046 | -0.1368022 | 0.7269632 | 5.414827 | 0.9076023 | 4.142646 | -0.1503486 | 0.7375398 |  | -0.1319394
211 | 2022-07-29 22:58 | 2022-07-30 09:47 | 68104.71 | 43 | 99 | 384.246 | 439.74 | 3.547 | 131.2683 | 27.26771 | 0.9477856 | HQ16 | 131.2683 | 3.544 | 0.4806377 | 0.003 | 3.543 | 0.6408503 | 0.004 | 27.6875 | 6.238881 | 3.542875 | 0.001667898 | 0.011 | -0.7396508 | 2.013583 | 0.5484697 | 0.2248585 | 0.9612755 | 0.1715314 | -0.3994542 | 0.003423387 | 0.001403501 | 0.006 | 0.1715314 | -0.3994542 | 3.542129 | 0.001497791 | 0.01 | -1.227364 |  | 0.6679831 | 0.2029857 | 0.9612755 | 0.01659194 | -0.2249953 | 0.004169355 | 0.001266978 | 0.006 | 0.01659194 | -0.2249953 | 0.004197384 | 0.00308114 | 0.003921985 | 0.006892502 | 0.6723068 | -0.4335646 | 0.4935148 | 0.07293183 | 0.6281953 | -0.8146434 | 1.103991 | -0.3696053 | 0.005177824 | 0.001759829 | 0.007837738 | 0.08086447 | -0.729383 | 0.004201738 | 0.00175098 | 0.008185511 | 0.1451475 | -0.5654923 | 0.003837387 | 0.001681268 | 0.0087543 | 0.608097 | 0.4434141 | 0.003858734 | 0.001531195 | 0.006921228 | 0.02019777 | -0.6189222 | 0.8293466 | 0.2818767 | 1.255392 | 0.08086447 | -0.729383 | 0.6730042 | 0.2804594 | 1.311096 | 0.1451475 | -0.5654923 | 0.6146451 | 0.2692935 | 1.402201 | 0.608097 | 0.4434141 | 0.6180643 | 0.2452557 | 1.108593 | 0.02019777 | -0.6189222 | -0.5059256 | 0.4989911 | 3.665043 | -0.007510922 | 3.076653 | -0.5080637 | 0.6140725 | 3.294699 | -0.2683049 | 0.293472 | -0.1077153 | 0.7830872 | 4.977191 | 0.1411302 | 1.300192 | 0.00981364 | 0.6424038 | 3.876525 | 0.08377327 | 0.8410297
242 | 2022-08-31 00:16 | 2022-08-31 09:01 | 73422.31 | 50 | 97 | 388.568 | 437.946 | 3.534 | 122.7155 | 26.00296 | 0.8860325 | HQ16 | 122.7155 | [6 empty] | 25.6875 | 6.23811
254 | 2022-11-30 21:32 | 2022-12-01 04:59 | 74986.21 | 58 | 99 | 397.446 | 441.045 | 3.557 | 128.7297 | 3.689975 | 0.9294565 | HQ16 | 128.7297 | 3.552 | 0.997636 | 0.007 | 3.549 | 1.425194 | 0.01 | 3.479167 | 7.805126 | 3.550351 |  | 0.019 |  | 0.05804358 | 0.9706263 | 0.4539669 | 1.425194 |  | -0.683085 | 0.006810484 |  | 0.01 |  | -0.683085 | 3.547968 | 0.0015666 | 0.01 | -1.776944 | 5.873181 | 1.310259 | 0.1591367 | 0.7125972 | -0.2133498 | -0.2014782 | 0.009193548 | 0.001116596 | 0.005 | -0.2133498 | -0.2014782 | 0.01056231 | 0.01032624 | 0.009562306 | 0.005326238 | 1.352967 | -0.4523446 | 1.322728 | -0.3397214 | 1.224873 | -0.1142179 | 0.6822585 | -0.1531065 | 0.01278107 | 0.003487387 | 0.01382703 | 0.2049746 | -1.149793 | 0.01021935 | 0.002187294 | 0.01106599 | -0.1264104 | -0.285744 | 0.008287051 | 0.001988267 | 0.009279435 | 0.04515481 | -0.5321857 | 0.006757499 | 0.002265435 | 0.01046911 | -0.06957658 | -0.4050394 | 1.637177 | 0.446713 | 1.771159 | 0.2049746 | -1.149793 | 1.309037 | 0.280179 | 1.417486 | -0.1264104 | -0.285744 | 1.061521 | 0.2546849 | 1.188639 | 0.04515481 | -0.5321857 | 0.8655943 | 0.2901884 | 1.341029 | -0.06957658 | -0.4050394 | -0.4784478 | 0.1584478 | 0.8949761 | 0.5703578 | 1.012363 | -0.4604097 | 0.2813814 | 1.330577 | 0.1175018 | -0.536206 | -0.4001748 | 0.3851954 | 1.635228 | -0.2192709 | -0.775055 | -0.3596277 | 0.4344484 | 1.90664 | -0.09690851 | -0.7140997
255 | 2022-12-20 20:32 | 2022-12-21 06:20 | 75205.51 | 35 | 96 | 383.064 | 440.873 | 3.555 | 114.5219 | -2.602082 | 0.8268729 | HQ16 | 114.5219 | [6 empty] | -3.741848 | 6.234289
256 | 2022-12-21 20:33 | 2022-12-22 01:52 | 75260.31 | 67 | 99 | 412.353 | 441.219 | 3.559 | 110.9944 | -4.194115 | 0.911308 | HQ16 | 126.2162 | 3.552 | 0.9972282 | 0.007 | 3.547 | 1.709534 | 0.012 | -4.354167 | 6.23417 | 3.547117 | 0.002685701 | 0.016 | -0.403768 | 0.1829673 | 1.581434 | 0.3423583 | 1.424612 | -0.003131713 | -1.185874 | 0.01110081 | 0.002403169 | 0.01 | -0.003131713 | -1.185874 | 3.54504 | 0.0016936 | 0.012 | -1.554251 | 5.534475 | 1.877271 | 0.1742878 | 0.9972282 | -0.400192 |  | 0.01317742 | 0.001223406 | 0.007 | -0.400192 |  | 0.01526042 | 0.01366334 | 0.008609273 | 0.01123891 | 2.446057 | -0.5455706 | 2.190066 | -0.4490062 | 1.379961 | -0.5238158 | 1.801459 | -0.09238348 | 0.01433699 | 0.001975057 | 0.0106774 | -0.4455122 | 0.4297294 | 0.01230021 | 0.001706785 | 0.008476786 | -0.2451428 | -0.1335939 | 0.01111256 | 0.001799797 | 0.00918821 | -0.08398107 | -0.4463017 | 0.01109549 | 0.002000968 | 0.01120885 | -0.1395781 | 0.08480828 | 2.298043 | 0.3165774 | 1.711455 | -0.4455122 | 0.4297294 | 1.971572 | 0.2735767 | 1.358724 | -0.2451428 | -0.1335939 | 1.781207 | 0.2884854 | 1.472757 | -0.08398107 | -0.4463017 | 1.77847 | 0.3207305 | 1.796641 | -0.1395781 | 0.08480828 | -0.4974684 | 0.1302867 | 0.6339455 | 0.1032192 | -0.3351793 | -0.3277351 | 0.161123 | 0.9418749 | -0.1646125 | 0.4812955 | -0.1608862 | 0.1696932 | 0.8829332 | -0.1461868 | -0.1339421 | -0.1067284 | 0.1699557 | 0.7875034 | -0.1484169 | -0.2983616
257 | 2022-12-22 20:35 | 2022-12-23 00:51 | 75316.61 | 73 | 99 | 414.648 | 440.621 | 3.555 | 107.0595 | -2.171314 | 0.911308 | HQ16 | 126.2162 | 3.546 | 1.442582 | 0.009 | 3.544 | 1.763156 | 0.011 | -1.895833 | 6.237266 | 3.543907 | 0.002608664 | 0.015 | -0.3488118 | -0.06245415 | 1.520787 | 0.3856667 | 1.602869 | -0.03951363 | -1.079852 | 0.009487903 | 0.002406102 | 0.01 | -0.03951363 | -1.079852 | 3.541855 | 0.001544429 | 0.011 | -1.650613 | 6.017265 | 1.849763 | 0.1932535 | 0.9617216 | 0.1301917 | -0.3131423 | 0.01154032 | 0.001205672 | 0.006 | 0.1301917 | -0.3131423 | 0.01042098 | 0.01142488 | 0.007707351 | 0.01180983 | 1.668382 | -0.5636402 | 1.829105 | -0.3603788 | 1.233935 | -0.06518248 | 1.890736 | 0.01174957 | 0.01362944 | 0.001901972 | 0.01151652 | 0.6687519 | 1.223885 | 0.01087035 | 0.00210611 | 0.01147833 | 0.08202938 | 0.09940642 | 0.009949975 | 0.001839836 | 0.009805597 | -0.1440737 | -0.2065199 | 0.00930726 | 0.001892435 | 0.009574572 | 0.05051318 | -0.1388799 | 2.182052 | 0.3045027 | 1.843777 | 0.6687519 | 1.223885 | 1.740326 | 0.3371849 | 1.837663 | 0.08202938 | 0.09940642 | 1.592976 | 0.2945549 | 1.569861 | -0.1440737 | -0.2065199 | 1.490078 | 0.3029758 | 1.532874 | 0.05051318 | -0.1388799 | -0.4868497 | 0.1468936 | 0.695986 | 0.3265491 | -0.3853228 | -0.3477922 | 0.1817818 | 0.8960043 | -0.02119762 | -0.4118872 | -0.1846344 | 0.1863037 | 1.028556 | 0.6388205 | 0.7388011 | -0.1436543 | 0.2021461 | 1.123095 | -0.1954961 | 0.5159259
282 | 2023-02-20 13:09 | 2023-02-20 16:09 | 77277.79 | 65 | 99 | 410.572 | 446.154 | 3.6 | 138.6754 | 26.16071 | 1.001267 | HQ16 | 138.6754 |  |  |  |  | 0.3108891 |  | 26.30357 | 15.07695 |  | 0.00269267 | 0.017 | -0.4104808 | 0.6773241 | 0.1807669 | 0.1313858 |  | 0.1332579 | -1.00724 | 0.002907258 | 0.002113066 |  | 0.1332579 | -1.00724 |  | 0.002010642 | 0.014 |  | 4.263018 | 0.2953446 |  | 0.3730669 | 0.204032 | -0.08439899 | 0.00475 | 0.001137856 | 0.006 | 0.204032 | -0.08439899
523 | 2024-02-17 14:08 | 2024-02-17 18:07 | 93206.78 | 56 | 99 | 401.699 | 448.528 | 3.619 | 139.6937 | 26.32428 | 1.008619 | HQ16 | 139.6937 | 3.614 | 0.8297551 | 0.005 | 3.613 | 0.9957061 | 0.006 | 25.73558 | 7.541455 | 3.612899 | 0.002825907 | 0.022 | -1.013228 | 4.432579 | 0.7072993 | 0.2542915 | 1.161657 | -0.1491558 | -0.3893862 | 0.004262097 | 0.001532329 | 0.007 | -0.1491558 | -0.3893862 | 3.611944 | 0.002666572 | 0.02 | -1.321749 | 6.823565 | 0.8658896 | 0.1887518 | 0.9957061 | -0.001246934 | -0.1995294 | 0.005217742 | 0.001137395 | 0.006 | -0.001246934 | -0.1995294
530 | 2024-03-19 10:43 | 2024-03-19 16:48 | 93926.3 | 36 | 99 | 382.295 | 448.564 | 3.618 | 139.9791 | 26.9578 | 1.010679 | HQ16 | 139.9791 | 3.616 | 0.3318413 | 0.002 | 3.614 | 0.6636826 | 0.004 | 26.18229 | 6.027854 | 3.613222 | 0.002903859 | 0.026 | -2.35848 | 14.19947 | 0.7018176 | 0.2234303 | 1.161445 | 0.01530252 | -0.3751176 | 0.004229839 | 0.001346609 | 0.007 | 0.01530252 | -0.3751176 | 3.61254 | 0.002855317 | 0.024 | -2.623975 | 16.52839 | 0.8148845 | 0.1984879 | 0.9955239 | -0.08721132 | -0.4475031 | 0.00491129 | 0.001196282 | 0.006 | -0.08721132 | -0.4475031