## Sheet1
seg_num | t_start | t_end | mileage | soc_start | soc_end | volt_start | volt_end | volt_end_cell | cap | temp_ch | soh | car_identifier | cap_corr | volt_1 | dcr_1 | dV_1 | volt_10 | dcr_10 | dV_10 | temp_rest | curr_0 | rest_volt1_mean | rest_volt1_std | rest_volt1_range | rest_volt1_skew | rest_volt1_kurt | rest_dcr1_mean | rest_dcr1_std | rest_dcr1_range | rest_dcr1_skew | rest_dcr1_kurt | rest_dv1_mean | rest_dv1_std | rest_dv1_range | rest_dv1_skew | rest_dv1_kurt | rest_volt10_mean | rest_volt10_std | rest_volt10_range | rest_volt10_skew | rest_volt10_kurt | rest_dcr10_mean | rest_dcr10_std | rest_dcr10_range | rest_dcr10_skew | rest_dcr10_kurt | rest_dv10_mean | rest_dv10_std | rest_dv10_range | rest_dv10_skew | rest_dv10_kurt | vf001_mo | vf002_mo | vf003_mo | vf004_mo | zf001_mo | zf001_ph | zf002_mo | zf002_ph | zf003_mo | zf003_ph | zf004_mo | zf004_ph | vf001_mo_mean | vf001_mo_std | vf001_mo_range | vf001_mo_skew | vf001_mo_kurt | vf002_mo_mean | vf002_mo_std | vf002_mo_range | vf002_mo_skew | vf002_mo_kurt | vf003_mo_mean | vf003_mo_std | vf003_mo_range | vf003_mo_skew | vf003_mo_kurt | vf004_mo_mean | vf004_mo_std | vf004_mo_range | vf004_mo_skew | vf004_mo_kurt | zf001_mo_mean | zf001_mo_std | zf001_mo_range | zf001_mo_skew | zf001_mo_kurt | zf002_mo_mean | zf002_mo_std | zf002_mo_range | zf002_mo_skew | zf002_mo_kurt | zf003_mo_mean | zf003_mo_std | zf003_mo_range | zf003_mo_skew | zf003_mo_kurt | zf004_mo_mean | zf004_mo_std | zf004_mo_range | zf004_mo_skew | zf004_mo_kurt | zf001_ph_mean | zf001_ph_std | zf001_ph_range | zf001_ph_skew | zf001_ph_kurt | zf002_ph_mean | zf002_ph_std | zf002_ph_range | zf002_ph_skew | zf002_ph_kurt | zf003_ph_mean | zf003_ph_std | zf003_ph_range | zf003_ph_skew | zf003_ph_kurt | zf004_ph_mean | zf004_ph_std | zf004_ph_range | zf004_ph_skew | zf004_ph_kurt
662 | 2022-12-31 18:03 | 2023-01-01 01:44 | 98478.67 | 58 | 99 | 405.31 | 448.464 | 3.615 | 138.6986 | 20.52664 | 0.9261545 | HQ17 | 128.2724 | 3.612 | 0.4484229 | 0.003 | 3.61 | 0.7473715 | 0.005 | 20.96875 | 5.946587 | 3.612125 | 0.003313037 | 0.022 | -0.1888022 | 0.8516236 | 0.6756479 | 0.2676412 | 1.195794 | -0.02676797 | -0.8698324 | 0.004520161 | 0.00179055 | 0.008 | -0.02676797 | -0.8698324 | 3.610782 | 0.002972942 | 0.019 | -0.2753567 | 1.310213 | 0.8763533 | 0.166529 | 0.8968458 | 0.02456569 | 0.02833904 | 0.005862903 | 0.001114098 | 0.006 | 0.02456569 | 0.02833904
798 | 2023-07-08 18:46 | 2023-07-09 00:09 | 109338 | 74 | 99 | 418.815 | 448.626 | 3.615 | 158.9608 | 19.93769 | 0.9618383 | HQ17 | 133.2146 | 3.613 | 0.2992127 | 0.002 |  | 1.047245 | 0.007 | 20.47917 | 7.434794 | 3.612899 | 0.002575562 | 0.022 | -1.606134 |  | 0.7558741 | 0.246825 | 1.196851 | 0.0411144 | -0.4745239 | 0.005052419 | 0.00164983 | 0.008 | 0.0411144 | -0.4745239 | 3.611758 | 0.002369765 | 0.02 | -2.381193 | 14.85753 | 0.9265943 | 0.1796466 | 0.7480319 | 0.07693677 | -0.6706681 | 0.006193548 | 0.001200795 | 0.005 | 0.07693677 | -0.6706681
801 | 2023-07-15 16:46 | 2023-07-15 23:35 | 109648.2 | 64 | 99 | 410.787 | 448.613 | 3.616 | 143.7729 | 19.8269 | 1.038071 | HQ17 | 143.7729 | 3.613 | 0.4035756 | 0.003 | 3.61 | 0.8071512 | 0.006 | 20.328125 | 7.434793 | 3.613032 | 0.002805245 | 0.022 | -1.612978 | 6.972838 | 0.6476738 | 0.2308671 | 1.076202 | 0.000309431 | -0.5645198 | 0.004814516 | 0.001716162 | 0.008 | 0.000309431 | -0.5645198 | 3.611823 | 0.002572678 | 0.02 | -2.190593 | 10.80011 | 0.8104059 | 0.1631561 | 0.8071512 | 0.03643634 | -0.5195777 | 0.006024194 | 0.001212829 | 0.006 | 0.03643634 | -0.5195777
803 | 2023-07-20 15:11 | 2023-07-20 20:42 | 109804.3 | 73 | 99 | 419.046 | 448.662 | 3.616 | 155.2165 | 21.18825 | 1.120697 | HQ17 | 155.2165 | 3.614 | 0.2989166 | 0.002 | 3.611 | 0.7472916 | 0.005 | 21.86538 | 7.433654 | 3.613367 | 0.002872182 | 0.019 | -1.230669 | 3.510351 | 0.7286093 | 0.2681571 | 1.195667 | -0.1118956 | -0.5544892 | 0.004875 | 0.001794193 | 0.008 | -0.1118956 | -0.5544892 | 3.612073 | 0.002569912 | 0.017 | -1.518962 | 4.612262 | 0.9220614 | 0.1784992 | 0.8967499 | -0.07149484 | 0.05839732 | 0.006169355 | 0.001194307 | 0.006 | -0.07149484 | 0.05839732
804 | 2023-07-23 11:19 | 2023-07-23 17:09 | 109893.9 | 71 | 99 | 415.617 | 448.642 | 3.617 | 153.3893 | 19.95134 | 1.107504 | HQ17 | 153.3893 | 3.611 | 0.8968857 | 0.006 | 3.612 | 0.7474047 | 0.005 | 20.875 | 5.945979 | 3.613077 | 0.002721592 | 0.021 | -1.633816 | 6.610607 | 0.7480075 | 0.2381605 | 1.195848 | 0.05390562 | -0.5325469 | 0.005004032 | 0.00159325 | 0.008 | 0.05390562 | -0.5325469 | 3.612105 | 0.002590849 | 0.02 | -1.864877 | 8.285027 | 0.8932692 | 0.196675 | 0.8968857 | -0.1724889 | -0.5004608 | 0.005975806 | 0.001315719 | 0.006 | -0.1724889 | -0.5004608
805 | 2023-07-27 18:13 | 2023-07-28 03:40 | 110054 | 49 | 99 | 391.56 | 448.654 | 3.617 | 140.3209 | 21.91605 | 1.013147 | HQ17 | 140.3209 | 3.613 | 0.6723484 | 0.004 | 3.611 | 1.008523 | 0.006 | 22.375 | 5.944287 | 3.61371 | 0.002807665 | 0.023 | -1.53504 | 6.329942 | 0.7509698 | 0.2885191 | 1.344697 |  | -0.3414555 | 0.004467742 | 0.001716486 | 0.008 |  | -0.3414555 | 3.612573 | 0.002534873 | 0.019 | -2.26871 | 10.74763 | 0.9421011 | 0.2316609 | 1.17661 | 0.08088291 | 0.07588988 | 0.005604839 | 0.001378219 | 0.007 | 0.08088291 | 0.07588988
810 | 2023-08-03 16:53 | 2023-08-03 23:08 | 110433.5 | 68 | 99 | 412.575 | 448.668 | 3.617 | 148.7391 | 14.26971 | 1.073928 | HQ17 | 148.7391 | 3.612 | 0.840805 | 0.005 | 3.611 | 1.008966 | 0.006 | 15.1875 | 5.943229 | 3.61229 | 0.002840637 | 0.02 | -1.390311 | 4.177165 | 1.008966 | 0.2910668 | 1.177127 |  | -0.6761201 | 0.006 | 0.001730882 | 0.007 |  | -0.6761201 | 3.611161 | 0.002648476 | 0.018 | -1.564817 | 5.49921 | 1.198825 | 0.2368156 | 1.008966 | -0.07305943 | -0.4042371 | 0.007129032 | 0.001408267 | 0.006 | -0.07305943 | -0.4042371
811 | 2023-08-05 15:52 | 2023-08-06 01:28 | 110573.6 | 47 | 99 | 390.4 | 448.662 | 3.616 | 138.3314 | 18.50353 | 0.9987826 | HQ17 | 138.3314 | 3.613 | 0.5045526 | 0.003 | 3.611 | 0.8409209 | 0.005 | 19.08173 | 5.95112 | 3.612903 | 0.002706775 | 0.021 | -1.520592 | 5.797889 | 0.8978865 | 0.265502 | 1.345473 | -0.005304977 | -0.2502662 | 0.00533871 | 0.001578638 | 0.008 | -0.005304977 | -0.2502662 | 3.611879 | 0.002520139 | 0.019 | -2.038927 | 8.869862 | 1.07014 | 0.2038332 | 0.8409209 | 0.159572 | -0.5970231 | 0.006362903 | 0.001211964 | 0.005 | 0.159572 | -0.5970231
814 | 2023-08-11 18:33 | 2023-08-12 01:16 | 110852.7 | 66 | 99 | 410.452 | 448.685 | 3.616 | 151.0364 | 15.97578 | 1.090516 | HQ17 | 151.0364 | 3.613 | 0.4486741 | 0.003 | 3.61 | 0.8973481 | 0.006 | 16.875 | 5.942395 | 3.612657 | 0.002825468 | 0.02 | -1.374011 | 4.761196 | 0.8629739 | 0.2350121 | 1.046906 | -0.06885119 | -0.5652036 | 0.005770161 | 0.001571378 | 0.007 | -0.06885119 | -0.5652036 | 3.611573 | 0.002531664 | 0.018 | -1.633933 | 5.798153 | 1.025196 | 0.1691772 | 0.7477901 | -0.2573688 | 0.0217299 | 0.006854839 | 0.001131181 | 0.005 | -0.2573688 | 0.0217299
815 | 2023-08-13 18:16 | 2023-08-14 01:00 | 110984.3 | 65 | 99 | 411.583 | 448.644 | 3.617 | 146.2526 | 17.36472 | 1.055975 | HQ17 | 146.2526 | 3.613 | 0.5978243 | 0.004 | 3.61 | 1.046193 | 0.007 | 18 | 7.430347 | 3.612919 | 0.003025122 | 0.024 | -1.404877 | 5.318376 | 0.7786179 | 0.2957332 | 1.494561 | -0.009809988 | -0.4537528 | 0.005209677 | 0.00197873 | 0.01 | -0.009809988 | -0.4537528 | 3.611435 | 0.00269067 | 0.02 | -2.304964 | 10.31545 | 1.000391 | 0.1907484 |  | 0.3568009 | 0.7605925 | 0.006693548 | 0.001276284 |  | 0.3568009 | 0.7605925
820 | 2023-08-22 15:10 | 2023-08-23 00:25 | 111310.1 | 48 | 99 | 391.883 | 448.619 | 3.616 | 134.7438 | 11.91908 | 0.9728794 | HQ17 | 134.7438 | 3.613 | 0.4485495 | 0.003 | 3.61 | 0.897099 | 0.006 | 12.60417 | 5.952161 | 3.611718 | 0.003025025 | 0.021 | -1.181706 | 3.169183 | 0.9236261 | 0.274773 | 1.196132 | -0.04300159 | -0.6414007 | 0.006177419 | 0.001837744 | 0.008 | -0.04300159 | -0.6414007 | 3.610315 | 0.002721092 | 0.019 | -1.53644 | 5.295328 | 1.133431 | 0.1706314 | 0.7475825 | 0.2150384 | -0.4071647 | 0.007580645 | 0.001141222 | 0.005 | 0.2150384 | -0.4071647
823 | 2023-08-26 09:49 | 2023-08-26 15:17 | 111360.5 | 72 | 99 | 416.337 | 448.652 | 3.617 | 149.3103 | 10.82648 | 1.078053 | HQ17 | 149.3103 | 3.613 | 0.5982135 | 0.004 | 3.61 | 1.046874 | 0.007 | 11.46354 | 5.942166 | 3.611476 | 0.003090966 | 0.021 | -1.095615 | 2.658301 | 0.9998367 | 0.2987232 | 1.34598 | 0.04381603 | -0.700232 | 0.006685484 | 0.001997435 | 0.009 | 0.04381603 | -0.700232 | 3.609944 | 0.002626638 | 0.017 | -1.655823 | 4.391187 | 1.228991 | 0.1940688 | 0.8973202 | 0.1301753 | -0.3897285 | 0.008217742 | 0.001297656 | 0.006 | 0.1301753 | -0.3897285
824 | 2023-08-28 11:29 | 2023-08-28 16:56 | 111512.1 | 72 | 99 | 417.208 | 448.638 | 3.618 | 148.3982 | 13.87835 | 1.071467 | HQ17 | 148.3982 | 3.614 | 0.6728455 | 0.004 | 3.609 | 1.513902 | 0.009 | 14.31731 | 7.433001 | 3.611387 | 0.002841878 | 0.02 | -1.288368 | 4.03403 | 1.120505 | 0.2863033 | 1.17748 | -0.08051965 | -0.7787372 | 0.00666129 | 0.001702045 | 0.007 | -0.08051965 | -0.7787372 | 3.610194 | 0.002500983 | 0.017 | -1.545406 | 5.020743 | 1.321273 | 0.1997152 | 0.8410569 | -0.3066724 | -0.1964867 | 0.007854839 | 0.001187287 | 0.005 | -0.3066724 | -0.1964867
829 | 2023-09-01 18:54 | 2023-09-02 00:27 | 111792.3 | 72 | 99 | 417.373 | 448.66 | 3.617 | 151.0188 | 14.30824 | 1.090389 | HQ17 | 151.0188 | 3.613 | 0.6722705 | 0.004 | 3.611 | 1.008406 | 0.006 | 14.28125 | 5.95289 | 3.611746 | 0.002793135 | 0.019 | -1.394726 | 4.349189 | 1.089051 | 0.2751259 | 1.512609 | -0.06439759 | -0.335528 | 0.006479839 | 0.001636995 | 0.009 | -0.06439759 | -0.335528 | 3.610677 | 0.002574258 | 0.018 | -1.63776 | 5.486169 | 1.26864 | 0.1968346 | 1.008406 | 0.2674687 | -0.3325331 | 0.007548387 | 0.001171163 | 0.006 | 0.2674687 | -0.3325331
831 | 2023-09-04 13:46 | 2023-09-04 19:41 | 111892.2 | 70 | 99 | 414.253 | 448.705 | 3.619 | 149.8029 | 11.26287 | 1.08161 | HQ17 | 149.8029 | 3.612 | 1.047138 | 0.007 | 3.61 | 1.34632 | 0.009 | 11.25481 | 5.945319 | 3.61156 | 0.003009494 | 0.022 | -1.194963 | 4.023827 | 1.05136 | 0.2805549 | 1.34632 | -0.1377073 | -0.7428221 | 0.007028226 | 0.001875478 | 0.009 | -0.1377073 | -0.7428221 | 3.610121 | 0.002564906 | 0.019 | -1.978872 | 8.555328 | 1.266699 | 0.1721373 | 0.8975467 | -0.3103873 | 0.1647307 | 0.008467742 | 0.001150719 | 0.006 | -0.3103873 | 0.1647307
842 | 2023-09-19 13:44 | 2023-09-19 22:20 | 112517.3 | 52 | 99 | 396.015 | 448.651 | 3.619 | 135.1276 | 11.03991 | 0.9756506 | HQ17 | 135.1276 | 3.612 | 1.046832 | 0.007 | 3.61 | 1.345926 | 0.009 | 11.75 | 7.435689 | 3.611117 | 0.003153052 | 0.021 | -1.150597 | 2.651475 | 1.052259 | 0.2655266 | 1.196379 | 0.00598888 | -0.5810394 | 0.00703629 | 0.001775535 | 0.008 | 0.00598888 | -0.5810394 | 3.609984 | 0.002990456 | 0.018 | -1.268953 | 2.677196 | 1.221706 | 0.204251 | 0.8972842 | -0.0005657389 | -0.8923484 | 0.008169355 | 0.001365795 | 0.006 | -0.0005657389 | -0.8923484
844 | 2023-09-22 16:20 | 2023-09-23 03:42 | 112699.8 | 36 | 99 | 382.661 | 448.673 | 3.619 | 135.1764 | 14.30212 | 0.9760031 | HQ17 | 135.1764 | 3.613 | 0.8963376 | 0.006 | 3.611 | 1.195117 | 0.008 | 14.47917 | 5.952813 | 3.612028 | 0.00312156 | 0.02 | -1.181743 | 2.655366 | 0.9415159 | 0.2371255 | 1.344506 | 0.09954423 | -0.3213543 | 0.006302419 | 0.001587296 | 0.009 | 0.09954423 | -0.3213543 | 3.61096 | 0.002942261 | 0.018 | -1.345772 | 2.9099 | 1.101146 | 0.1851504 | 0.8963376 | 0.04081285 | -0.347741 | 0.007370968 | 0.001239379 | 0.006 | 0.04081285 | -0.347741
855 | 2023-10-29 17:05 | 2023-10-29 20:20 | 113777.4 | 76 | 96 | 420.606 | 440.316 | 3.551 | 120.5805 | 10.18391 | 0.8706174 | HQ17 | 120.5805 | [6 empty] | 10.375 | 7.436449
856 | 2023-11-01 11:41 | 2023-11-01 19:22 | 113842 | 57 | 99 | 401.437 | 448.506 | 3.618 | 134.7737 | 10.61095 | 0.9730952 | HQ17 | 134.7737 | 3.613 | 0.6727801 | 0.005 | 3.612 | 0.8073361 | 0.006 | 11.25 | 5.945758 | 3.610262 | 0.003339109 | 0.023 | -0.5721436 | 1.842358 | 0.9044552 | 0.2460326 | 1.076448 | -0.01494215 | -0.8802837 | 0.006721774 | 0.001828477 | 0.008 | -0.01494215 | -0.8802837 | 3.608968 | 0.003036192 | 0.021 | -0.8456339 | 3.198661 | 1.078618 | 0.1724216 | 0.8073361 | -0.2426002 | -0.4857404 | 0.008016129 | 0.001281411 | 0.006 | -0.2426002 | -0.4857404
858 | 2023-11-05 15:56 | 2023-11-05 19:17 | 113942.9 | 83 | 99 | 429.827 | 448.466 | 3.62 | 152.9933 | 10.04504 | 1.104645 | HQ17 | 152.9933 |  | 0.2990623 | 0.002 | 3.611 | 1.34578 | 0.009 | 10.46154 | 5.946257 | 3.610819 |  |  | 0.1194836 | 0.08756888 | 0.9026135 |  |  |  | -1.155953 | 0.00603629 |  |  |  | -1.155953 | 3.608363 | 0.00299141 | 0.02 | -0.6041882 | 2.720709 | 1.269809 | 0.1623495 | 1.046718 | -0.2307694 |  | 0.008491935 | 0.001085724 | 0.007 | -0.2307694
863 | 2023-11-14 16:40 | 2023-11-15 00:06 | 114232.9 | 60 | 99 | 403.894 | 448.559 | 3.621 | 140.8308 | 12.4465 | 1.016829 | HQ17 | 140.8308 |  | 0.7471565 | 0.005 |  | 1.19545 | 0.008 | 13.125 | 7.435072 | 3.611327 | 0.003011815 | 0.021 | -0.8782924 | 2.977182 | 0.9092412 | 0.2777308 | 1.19545 | -0.03680645 | -0.6972421 | 0.006084677 | 0.001858585 | 0.008 | -0.03680645 | -0.6972421 | 3.609976 | 0.002780489 | 0.019 | -0.9733152 | 3.742428 | 1.111094 | 0.1869331 | 0.7471565 | -0.06632048 | -0.3281671 | 0.007435484 | 0.001250963 | 0.005 | -0.06632048 | -0.3281671
866 | 2023-11-16 19:32 | 2023-11-17 09:24 | 114561.4 | 19 | 99 | 373.513 | 448.552 | 3.621 | 133.7077 | 16.95402 | 0.9653985 | HQ17 | 133.7077 | 3.615 | 0.8966399 | 0.006 |  | 0.8966399 | 0.006 | 16.67308 | 5.947614 | 3.612577 | 0.003411427 |  | -0.5612134 | 2.164656 | 0.7345457 | 0.3518481 | 1.19552 | -0.07975053 | -1.253077 | 0.004915323 | 0.002354444 | 0.008 | -0.07975053 | -1.253077 | 3.610597 | 0.002746526 | 0.02 | -1.538544 | 7.074784 | 1.030413 | 0.1670176 | 0.5977599 | 0.03234441 | -0.759385 | 0.006895161 | 0.001117623 | 0.004 | 0.03234441 | -0.759385
875 | 2023-12-05 18:19 | 2023-12-05 23:45 | 115396.1 | 73 | 99 | 417.62 | 448.478 | 3.614 | 153.7217 | 10.11527 | 1.109904 | HQ17 | 153.7217 |  | 0.5979861 | 0.004 |  | 1.195972 | 0.008 | 11 | 7.43255 | 3.610266 | 0.00310311 | 0.022 | -0.8083001 | 2.781646 | 0.9705218 | 0.2925664 | 1.345469 | 0.005656174 | -0.8803031 | 0.006491935 | 0.001957012 | 0.009 | 0.005656174 | -0.8803031 | 3.608718 | 0.002700679 | 0.02 | -1.285597 | 5.855387 | 1.202 | 0.1792329 | 0.8969791 | -0.1073862 | 0.09400919 | 0.008040323 | 0.00119891 | 0.006 | -0.1073862 | 0.09400919
876 | 2023-12-08 20:06 | 2023-12-09 05:22 | 115522.6 | 48 | 99 | 390.946 | 448.505 | 3.614 | 136.3701 | 13.22301 | 0.984622 | HQ17 | 136.3701 | 3.613 | 0.1682596 | 0.001 |  | 1.177817 | 0.007 | 14.46354 | 7.439215 | 3.612081 | 0.00345965 |  | -0.4062247 | 2.442207 | 0.8860767 |  | 1.514336 |  | -0.8185753 | 0.005266129 | 0.002448196 | 0.009 |  | -0.8185753 | 3.610258 | 0.002764087 | 0.021 | -1.707473 | 8.28678 | 1.192743 | 0.1989858 | 1.009557 | -0.2641292 | 0.08353697 | 0.00708871 | 0.001182612 | 0.006 | -0.2641292 | 0.08353697
888 | 2023-12-29 10:49 | 2023-12-29 15:06 | 116429.5 | 64 | 99 | 409.782 | 444.743 | 3.585 | 90.44558 | 21.17074 | 0.8937696 | HQ17 | 123.7871 |  | 0.5974956 | 0.004 |  |  |  | 21.875 | 7.440916 |  | 0.003678968 |  | -0.1869844 | -0.8006453 |  |  |  | 0.005410154 |  |  |  |  | 0.005410154 |  |  | 0.002197082 |  | -0.7088671 | 0.6472946 |  | 0.1872015 | 0.8962433 | 0.1031772 | -0.2346852 |  | 0.001253241 | 0.006 | 0.1031772 | -0.2346852
894 | 2024-01-09 19:52 | 2024-01-10 07:17 | 116975.7 | 37 | 99 | 381.895 | 448.504 | 3.616 | 139.0496 | 15.43992 | 0.8937696 | HQ17 | 123.7871 | 3.615 | 0.1494133 | 0.001 | 3.611 | 0.7470667 | 0.005 | 16.96354 | 5.941776 | 3.612524 | 0.003872385 | 0.022 | -0.3285516 | -0.01802897 | 0.6675403 | 0.3466766 | 1.195307 | -0.02722045 | -1.233646 | 0.004467742 | 0.002320252 | 0.008 | -0.02722045 | -1.233646 | 3.610548 | 0.003274327 | 0.018 | -0.6350718 | 0.280735 | 0.9627521 | 0.168593 | 0.7470667 | 0.1943782 | -0.339498 | 0.006443548 | 0.001128366 | 0.005 | 0.1943782 | -0.339498
901 | 2024-01-18 08:05 | 2024-01-18 11:09 | 117402.1 | 84 | 99 | 431.363 | 445.93 | 3.597 | 151.3572 | 19.29921 | 0.8937696 | HQ17 | 123.7871 | [6 empty] | 19.81944 | 7.42822 |  |  |  | -1.699092 | 2.101778 | [13 empty] | -0.7156571 | -0.4416695 |  |  |  |  | 0.1125694 |  |  |  |  | 0.1125694
902 | 2024-01-24 08:00 | 2024-01-24 14:26 | 117535.4 | 67 | 99 | 411.741 | 448.503 | 3.617 | 148.7869 | 18.67499 | 0.8937696 | HQ17 | 123.7871 | 3.614 | 0.4035727 | 0.003 | 3.611 | 0.8071453 | 0.006 | 19.55729 | 7.440586 | 3.611907 | 0.003293268 | 0.021 | -0.5612418 | 1.258948 | 0.6796728 | 0.2287694 | 0.9416696 | -0.09740408 | -0.8486108 | 0.005052419 | 0.001700582 | 0.007 | -0.09740408 | -0.8486108 | 3.610661 | 0.003001049 | 0.019 | -0.7623491 | 1.915518 | 0.8472856 | 0.1455353 | 0.5380969 | -0.2294666 | -0.5377678 | 0.006298387 | 0.001081852 | 0.004 | -0.2294666 | -0.5377678
904 | 2024-01-30 14:15 | 2024-01-30 16:03 | 117712.5 | 84 | 95 | 430.345 | 439.013 | 3.54 | 120.4319 | 23.03959 | 0.8695445 | HQ17 | 120.4319 | [6 empty] | 23.27546 | 7.438798
907 | 2024-02-03 22:15 | 2024-02-04 03:56 | 117910.5 | 72 | 99 | 417.926 | 448.528 | 3.617 | 155.0999 | 23.14827 | 0.8937696 | HQ17 | 123.7871 | 3.614 | 0.4483951 | 0.003 |  | 0.5978601 | 0.004 | 23.734375 | 7.427439 | 3.612359 | 0.003135961 | 0.021 | -0.5145071 | 1.706853 | 0.7177937 | 0.2171414 | 1.046255 | -0.1065941 | -0.7374551 | 0.004802419 | 0.001452791 | 0.007 | -0.1065941 | -0.7374551 | 3.611516 | 0.002953526 | 0.018 | -0.4446607 | 1.180715 | 0.8437541 | 0.168534 | 0.7473251 | -0.4033739 | -0.6002774 | 0.005645161 | 0.001127581 | 0.005 | -0.4033739 | -0.6002774
909 | 2024-02-05 09:06 | 2024-02-05 12:40 | 118001.8 | 79 | 98 | 423.885 | 441.992 | 3.566 | 138.6852 | 23.81967 | 0.8937696 | HQ17 | 123.7871 | [6 empty] | 24.0625 | 7.440423
916 | 2024-02-19 17:28 | 2024-02-20 00:13 | 118378.5 | 67 | 99 | 412.784 | 448.482 | 3.619 | 155.748 | 26.39424 | 0.8937696 | HQ17 | 123.7871 |  | 0.5375541 | 0.004 |  | 0.8063311 | 0.006 | 27.02604 | 7.435406 | 3.612847 | 0.003076736 | 0.021 | -0.439788 | 1.391319 | 0.5310514 | 0.2258191 | 0.9407197 | 0.01485339 | -0.7788943 | 0.003951613 | 0.001680345 | 0.007 | 0.01485339 | -0.7788943 | 3.611637 | 0.002849432 | 0.019 | -0.7099982 | 2.973565 | 0.6936182 | 0.1601947 | 0.8063311 | -0.1711838 | -0.4647379 | 0.00516129 | 0.001192027 | 0.006 | -0.1711838 | -0.4647379