## Sheet1
seg_num | t_start | t_end | mileage | soc_start | soc_end | volt_start | volt_end | volt_end_cell | cap | temp_ch | soh | car_identifier | cap_corr | volt_1 | dcr_1 | dV_1 | volt_10 | dcr_10 | dV_10 | temp_rest | curr_0 | rest_volt1_mean | rest_volt1_std | rest_volt1_range | rest_volt1_skew | rest_volt1_kurt | rest_dcr1_mean | rest_dcr1_std | rest_dcr1_range | rest_dcr1_skew | rest_dcr1_kurt | rest_dv1_mean | rest_dv1_std | rest_dv1_range | rest_dv1_skew | rest_dv1_kurt | rest_volt10_mean | rest_volt10_std | rest_volt10_range | rest_volt10_skew | rest_volt10_kurt | rest_dcr10_mean | rest_dcr10_std | rest_dcr10_range | rest_dcr10_skew | rest_dcr10_kurt | rest_dv10_mean | rest_dv10_std | rest_dv10_range | rest_dv10_skew | rest_dv10_kurt | vf001_mo | vf002_mo | vf003_mo | vf004_mo | zf001_mo | zf001_ph | zf002_mo | zf002_ph | zf003_mo | zf003_ph | zf004_mo | zf004_ph | vf001_mo_mean | vf001_mo_std | vf001_mo_range | vf001_mo_skew | vf001_mo_kurt | vf002_mo_mean | vf002_mo_std | vf002_mo_range | vf002_mo_skew | vf002_mo_kurt | vf003_mo_mean | vf003_mo_std | vf003_mo_range | vf003_mo_skew | vf003_mo_kurt | vf004_mo_mean | vf004_mo_std | vf004_mo_range | vf004_mo_skew | vf004_mo_kurt | zf001_mo_mean | zf001_mo_std | zf001_mo_range | zf001_mo_skew | zf001_mo_kurt | zf002_mo_mean | zf002_mo_std | zf002_mo_range | zf002_mo_skew | zf002_mo_kurt | zf003_mo_mean | zf003_mo_std | zf003_mo_range | zf003_mo_skew | zf003_mo_kurt | zf004_mo_mean | zf004_mo_std | zf004_mo_range | zf004_mo_skew | zf004_mo_kurt | zf001_ph_mean | zf001_ph_std | zf001_ph_range | zf001_ph_skew | zf001_ph_kurt | zf002_ph_mean | zf002_ph_std | zf002_ph_range | zf002_ph_skew | zf002_ph_kurt | zf003_ph_mean | zf003_ph_std | zf003_ph_range | zf003_ph_skew | zf003_ph_kurt | zf004_ph_mean | zf004_ph_std | zf004_ph_range | zf004_ph_skew | zf004_ph_kurt
5 | 2021-08-12 13:38 | 2021-08-12 14:24 | 23025.19 | 19 | 97 | 378.121 | 443.999 | 3.583 | 136.1859 | 40.85409 | 0.9832918 | HQ18 | 136.1859 | [6 empty] | 46.4125 | 64.98879
6 | 2021-08-13 23:25 | 2021-08-14 00:11 | 23271.29 | 23 | 100 | 384.698 | 441.783 | 3.565 | 134.2482 | 43.28023 | 0.969301 | HQ18 | 134.2482 | 3.573 | 0.3028072 | 0.02 | 3.556 | 0.5601933 | 0.037 | 46.84167 | 66.06322 | 3.562649 | 0.008375422 | 0.025 | 0.003976688 | -1.853096 | 0.4309508 | 0.1277664 | 0.378509 | -0.001190132 | -1.792913 | 0.02846371 | 0.008438794 | 0.025 | -0.001190132 | -1.792913 | 3.554468 | 0.001654929 | 0.009 | -0.4729131 | 0.1679447 | 0.554821 | 0.03072027 | 0.1514036 | -0.3357421 | -0.3348718 | 0.03664516 | 0.002029031 | 0.01 | -0.3357421 | -0.3348718 | 0.04713433 | 0.03500382 | 0.02652084 | 0.02949123 | 0.7434908 | -0.5643856 | 0.5638165 | -0.4756607 |  | -0.2498489 | 0.4617244 | -0.2036229 | 0.04732749 | 0.002323445 |  | -0.04251403 | -0.4116631 | 0.03366323 | 0.002344102 | 0.01236516 | -0.1904597 | -0.1129733 | 0.02937866 | 0.002641707 | 0.01225278 |  | -0.4555302 | 0.02740753 | 0.002389587 | 0.01073053 | -0.2021566 | -0.3914235 | 0.7465377 | 0.03664972 | 0.1754904 | -0.04251403 | -0.4116631 | 0.5422232 | 0.03775712 | 0.1991691 | -0.1904597 | -0.1129733 |  | 0.04167748 | 0.1933087 |  | -0.4555302 |  | 0.03741216 | 0.1680007 | -0.2021566 | -0.3914235 | -0.5671263 | 0.04416984 | 0.2270651 | -0.1035853 | -0.06845968 | -0.4569058 | 0.05970223 | 0.3139023 | 0.1775891 | -0.01307414 | -0.2994734 | 0.07384534 | 0.3868953 | -0.05385337 | 0.003601094 | -0.1449003 | 0.07418305 | 0.3793995 | 0.206012 | -0.1272945
8 | 2021-08-15 15:28 | 2021-08-15 16:09 | 23746.09 | 23 | 99 | 391.97 | 445.236 | 3.594 | 132.6915 | 42.99924 | 0.9580612 | HQ18 | 132.6915 | 3.57 | 0.3295198 | 0.024 |  | 0.3295198 | 0.024 | 46.22917 | 73.81353 |  | 0.001883144 | 0.011 |  |  | 0.2995131 | 0.0316615 | 0.1235699 |  | -0.9935354 | 0.02181452 | 0.00230601 | 0.009 |  | -0.9935354 |  | 0.001886968 | 0.011 | -0.6261189 | 0.8262635 | 0.2995131 | 0.03172579 | 0.1235699 | -0.2644066 | -0.989151 | 0.02181452 | 0.002310692 | 0.009 | -0.2644066 | -0.989151
11 | 2021-08-19 01:16 | 2021-08-19 02:07 | 24516.89 | 19 | 99 | 378.794 | 443.804 | 3.578 | 136.095 | 38.15408 | 0.9826351 | HQ18 | 136.095 | 3.566 | 0.4051581 | 0.012 | 3.558 | 0.6752634 | 0.02 | 42.91827 | 73.86166 | 3.561593 | 0.005025388 | 0.02 | -0.03084054 | -1.61374 | 0.5899025 | 0.1672614 | 0.5064476 | -0.00377493 | -1.754291 | 0.01747177 | 0.004953959 | 0.015 | -0.00377493 | -1.754291 | 3.556823 | 0.001572365 | 0.01 | -0.9511319 | 2.563297 | 0.7509583 | 0.04356062 | 0.202579 | -0.09372678 | 0.01631297 | 0.02224194 | 0.001290182 | 0.006 | -0.09372678 | 0.01631297
17 | 2021-08-25 00:08 | 2021-08-25 01:10 | 25760.89 | 17 | 100 | 368.15 | 443.086 | 3.576 | 132.4974 | 25.4443 | 0.9566598 | HQ18 | 132.4974 | 3.563 | 0.499826 | 0.013 | 3.556 | 0.7689631 | 0.02 | 20.63068 | 25.9813 | 3.559109 | 0.003769718 | 0.019 | -0.06565609 | -1.032769 | 0.5446305 | 0.1441969 | 0.6151705 | 0.07634805 | -1.235517 | 0.01416532 | 0.003750423 | 0.016 | 0.07634805 | -1.235517 | 3.555782 | 0.001778647 | 0.012 | -0.8187671 | 2.577416 | 0.6725326 | 0.06731145 | 0.3844815 | 0.5264758 |  | 0.01749194 | 0.001750707 | 0.01 | 0.5264758
21 | 2021-08-28 00:04 | 2021-08-28 01:03 | 26616.89 | 13 | 100 | 374.388 | 441.596 | 3.563 | 133.3241 | 25.69929 | 0.962629 | HQ18 | 133.3241 | 3.565 | 0.4233838 | 0.011 | 3.547 | 1.116194 | 0.029 | 20.68304 | 25.98115 | 3.55594 | 0.009426058 |  | 0.1356805 | -1.597769 | 0.7364209 |  |  | -0.04404843 | -1.768444 | 0.01913306 | 0.009331634 | 0.031 | -0.04404843 | -1.768444 | 3.546863 | 0.001698084 | 0.01 |  | 0.5827263 | 1.085775 | 0.07031876 | 0.3079155 | 0.1959577 | -0.642412 | 0.02820968 | 0.001826962 | 0.008 | 0.1959577 | -0.642412 | 0.04319153 | 0.02184344 | 0.02369487 | 0.02088931 | 1.696106 | -1.069208 | 1.119464 | -0.8555382 | 0.7802288 | -0.439327 | 0.780371 | -0.1161186 | 0.03148487 |  |  |  | 0.3067171 | 0.01924929 | 0.003770081 | 0.02205483 |  |  | 0.01953172 | 0.002520757 | 0.01397534 | 0.09255754 | -0.01055903 | 0.01699806 | 0.002025701 | 0.01132422 | -0.2906761 | -0.008143892 | 1.236392 | 0.2433303 | 1.353728 |  | 0.3067171 | 0.9865156 | 0.1932146 | 1.130298 |  |  | 0.6431438 | 0.08300393 | 0.4601825 | 0.09255754 | -0.01055903 | 0.6350041 | 0.075675 | 0.4230439 | -0.2906761 | -0.008143892 | -0.7444806 | 0.2218643 | 1.046827 |  | -0.1224483 | -0.8287306 | 0.1189345 | 0.5212665 |  | -0.3779877 | -0.4358012 | 0.1378406 | 0.8328159 |  |  | -0.1526184 | 0.1369438 | 0.8688024
22 | 2021-08-29 00:07 | 2021-08-29 01:19 | 26892.59 | 18 | 100 | 377.88 | 442.394 | 3.569 | 131.8215 | 21.09462 | 0.9517799 | HQ18 | 131.8215 | 3.563 | 0.2096112 | 0.006 | 3.555 | 0.4890927 | 0.014 | 20.6875 | 28.60902 | 3.559601 | 0.003442694 | 0.017 | -0.002133671 | -1.202412 | 0.2827215 | 0.1155224 | 0.4192224 | -0.02738976 | -1.49803 | 0.008092742 | 0.003306763 | 0.012 | -0.02738976 | -1.49803 | 3.55654 | 0.001500131 | 0.01 | -0.512174 | 1.911196 | 0.3896401 | 0.04203672 | 0.2096112 | -0.1579891 | -0.255629 | 0.01115323 | 0.001203277 | 0.006 | -0.1579891 | -0.255629
24 | 2021-08-31 00:05 | 2021-08-31 00:51 | 27382.09 | 23 | 100 | 395.011 | 442.321 | 3.567 | 132.0373 | 25.0065 | 0.9533379 | HQ18 | 132.0373 | 3.56 | 0.2447247 | 0.007 | 3.555 | 0.419528 | 0.012 | 21.31818 | 28.62084 | 3.557395 | 0.00366031 | 0.017 | 0.03791886 | -0.9586078 | 0.3394568 | 0.1239164 | 0.4544887 | 0.08769559 | -1.246043 | 0.009709677 | 0.003544453 | 0.013 | 0.08769559 | -1.246043 | 3.554226 | 0.001700496 | 0.01 | -0.8341341 | 1.720741 | 0.4502595 | 0.05788441 | 0.2447247 | 0.4908029 | -0.08046814 | 0.01287903 | 0.001655701 | 0.007 | 0.4908029 | -0.08046814
25 | 2021-09-01 02:00 | 2021-09-01 02:44 | 27676.49 | 23 | 99 | 394.374 | 442.864 | 3.571 | 134.6151 | 28.14074 | 0.9719499 | HQ18 | 134.6151 | 3.558 | 0.446121 | 0.013 | 3.553 | 0.617706 | 0.018 | 23.09091 | 28.62413 | 3.555133 | 0.003669884 | 0.017 | -0.02275386 | -1.209564 | 0.5611106 | 0.1230648 | 0.480438 | 0.07303989 | -1.441906 | 0.01635081 | 0.003586118 | 0.014 | 0.07303989 | -1.441906 | 3.551847 | 0.001592893 | 0.011 | -0.6646699 | 2.223639 | 0.6738863 | 0.05275412 | 0.308853 | -0.05145046 | 0.1451479 | 0.0196371 | 0.001537259 | 0.009 | -0.05145046 | 0.1451479
26 | 2021-09-02 00:10 | 2021-09-02 01:03 | 27936.39 | 26 | 100 | 386.099 | 443.51 | 3.578 | 132.0229 | 24.18633 | 0.9532338 | HQ18 | 132.0229 | 3.563 | 0.8006845 | 0.015 | 3.556 | 1.174337 | 0.022 | 19.74432 | 27.04834 | 3.559766 | 0.003526898 | 0.016 | -0.03453111 | -1.077533 | 0.9035682 | 0.1786497 | 0.6939266 | 0.05318704 | -1.321599 | 0.01692742 | 0.003346818 | 0.013 | 0.05318704 | -1.321599 | 3.55675 | 0.001828523 | 0.011 | -0.09275512 | 0.8135414 | 1.064566 | 0.08119677 | 0.3736528 | 0.02634526 | -0.5392856 | 0.01994355 | 0.001521138 | 0.007 | 0.02634526 | -0.5392856
29 | 2021-09-05 00:58 | 2021-09-05 01:41 | 28676.69 | 18 | 100 | 387.954 | 440.91 | 3.556 | 130.7775 | 30.95608 | 0.9442419 | HQ18 | 130.7775 | 3.552 | 0.1399609 | 0.004 | 3.549 | 0.2449316 | 0.007 | 26.16146 | 28.6257 | 3.549137 | 0.00297584 | 0.017 | -0.02265412 | -0.6014214 | 0.2305405 | 0.09281737 | 0.3499023 | -0.03372159 | -1.192429 | 0.00658871 | 0.002652665 | 0.01 | -0.03372159 | -1.192429 | 3.546798 | 0.001720181 | 0.01 | -0.5582126 | 1.069696 | 0.3123724 | 0.0426033 | 0.1749511 | 0.05837729 | -0.554025 | 0.008927419 | 0.001217577 | 0.005 | 0.05837729 | -0.554025
30 | 2021-09-06 01:04 | 2021-09-06 02:00 | 28920.99 | 28 | 100 | 385.766 | 442.056 | 3.565 | 128.6728 | 23.11063 | 0.9290454 | HQ18 | 128.6728 | 3.572 | 0.445886 | 0.024 | 3.551 | 0.8360362 | 0.045 | 19.89286 | 53.02047 | 3.559948 | 0.01008272 | 0.032 | 0.01743992 | -1.860402 | 0.6423844 | 0.187219 | 0.5387789 | 0.01039677 | -1.870918 | 0.03457661 | 0.01007714 | 0.029 | 0.01039677 | -1.870918 | 3.550081 | 0.001792472 | 0.011 | -0.6050328 | 1.381443 | 0.8256981 | 0.03822206 | 0.2043644 | -0.3364672 | 0.07742584 | 0.04444355 | 0.002057319 | 0.011 | -0.3364672 | 0.07742584 | 0.05595774 | 0.03907171 | 0.03757302 | 0.03092574 | 1.054141 | -0.5662269 | 0.7481327 | -0.3961606 | 0.7085623 | -0.3044961 | 0.5921636 | -0.1747358 | 0.05522866 | 0.002815763 | 0.01492252 | 0.1058574 | 0.1603784 | 0.0394128 | 0.002166019 | 0.01080378 | -0.02863625 | -0.0193899 | 0.03522999 | 0.00251591 | 0.01266932 | -0.1589714 | -0.07484361 | 0.0331725 | 0.002336963 | 0.01079239 | -0.01399094 | -0.3544147 | 1.040406 | 0.05304378 | 0.2811128 | 0.1058574 | 0.1603784 | 0.7546638 | 0.04147425 | 0.2068673 | -0.02863625 | -0.0193899 | 0.6643768 | 0.04744572 | 0.2389216 | -0.1589714 | -0.07484361 | 0.6351844 | 0.04474797 | 0.2066518 | -0.01399094 | -0.3544147 | -0.6015842 | 0.03592417 | 0.1656436 | 0.01956736 | -0.5636822 | -0.4248153 | 0.05038697 | 0.2435425 | 0.1164001 | -0.2470965 | -0.2533948 | 0.05670039 | 0.2829383 | 0.3509652 | 0.009664148 | -0.1345082 | 0.06134213 | 0.3138366 | 0.05174138 | -0.2820819
31 | 2021-09-06 22:58 | 2021-09-06 23:40 | 29217.89 | 17 | 100 | 387.49 | 440.811 | 3.555 | 131.1796 | 33.27307 | 0.9471452 | HQ18 | 131.1796 | 3.553 | 0.07399295 | 0.002 | 3.546 | 0.3329683 | 0.009 | 28.22396 | 25.9844 | 3.548891 | 0.003548428 | 0.018 | -0.04941104 | -0.9908347 | 0.2233215 | 0.1196781 | 0.4069612 | 0.04601041 | -1.532967 | 0.00603629 | 0.003234852 | 0.011 | 0.04601041 | -1.532967 | 3.545879 | 0.001832821 | 0.011 | -0.5191844 | 1.218873 | 0.3347584 | 0.04521409 | 0.1849824 | 0.1779969 | -0.6644776 | 0.009048387 | 0.001222119 | 0.005 | 0.1779969 | -0.6644776
36 | 2021-09-14 00:05 | 2021-09-14 00:47 | 30373.89 | 26 | 99 | 374.045 | 445.382 | 3.594 | 132.7944 | 28.28671 | 0.9588047 | HQ18 | 132.7944 | 3.563 | 0.5756972 | 0.031 | 3.556 | 0.7056934 | 0.038 | 23.78125 | 54.58244 | 3.558008 | 0.004828217 | 0.022 | 0.06769124 | -1.229677 | 0.6273662 | 0.0881745 | 0.3714176 | 0.03561056 | -1.38454 | 0.03378226 | 0.004747998 | 0.02 | 0.03561056 | -1.38454 | 3.553661 | 0.001882254 | 0.012 | -0.7910439 | 1.546995 | 0.7080896 | 0.03668355 | 0.1857088 | 0.1071599 | -0.1620957 | 0.03812903 | 0.001975326 | 0.01 | 0.1071599 | -0.1620957
37 | 2021-09-15 00:07 | 2021-09-15 00:50 | 30642.99 | 19 | 100 | 387.547 | 441.996 | 3.565 | 131.2341 | 28.1405 | 0.9475389 | HQ18 | 131.2341 | 3.562 | 0.1078869 | 0.003 | 3.55 | 0.5394343 | 0.015 | 24.22083 | 59.78512 | 3.554758 | 0.006365864 | 0.024 | 0.08243727 | -1.605257 | 0.3497622 | 0.2229271 | 0.6832834 | 0.04973333 | -1.805663 | 0.009725806 | 0.006198914 | 0.019 | 0.04973333 | -1.805663 | 3.548734 | 0.001682569 | 0.011 | -0.6117616 | 1.42546 | 0.566406 | 0.05847946 | 0.2876983 | 0.1016106 | -0.5115355 | 0.01575 | 0.001626133 | 0.008 | 0.1016106 | -0.5115355 | 0.02878488 | 0.01633858 | 0.009403763 | 0.007074652 |  | -0.8457083 |  | -0.8124781 |  | -0.5714186 |  | -0.2974744 | 0.02759555 | 0.002489788 | 0.01371848 |  | 0.4678541 | 0.01466684 | 0.002183112 | 0.01001432 | -0.280333 | -0.3336169 | 0.01117074 | 0.002066211 | 0.009944941 | -0.03944221 | -0.711878 | 0.009926306 | 0.001966697 |  | 0.3032432 | -0.1702469 |  |  |  |  | 0.4678541 |  |  |  | -0.280333 | -0.3336169 |  |  |  | -0.03944221 | -0.711878 |  |  |  | 0.3032432 | -0.1702469 |  | 0.06687112 | 0.3606148 | -0.04051469 | 0.1387256 | -0.813067 | 0.1316218 | 0.6059858 | 0.01382219 | -0.6258504 | -0.4960729 | 0.1837573 | 1.204249 | 0.6053344 | 1.60351 |  | 0.1986217 | 1.14766 | -0.1718068 | 0.8577064
40 | 2021-09-17 00:10 | 2021-09-17 01:04 | 31133.79 | 14 | 99 | 364.978 | 443.851 | 3.581 | 132.1586 | 26.13327 | 0.954214 | HQ18 | 132.1586 | 3.569 | 0.4195134 | 0.012 | 3.553 | 0.9788645 | 0.028 | 23.20833 | 59.76043 | 3.559431 | 0.007634048 | 0.026 | 0.03881539 | -1.734507 | 0.6996118 | 0.2626786 | 0.7691078 | 0.00768686 | -1.860479 | 0.0200121 | 0.00751381 | 0.022 | 0.00768686 | -1.860479 | 3.552081 | 0.001755812 | 0.01 | -0.8576477 | 1.425746 | 0.9565919 | 0.05374173 | 0.2447161 | -0.003141261 | -0.6820699 | 0.0273629 | 0.001537259 | 0.007 | -0.003141261 | -0.6820699
42 | 2021-09-19 01:49 | 2021-09-19 02:33 | 31519.69 | 17 | 99 | 386.507 | 442.582 | 3.569 | 132.4492 | 30.12837 | 0.9563118 | HQ18 | 132.4492 | 3.556 | 0.4385366 | 0.013 | 3.548 | 0.7084053 | 0.021 | 25.27841 | 29.63886 | 3.551129 | 0.003873439 | 0.017 |  | -1.054352 | 0.609925 | 0.1270995 | 0.5060038 |  | -1.080882 | 0.01808065 | 0.003767745 | 0.015 |  | -1.080882 | 3.548226 | 0.001700496 | 0.009 | -0.6022297 | 0.7726965 | 0.7078613 | 0.05052882 | 0.2024015 | -0.09010645 | -0.7798166 | 0.02098387 | 0.001497879 | 0.006 | -0.09010645 | -0.7798166
44 | 2021-09-21 01:33 | 2021-09-21 02:21 | 31952.49 | 20 | 99 | 372.48 | 443.714 | 3.579 | 132.5247 | 24.0094 | 0.9568571 | HQ18 | 132.5247 | 3.564 | 0.5546465 | 0.015 |  |  | 0.049 | 20.81731 | 27.06411 | 3.548391 |  |  | 0.002442243 | -1.95999 | 1.107355 |  |  | 0.01690858 | -1.961334 | 0.02994758 |  |  | 0.01690858 | -1.961334 |  | 0.00178071 | 0.012 | -0.9821683 | 2.344994 |  | 0.08120661 | 0.4067408 | 0.1606059 | -0.0817043 | 0.04575 | 0.002196172 | 0.011 | 0.1606059 | -0.0817043 | 0.03356523 | 0.01713026 | 0.01747343 | 0.01586745 | 1.012038 | -0.5356621 | 0.6421528 | -0.4105235 | 0.731788 | -0.2409408 | 0.6751478 | -0.1071336 | 0.03501229 | 0.002543181 | 0.01348535 | -0.0219178 | -0.0453364 | 0.02109908 | 0.003750377 | 0.0211167 | -0.03636656 | 0.1980379 | 0.01814865 | 0.002017713 | 0.0101855 | -0.08467688 | -0.3748893 | 0.01683647 | 0.002745651 | 0.01218529 | 0.1427301 | -0.6675062 | 1.055668 | 0.07668038 | 0.4066018 | -0.0219178 | -0.0453364 | 0.7909297 | 0.1405883 | 0.79159 | -0.03636656 | 0.1980379 | 0.7600664 | 0.08450191 | 0.4265692 | -0.08467688 | -0.3748893 | 0.7163791 | 0.1168254 | 0.5184747 | 0.1427301 | -0.6675062 | -0.6782202 | 0.2075077 | 1.066929 | 0.01822095 | -0.4454715 | -0.500806 | 0.1423626 | 0.6364834 | 0.3844517 | -0.5839348 | -0.3286237 | 0.08328782 | 0.3968333 | 0.1083275 | -0.2711213 | -0.1730399 | 0.08409138 | 0.418325 | 0.1563487 | -0.2818442
45 | 2021-09-22 03:17 | 2021-09-22 03:58 | 32160.19 | 39 | 99 | 384.941 | 445.665 | 3.593 | 131.5993 | 21.63622 | 0.9501758 | HQ18 | 131.5993 | 3.567 | 0.4761783 | 0.026 | 3.554 | 0.7142674 | 0.039 | 20.3375 | 55.59641 | 3.560157 | 0.007157247 | 0.024 | 0.006442653 | -1.751635 | 0.6211438 | 0.1297822 | 0.3846055 | 0.01910866 | -1.805403 | 0.03391532 | 0.007086288 | 0.021 | 0.01910866 | -1.805403 | 3.553274 | 0.00182725 | 0.01 | -0.4068383 | 0.7660506 | 0.7472041 | 0.03150433 | 0.1465164 | 0.1528513 | -0.3057469 | 0.04079839 | 0.001720181 | 0.008 | 0.1528513 | -0.3057469
46 | 2021-09-23 00:55 | 2021-09-23 01:23 | 32280.69 | 62 | 97 | 403.16 | 444.481 | 3.585 | 126.2112 | 21.49665 | 0.9529083 | HQ18 | 131.9778 | [6 empty] | 19.87216 | 54.60421
48 | 2021-09-25 02:20 | 2021-09-25 03:11 | 32674.89 | 23 | 100 | 384.681 | 443.169 | 3.576 | 130.5225 | 21.95222 | 0.9424011 | HQ18 | 130.5225 | 3.567 | 0.1730733 | 0.009 | 3.556 | 0.3846073 | 0.02 | 20.65625 | 52.02814 | 3.56127 | 0.005837509 | 0.021 | 0.0160523 | -1.646512 | 0.2437138 | 0.1101412 | 0.3653769 | 0.02178508 | -1.787445 | 0.01267339 | 0.005727462 | 0.019 | 0.02178508 | -1.787445 | 3.555718 | 0.001630804 | 0.009 | -1.088305 | 1.838655 | 0.3504889 | 0.02794165 | 0.1346125 | 0.03410821 | -0.188704 | 0.01822581 | 0.001452996 | 0.007 | 0.03410821 | -0.188704
50 | 2021-09-27 01:09 | 2021-09-27 01:58 | 33146.19 | 48 | 100 | 388.335 | 442.603 | 3.57 | 130.2314 | 18.93622 | 0.9402991 | HQ18 | 130.2314 | 3.578 | 0.4032736 | 0.022 | 3.554 | 0.8432084 | 0.046 | 18.075 | 54.58551 | 3.564669 | 0.01173163 | 0.034 | 0.01571212 | -1.912107 | 0.6210236 | 0.2151476 | 0.5682492 | -0.01164532 | -1.910218 | 0.03387903 | 0.01173706 | 0.031 | -0.01164532 | -1.910218 | 3.553113 | 0.001648896 | 0.01 | -0.8358075 | 2.107243 | 0.8328605 | 0.03232445 | 0.1466449 | 0.1447599 | -0.4764972 | 0.04543548 | 0.001763413 | 0.008 | 0.1447599 | -0.4764972 | 0.05876058 | 0.04666914 | 0.03666325 | 0.03061031 | 1.084028 | -0.6006752 | 0.8611466 | -0.5681412 | 0.6765163 | -0.356257 | 0.5647057 | -0.09611938 |  | 0.00245957 | 0.01181502 | -0.03842267 | -0.1757274 | 0.04220046 |  | 0.01219384 | 0.3474726 | 0.3108374 |  | 0.002363434 |  | -0.07470549 | -0.1131353 | 0.03185241 | 0.00254766 | 0.01237481 | -0.1127731 | -0.322852 | 1.106208 | 0.04537469 | 0.2179661 | -0.03842267 | -0.1757274 | 0.7786897 | 0.04096537 | 0.2250027 | 0.3474726 | 0.3108374 | 0.650466 | 0.04361047 | 0.2227651 | -0.07470549 | -0.1131353 | 0.5876203 | 0.04699979 | 0.2282932 | -0.1127731 | -0.322852 | -0.6420696 | 0.03406162 | 0.1686112 | 0.06349296 | -0.03255596 | -0.5049535 | 0.05222986 | 0.2474418 | -0.1794315 | -0.1233151 | -0.342928 | 0.0577011 | 0.3022398 | -0.08282161 | -0.07241852 | -0.1809135 | 0.0649653 | 0.3502071 | -0.08877996 | -0.1137412
53 | 2021-09-30 02:28 | 2021-09-30 03:21 | 33702.19 | 22 | 99 | 379.675 | 444.436 | 3.586 | 132.7762 | 23.58687 | 0.958673 | HQ18 | 132.7762 | 3.571 | 0.37466 | 0.015 | 3.555 | 0.7742974 | 0.031 | 20.20536 | 54.54541 | 3.561746 | 0.008598794 | 0.029 | 0.0296921 | -1.809287 | 0.559875 | 0.212916 | 0.599456 | 0.02423725 | -1.869564 | 0.02241532 | 0.008524369 | 0.024 | 0.02423725 | -1.869564 | 3.553403 | 0.00174337 |  | -0.7803065 | 2.430376 | 0.7682545 | 0.04597557 | 0.2497733 | -0.1533945 | 0.03764509 | 0.03075806 | 0.001840692 |  | -0.1533945 | 0.03764509 | 0.04563548 | 0.02766664 | 0.02587281 | 0.02421894 | 1.688254 |  | 1.023509 | -0.5207006 | 0.9571475 | -0.237606 | 0.8959637 | -0.1345651 | 0.04444849 | 0.00264808 | 0.01584662 | -0.2887755 | 0.7588345 | 0.02558142 | 0.002045793 | 0.01117024 | 0.2518677 | 0.08193145 | 0.02588199 | 0.002176851 | 0.009950408 | -0.2334739 | -0.1713042 | 0.02339808 | 0.002154944 | 0.01109644 | -0.06247995 | 0.1291056 | 1.644342 | 0.09796394 | 0.586235 | -0.2887755 | 0.7588345 | 0.9463674 | 0.07568275 | 0.4132356 | 0.2518677 | 0.08193145 | 0.957487 | 0.08053114 | 0.3681087 | -0.2334739 | -0.1713042 | 0.8655965 | 0.07972073 | 0.4105056 | -0.06247995 | 0.1291056 | -0.8248709 | 0.04045656 | 0.2060947 |  | 0.2877982 | -0.537983 | 0.07934166 | 0.4006255 | -0.08754309 | -0.1241374 | -0.2565194 | 0.07048468 | 0.3049922 | 0.03150917 | -0.4289199 | -0.2884523 | 0.07806551 | 0.4593899 |  | 0.359657
55 | 2021-10-01 13:13 | 2021-10-01 13:59 | 33972.29 | 38 | 99 | 389.676 | 445.588 | 3.594 | 131.911 | 21.72364 | 0.9524259 | HQ18 | 131.911 | 3.567 | 0.4896204 |  |  | 0.816034 | 0.045 | 19.83173 | 54.62084 |  | 0.008195657 | 0.029 | 0.01117022 | -1.791613 | 0.6441989 | 0.148348 | 0.4533522 | 0.02072369 | -1.812024 | 0.03552419 | 0.008180617 | 0.025 | 0.02072369 | -1.812024 | 3.549976 | 0.001782771 |  | -1.091778 | 4.626809 | 0.7883941 | 0.03600655 | 0.1813409 | -0.04280658 | -0.1565654 | 0.04347581 | 0.001985573 |  | -0.04280658 | -0.1565654
57 | 2021-10-03 00:49 | 2021-10-03 02:01 | 34454.19 | 21 | 100 | 371.895 | 442.839 | 3.574 | 130.7033 | 21.42845 | 0.943706 | HQ18 | 130.7033 | 3.574 | 0.3296907 | 0.018 | 3.554 | 0.6960136 | 0.038 | 19.05804 | 54.64704 | 3.562851 | 0.008653819 | 0.028 | 0.010536 | -1.828781 | 0.4748166 | 0.157387 | 0.4579037 | 0.02375592 | -1.87965 | 0.02592339 | 0.0085928 | 0.025 | 0.02375592 | -1.87965 | 3.554419 | 0.00173485 | 0.01 | -1.096539 | 2.440128 | 0.6292483 | 0.03212549 | 0.1648453 | 0.02092113 | -0.01961385 | 0.03435484 | 0.001753944 | 0.009 | 0.02092113 | -0.01961385 | 0.05094841 | 0.03367105 | 0.02944927 | 0.02773555 |  | -0.4581484 |  | -0.5441338 |  | -0.3595131 |  | -0.05665301 | 0.04624409 | 0.002371568 | 0.01386708 | -0.2200564 | 0.4100245 | 0.03072846 | 0.002043977 | 0.009890804 | 0.1611154 |  | 0.02726089 | 0.002023966 | 0.01078138 | 0.1305912 | -0.04441669 | 0.0254149 | 0.002215693 | 0.01120794 | -0.2793539 | -0.1580331 |  |  |  | -0.2200564 | 0.4100245 |  |  |  | 0.1611154 |  |  |  |  | 0.1305912 | -0.04441669 |  |  |  | -0.2793539 | -0.1580331 |  | 0.04357373 | 0.2322636 | 0.06216382 | 0.1973254 | -0.4967354 | 0.05844942 | 0.3165636 | -0.03684157 | 0.1798766 | -0.2348993 | 0.06682913 | 0.2710649 | 0.05870754 | -0.8912979 | -0.149307 | 0.07112751 | 0.3747042 | -0.1806333 | -0.02118006
62 | 2021-10-08 01:39 | 2021-10-08 02:30 | 35279.79 | 22 | 99 | 388.369 | 443.576 | 3.578 | 131.8784 | 19.60714 | 0.9521904 | HQ18 | 131.8784 | 3.566 | 0.4312728 | 0.012 | 3.556 | 0.7906667 | 0.022 | 21 | 28.59813 | 3.561028 | 0.005999596 | 0.022 | 0.005294626 | -1.672843 | 0.5821313 | 0.2118851 | 0.6828485 | 0.0006813469 | -1.815055 | 0.01619758 | 0.005895623 | 0.019 | 0.0006813469 | -1.815055 | 3.55529 | 0.001631869 | 0.01 | -1.038836 | 2.474645 | 0.788348 | 0.04778942 | 0.2875152 | -0.2807205 | 0.4967465 | 0.02193548 | 0.001329722 | 0.008 | -0.2807205 | 0.4967465
63 | 2021-10-09 00:28 | 2021-10-09 01:41 | 35543.09 | 18 | 100 | 376.11 | 441.967 | 3.564 | 132.37 | 19.6611 | 0.9557397 | HQ18 | 132.37 | 3.568 |  | 0.017 | 3.553 |  | 0.032 | 19.125 | 55.59407 | 3.559879 | 0.007589779 | 0.026 | -0.007412663 | -1.794111 |  | 0.2781093 |  | 0.01509252 | -1.877245 | 0.02255645 | 0.007518724 | 0.022 | 0.01509252 | -1.877245 | 3.552508 | 0.001746057 | 0.011 | -0.8426347 | 2.124774 |  | 0.05604155 | 0.2589222 | -0.1460598 | -0.5793561 | 0.02992742 | 0.001515091 | 0.007 | -0.1460598 | -0.5793561 | 0.04021769 | 0.02718811 | 0.02534832 | 0.02531416 | 1.479904 | -0.6056998 | 1.035154 | -0.4039424 | 0.9363778 | -0.2877826 | 0.9638074 | -0.1577036 | 0.0383862 | 0.002332667 | 0.01112397 | -0.1922269 | -0.4642928 | 0.02597332 | 0.00197182 | 0.01052284 | -0.09194344 | 0.1660295 | 0.02341472 | 0.002011842 | 0.0106611 | 0.02781277 |  | 0.02166083 | 0.00190414 |  | 0.2182824 | -0.5972806 | 1.41251 | 0.08583595 | 0.4093325 | -0.1922269 | -0.4642928 | 0.9889023 | 0.07507462 | 0.4006441 | -0.09194344 | 0.1660295 | 0.8649497 | 0.07431832 | 0.3938257 | 0.02781277 |  | 0.8247111 | 0.07249794 | 0.3216322 | 0.2182824 | -0.5972806 | -0.6522479 | 0.04806921 | 0.2759381 | -0.117488 | 0.009497053 | -0.4818995 | 0.08410305 | 0.3948348 | 0.1250974 |  | -0.2814682 | 0.07766192 |  | -0.04612805 | -0.2746245 | -0.1174455 | 0.0819521 | 0.3944417 | -0.08909064 | -0.4480457
94 | 2022-02-11 23:28 | 2022-02-12 00:21 | 40703.49 | 39 | 99 | 386.44 | 443.853 | 3.58 | 132.5423 | 13.55083 | 0.9569838 | HQ18 | 132.5423 | 3.567 | 0.4673386 | 0.013 | 3.557 | 0.8268298 | 0.023 | 17.375 | 27.04877 | 3.561133 | 0.004636857 | 0.018 |  | -1.429941 | 0.6588257 | 0.1605829 | 0.575186 | -0.00461669 | -1.676184 | 0.01832661 | 0.004466948 | 0.016 | -0.00461669 | -1.676184 | 3.556879 | 0.001814991 | 0.01 | -0.372799 | 0.3150154 | 0.8117544 | 0.04766034 | 0.287593 | -0.1023755 | 0.6214794 | 0.02258065 | 0.001325772 | 0.008 | -0.1023755 | 0.6214794
95 | 2022-02-13 01:13 | 2022-02-13 02:17 | 40880.89 | 31 | 100 | 393.568 | 445.094 | 3.591 | 124.7375 | 9.873397 | 0.9428541 | HQ18 | 130.5853 | 3.574 | 0.4444783 | 0.017 |  | 0.7059362 | 0.027 | 13.61932 | 42.66408 |  | 0.005661826 | 0.021 | 0.01708314 | -1.599389 | 0.574891 | 0.1455162 | 0.4706241 | 0.002809195 | -1.740134 | 0.0219879 | 0.005565569 | 0.018 | 0.002809195 | -1.740134 |  | 0.001757528 | 0.01 | -0.2455765 | 0.5178444 | 0.714792 | 0.03985296 | 0.2091663 | -0.3388068 | 0.1299651 | 0.02733871 | 0.00152426 | 0.008 | -0.3388068 | 0.1299651
99 | 2022-02-17 23:41 | 2022-02-18 00:33 | 41604.39 | 32 | 99 | 394.258 | 443.785 | 3.58 | 130.6327 | 16.22963 | 0.9431963 | HQ18 | 130.6327 | 3.567 | 0.4466926 | 0.013 | 3.556 | 0.8246632 | 0.024 | 20.5 | 28.59209 | 3.561153 | 0.004665394 | 0.018 | 0.03094089 | -1.491401 | 0.6101843 | 0.156403 | 0.5841365 | -0.01177999 | -1.612672 | 0.01775806 | 0.004551764 | 0.017 | -0.01177999 | -1.612672 | 3.556839 | 0.001669366 |  | -0.1130067 | -0.1206383 | 0.7584353 | 0.04803215 | 0.2748877 | 0.1773354 | 0.6554295 | 0.02207258 | 0.001397869 | 0.008 | 0.1773354 | 0.6554295
101 | 2022-02-19 23:40 | 2022-02-20 00:28 | 42095.19 | 20 | 95 | 388.822 | 445.27 | 3.592 | 133.1461 | 18.17002 | 0.9613434 | HQ18 | 133.1461 | [6 empty] | 22.8875 | 67.57286
102 | 2022-02-25 11:25 | 2022-02-25 12:22 | 42317.19 | 35 | 100 | 392.492 | 443.431 | 3.578 | 125.9023 | 9.918478 | 0.9090422 | HQ18 | 125.9023 | 3.568 |  | 0.01 | 3.556 |  | 0.022 | 14.8125 | 53.01551 | 3.561258 | 0.006721012 | 0.022 | 0.01639697 | -1.676204 |  | 0.1238902 | 0.3773483 | 0.008786797 | -1.832353 | 0.01479839 | 0.00656636 | 0.02 | 0.008786797 | -1.832353 | 3.554855 | 0.001872755 | 0.009 | -0.6463575 | 0.34619 |  | 0.02732346 | 0.1320719 | 0.0325395 | -0.5161063 | 0.02120161 | 0.001448183 | 0.007 | 0.0325395 | -0.5161063
106 | 2022-03-03 23:27 | 2022-03-04 00:21 | 43058.09 | 18 | 100 | 384.794 | 441.826 | 3.563 | 131.5031 | 19.43712 | 0.9494812 | HQ18 | 131.5031 | 3.56 | 0.104866 | 0.003 | 3.551 | 0.4194639 | 0.012 | 21.43229 | 28.60835 | 3.555637 | 0.003881514 | 0.017 |  |  | 0.2613193 | 0.1263636 | 0.4544193 | 0.004301082 | -1.552501 | 0.007475806 | 0.003615002 | 0.013 | 0.004301082 | -1.552501 | 3.552258 | 0.00187786 | 0.011 | -0.2919145 | 0.6362683 | 0.3794344 | 0.04472771 | 0.209732 | -0.05490379 | -0.1627604 | 0.01085484 | 0.001279568 | 0.006 | -0.05490379 | -0.1627604
110 | 2022-03-06 23:46 | 2022-03-07 00:24 | 43742.29 | 51 | 100 | 401.765 | 443.527 | 3.577 | 127.7862 | 19.00768 | 0.9226441 | HQ18 | 127.7862 | 3.569 | 0.1451867 | 0.008 | 3.546 | 0.5625984 | 0.031 | 19.11607 | 55.60901 | 3.556484 |  | 0.033 | 0.01654404 |  | 0.3692601 |  | 0.5625984 | 0.01121907 | -1.955324 | 0.02034677 | 0.01187932 | 0.031 | 0.01121907 | -1.955324 | 3.544718 | 0.001665335 | 0.008 | -0.4640378 | 0.2176733 | 0.5827958 | 0.02956461 | 0.163335 | 0.03299096 | 0.235938 | 0.0321129 | 0.001629054 | 0.009 | 0.03299096 | 0.235938 | 0.03807105 | 0.0234976 | 0.0190339 | 0.01810138 | 8.013558 | -0.9880172 | 4.88529 | -0.7086763 | 3.94218 | -0.3814921 | 3.74796 | -0.3256907 | 0.03865243 | 0.004220491 | 0.0230312 | 0.4132255 | 0.2548123 | 0.02406765 | 0.005027978 | 0.0239423 | -0.2229461 | -0.3563831 | 0.01866053 | 0.002156634 | 0.01151253 | -0.3673423 | -0.1463997 | 0.01684675 | 0.003054857 | 0.01716854 | -0.2034968 | 0.01913263 | 8.135931 | 0.8883691 | 4.847827 | 0.4132255 | 0.2548123 | 5.003807 | 1.045346 | 4.977746 | -0.2229461 | -0.3563831 | 3.86485 | 0.4466681 | 2.384401 | -0.3673423 | -0.1463997 | 3.488183 | 0.6325198 | 3.554811 | -0.2034968 | 0.01913263 | -0.8592118 | 0.1983119 | 0.9285023 | 0.5550733 | -0.1019715 | -0.6638232 | 0.08179196 | 0.4353292 | 0.6736566 | 0.8784778 | -0.4396703 | 0.08839591 | 0.5147052 | 0.1875972 | 0.08877141 | -0.2268603 | 0.08806317 | 0.4861471 | 0.1341951 | 0.0991774
112 | 2022-03-08 22:40 | 2022-03-08 23:27 | 44142.49 | 35 | 100 | 391.63 | 442.912 | 3.575 | 129.0715 | 21.61114 | 0.9319239 | HQ18 | 129.0715 | 3.565 | 0.1886601 | 0.01 | 3.552 | 0.4339183 | 0.023 | 20.38021 | 52.01886 | 3.558282 | 0.006162523 | 0.024 |  | -1.587626 | 0.2563648 | 0.112199 | 0.3584543 | 0.01890752 | -1.813986 | 0.01358871 | 0.005947152 | 0.019 | 0.01890752 | -1.813986 | 3.552492 | 0.001940145 | 0.013 | -0.04870936 | 1.281477 | 0.3656051 | 0.02619821 | 0.1320621 | 0.2732409 | 0.3913358 | 0.01937903 | 0.001388646 | 0.007 | 0.2732409 | 0.3913358
113 | 2022-03-11 01:06 | 2022-03-11 01:48 | 44401.49 | 20 | 99 | 388.501 | 446.068 | 3.599 | 131.0134 | 26.4863 | 0.9459451 | HQ18 | 131.0134 | [6 empty] | 23.6375 | 58.2728
115 | 2022-03-12 22:55 | 2022-03-12 23:39 | 44755.99 | 46 | 100 | 397.553 | 444.942 | 3.584 | 129.7848 | 15.81063 | 0.9370744 | HQ18 | 129.7848 | 3.571 | 0.2379215 | 0.013 |  | 0.4941447 | 0.027 | 18.92708 | 54.58359 |  | 0.006523382 | 0.022 | 0.01473881 | -1.70265 | 0.4621906 | 0.1579227 | 0.585653 |  |  | 0.02525403 | 0.008628874 | 0.032 |  |  | 3.55675 | 0.001765178 | 0.008 | -0.4231188 | 0.1868179 | 0.5763546 |  |  |  | -0.6945681 | 0.03149194 |  |  |  | -0.6945681
118 | 2022-05-02 14:47 | 2022-05-02 15:20 | 51220.09 | 49 | 99 | 401.541 | 445.315 | 3.592 | 129.8322 | 24.60025 | 0.9374163 | HQ18 | 129.8322 | 3.566 |  |  | 3.549 |  | 0.043 | 21.375 | 54.57938 | 3.556266 | 0.007686793 | 0.028 | 0.01138857 | -1.678052 | 0.6344492 | 0.1377775 | 0.4352514 | 0.01358833 | -1.771968 | 0.03498387 | 0.007597127 | 0.024 | 0.01358833 | -1.771968 | 3.548927 | 0.002103707 | 0.012 |  | 1.267636 | 0.7675401 | 0.0358668 | 0.1632193 | 0.002414361 | -0.6387498 | 0.04232258 | 0.001977715 | 0.009 | 0.002414361 | -0.6387498
131 | 2022-05-16 23:44 | 2022-05-17 00:20 | 53370.39 | 29 | 100 | 395.576 | 441.304 | 3.561 | 128.0021 | 31.38271 | 0.924203 | HQ18 | 128.0021 | 3.557 | 0.134988 | 0.004 | 3.548 |  | 0.013 | 27.70833 | 72.74752 | 3.550105 | 0.004981453 | 0.022 | 0.04655409 | -1.354079 |  | 0.1576442 | 0.5399521 |  | -1.686357 | 0.008798387 | 0.004671353 | 0.016 |  | -1.686357 | 3.545637 | 0.001935272 | 0.012 | -0.6629928 | 1.678778 |  | 0.05075457 | 0.2362291 | 0.001305206 | -0.03197334 | 0.01326613 | 0.001503972 | 0.007 | 0.001305206 | -0.03197334
133 | 2022-05-19 00:38 | 2022-05-19 02:01 | 53727.39 | 27 | 100 | 380.291 | 440.518 | 3.552 | 128.7116 | 21.02565 | 0.929326 | HQ18 | 128.7116 | 3.559 | 0.5169429 | 0.018 | 3.549 | 0.8041335 | 0.028 | 20.125 | 34.84725 | 3.552827 | 0.005622952 | 0.02 | -0.01210978 | -1.649549 | 0.6446732 | 0.1591087 | 0.545662 | 0.02522635 | -1.754751 | 0.02244758 | 0.00554018 | 0.019 | 0.02522635 | -1.754751 | 3.547484 | 0.001694006 | 0.009 | -0.7316523 | 0.9479664 | 0.7981117 | 0.04398726 | 0.2297524 | -0.1778896 | -0.06415441 | 0.02779032 | 0.00153164 | 0.008 | -0.1778896 | -0.06415441 | 0.03648962 | 0.02311596 | 0.02294576 | 0.02378345 | 1.067545 | -0.5168477 | 0.658931 | -0.411501 | 0.6540794 | -0.169436 |  | -0.1317778 | 0.03280271 | 0.002138371 | 0.01009784 | 0.1364307 | -0.1224263 | 0.02490234 | 0.00213575 | 0.009236782 | -0.06651594 | -0.6186229 | 0.02283821 | 0.001845581 | 0.00933089 |  | -0.2488128 | 0.0216065 | 0.001931854 | 0.009892968 | -0.06027946 | -0.2168713 | 0.9596807 | 0.06256048 | 0.2954238 | 0.1364307 | -0.1224263 | 0.7098525 | 0.06088053 | 0.2632987 | -0.06651594 | -0.6186229 | 0.6510138 | 0.05260912 | 0.2659813 |  | -0.2488128 |  | 0.0565186 | 0.2894301 | -0.06027946 | -0.2168713 | -0.5739935 | 0.06993369 | 0.3421426 | -0.2041736 | -0.2511765 | -0.3807582 | 0.06776643 | 0.3517785 | -0.2892266 | 0.1949286 |  | 0.09172202 | 0.5385471 | 0.3558904 | 0.5577645 | -0.1137914 | 0.08398401 | 0.4644873 |  | 0.15582
135 | 2022-05-20 22:42 | 2022-05-20 23:16 | 54197.79 | 39 | 100 | 398.749 | 445.601 | 3.597 | 127.3326 | 29.00684 | 0.9193691 | HQ18 | 127.3326 | 3.565 | 0.4845931 | 0.032 | 3.549 | 0.7268897 | 0.048 | 25.19886 | 63.4442 | 3.555617 | 0.007654114 | 0.029 | 0.01671548 | -1.677788 | 0.5745384 | 0.1148542 | 0.3785884 | 0.02425977 | -1.748145 | 0.03793952 | 0.007584368 | 0.025 | 0.02425977 | -1.748145 | 3.548298 | 0.002024162 | 0.013 | -1.127313 | 3.40547 | 0.6853671 | 0.03088874 | 0.1514354 | 0.3736017 | -0.2443722 | 0.04525806 | 0.002039731 | 0.01 | 0.3736017 | -0.2443722
137 | 2022-05-23 00:31 | 2022-05-23 01:15 | 54561.79 | 39 | 99 | 389.734 | 445.233 | 3.591 | 129.6336 | 21.73656 | 0.9359824 | HQ18 | 129.6336 | 3.566 | 0.437164 | 0.025 | 3.552 | 0.6819759 | 0.039 | 21.25 | 57.23487 | 3.558827 | 0.008069422 | 0.029 | 0.01852076 | -1.762665 | 0.5554098 | 0.1407261 | 0.437164 | 0.02572846 | -1.796031 | 0.0317621 | 0.008047673 | 0.025 | 0.02572846 | -1.796031 | 3.551016 | 0.001798752 | 0.013 | -1.217177 | 4.457446 | 0.6919883 | 0.03519797 | 0.1748656 | 0.2327352 | -0.133653 | 0.03957258 | 0.002012859 | 0.01 | 0.2327352 | -0.133653
139 | 2022-05-24 23:33 | 2022-05-25 00:12 | 54932.29 | 38 | 100 | 396.591 | 442.226 | 3.567 | 128.8049 | 22.53549 | 0.9299991 | HQ18 | 128.8049 | 3.563 | 0.07259904 | 0.004 | 3.55 |  | 0.017 | 20.5625 | 53.01346 | 3.554335 | 0.006045449 | 0.024 | -0.02286788 | -1.506511 |  | 0.1053187 | 0.3266957 | -0.005966051 | -1.817227 | 0.01200403 | 0.005802762 | 0.018 | -0.005966051 | -1.817227 | 3.548694 | 0.002119125 | 0.013 | -0.7403606 | 1.603177 |  | 0.02339619 | 0.1270483 | -0.09600622 | -0.1675292 | 0.01764516 | 0.001289063 | 0.007 | -0.09600622 | -0.1675292
143 | 2022-05-28 23:45 | 2022-05-29 00:43 | 55624.19 | 23 | 100 | 382.939 | 443.359 | 3.578 | 128.4012 | 21.56015 | 0.9270842 | HQ18 | 128.4012 | 3.569 | 0.1594874 | 0.009 | 3.557 |  | 0.021 | 20.42708 | 54.5612 | 3.562198 | 0.006283233 | 0.025 | 0.01199611 | -1.625208 |  | 0.1085485 | 0.3189749 | 0.02337043 | -1.824925 | 0.01327823 | 0.006125477 | 0.018 | 0.02337043 | -1.824925 | 3.556234 | 0.001839534 | 0.011 | -0.7415529 | 1.545017 |  | 0.02580102 | 0.1240458 | -0.01339768 | -0.1779343 | 0.01924194 | 0.001455972 | 0.007 | -0.01339768 | -0.1779343
145 | 2022-05-29 23:12 | 2022-05-30 00:02 | 55864.39 | 43 | 99 | 390.142 | 445.259 | 3.591 | 128.8325 | 20.80652 | 0.9301986 | HQ18 | 128.8325 | 3.57 | 0.3843384 | 0.021 | 3.552 | 0.7137713 | 0.039 | 20.68229 | 54.55802 | 3.559016 | 0.008619236 | 0.028 | 0.04029717 | -1.781773 | 0.5816734 | 0.1565583 | 0.4575457 |  | -1.828001 | 0.03178226 | 0.008554243 | 0.025 |  | -1.828001 | 3.550685 | 0.001831819 | 0.011 | -0.6771546 | 1.174904 | 0.7341395 | 0.03227096 | 0.1281128 | 0.1511725 | -0.8090347 | 0.0401129 | 0.001763264 | 0.007 | 0.1511725 | -0.8090347
150 | 2022-06-03 23:52 | 2022-06-04 00:46 | 56922.89 | 27 | 99 | 376.361 | 445.145 | 3.593 | 132.3263 | 24.41168 | 0.9554248 | HQ18 | 132.3263 | 3.571 | 0.4358341 | 0.022 | 3.552 | 0.8122362 | 0.041 | 20.77604 | 50.47095 | 3.560661 | 0.008585731 | 0.03 | 0.006428653 | -1.752387 | 0.5788222 | 0.1681189 | 0.495266 | 0.02908865 | -1.850432 | 0.02921774 | 0.008486293 | 0.025 | 0.02908865 | -1.850432 | 3.552363 | 0.002045557 | 0.013 | -0.9782264 | 2.932744 | 0.7432185 | 0.0375102 | 0.1584851 | 0.1974032 | -0.2760452 | 0.03751613 | 0.001893437 | 0.008 | 0.1974032 | -0.2760452
151 | 2022-06-05 00:47 | 2022-06-05 01:25 | 57136.09 | 37 | 100 | 400.009 | 441.882 | 3.565 | 126.3655 | 24.03739 | 0.912386 | HQ18 | 126.3655 | 3.565 | 0.4645015 | 0.025 | 3.544 | 0.8546827 | 0.046 | 21.16667 | 54.56123 | 3.554012 | 0.009825391 | 0.033 | 0.01833786 | -1.806632 | 0.6277513 | 0.1816765 | 0.5202416 | 0.01859884 | -1.855945 | 0.03378629 | 0.009778037 | 0.028 | 0.01859884 | -1.855945 | 3.54446 | 0.00201377 | 0.014 | -1.063383 | 3.625493 | 0.8052358 | 0.04012962 | 0.1858006 | -0.2902141 | -0.3823537 | 0.04333871 | 0.002159822 | 0.01 | -0.2902141 | -0.3823537 | 0.05561241 | 0.04197437 | 0.03693589 | 0.03333395 | 1.022573 | -0.6366076 | 0.7708089 | -0.4156539 | 0.6683829 | -0.2255111 | 0.6223354 | -0.1367521 | 0.05417053 | 0.002745972 | 0.01663052 | 0.1153105 | 0.6315835 | 0.0389836 | 0.0025376 | 0.01084601 | 0.03792875 | -0.5606302 | 0.03457186 | 0.002381781 | 0.0114899 | -0.02535582 | -0.4852758 | 0.03262558 | 0.002632519 | 0.01336447 | -0.2349853 | -0.1417512 | 0.99606 | 0.05049153 | 0.3057936 | 0.1153105 | 0.6315835 | 0.7158869 | 0.04659998 | 0.1991739 | 0.03792875 | -0.5606302 | 0.6256039 | 0.04310014 | 0.2079185 | -0.02535582 | -0.4852758 | 0.6091104 | 0.04914839 | 0.2495109 | -0.2349853 | -0.1417512 | -0.6119541 | 0.04186758 | 0.1874057 | 0.3718457 | -0.2728124 | -0.4397278 | 0.0531943 | 0.2576597 | 0.03451999 | -0.3449475 | -0.2495805 | 0.05177661 | 0.2420207 | 0.0101097 | -0.1882271 | -0.118638 | 0.0558367 | 0.3122713 | 0.2684574 | 0.4113058
153 | 2022-06-06 23:58 | 2022-06-07 00:37 | 57532.19 | 28 | 100 | 393.076 | 440.872 | 3.558 | 127.3936 | 30.78443 | 0.9198092 | HQ18 | 127.3936 | 3.558 | 0.3234491 | 0.009 | 3.548 | 0.6828371 | 0.019 | 26.23558 | 28.57822 | 3.550891 | 0.004968753 | 0.021 | 0.003494389 | -1.380088 | 0.5861791 | 0.1708647 | 0.6109595 | 0.01751615 | -1.67006 | 0.01631048 | 0.004754326 | 0.017 | 0.01751615 | -1.67006 | 3.546363 | 0.001939469 | 0.011 | -0.6010457 | 1.229244 | 0.7489181 | 0.0523291 | 0.2875103 | 0.1410715 | 0.08033267 | 0.02083871 | 0.001456062 | 0.008 | 0.1410715 | 0.08033267
155 | 2022-06-08 15:15 | 2022-06-08 15:47 | 57822.19 | 46 | 99 | 386.531 | 442.285 | 3.567 | 130.411 | 30.0405 | 0.9415954 | HQ18 | 130.411 | 3.553 | 0.5030176 | 0.014 | 3.547 | 0.7185966 | 0.02 | 26.43125 | 27.03778 | 3.549185 | 0.002880528 | 0.017 |  |  | 0.6334081 | 0.09414626 | 0.4311579 |  |  | 0.01762903 | 0.002620281 | 0.012 |  |  | 3.547008 | 0.001944331 | 0.012 | -1.19194 | 3.222882 | 0.7116424 | 0.05217348 | 0.2515088 | -0.109323 | -0.4361649 | 0.01980645 | 0.001452094 | 0.007 | -0.109323 | -0.4361649
160 | 2022-06-13 00:56 | 2022-06-13 01:35 | 58558.69 | 28 | 100 | 374.77 | 441.035 | 3.56 | 129.1217 | 26.97181 | 0.9322863 | HQ18 | 129.1217 | 3.567 | 0.4808045 | 0.029 | 3.547 | 0.8123939 | 0.049 | 23.7875 | 60.8309 | 3.555185 | 0.01025415 | 0.034 | 0.03492688 | -1.790849 | 0.6309557 | 0.1684556 | 0.4808045 | 0.02041883 | -1.864105 | 0.03805645 | 0.0101605 | 0.029 | 0.02041883 | -1.864105 | 3.545242 | 0.002116029 | 0.013 | -0.5490093 | 1.463203 | 0.7958144 | 0.03612638 | 0.1657947 | -0.1964854 | -0.09517343 | 0.048 | 0.002178983 | 0.01 | -0.1964854 | -0.09517343 | 0.06342835 | 0.04236117 | 0.03774711 | 0.03825612 | 1.052984 | -0.6449136 | 0.7082823 | -0.4251714 | 0.6178002 | -0.1882572 | 0.6302445 | -0.1798533 | 0.05869647 | 0.003503242 | 0.01702831 | 0.340619 | -0.3590367 | 0.04337648 | 0.002670186 | 0.01427639 |  |  | 0.03881948 | 0.002492741 | 0.0106111 | 0.01576715 | -0.5213164 | 0.03673378 | 0.002608208 | 0.01224286 | -0.2037191 |  | 0.9744288 | 0.05815784 | 0.2826895 | 0.340619 | -0.3590367 | 0.7252583 | 0.04464573 | 0.2387024 |  |  | 0.6353514 | 0.04079824 | 0.1736699 | 0.01576715 | -0.5213164 | 0.6051649 | 0.04296852 | 0.201693 | -0.2037191 |  | -0.582375 | 0.03753795 | 0.18533 | 0.1646165 | -0.1673296 | -0.4095783 | 0.04546528 | 0.2073927 | 0.1593082 | -0.4937135 | -0.2505499 | 0.05237015 | 0.3053471 | 0.06808245 | 0.0865322 | -0.130359 | 0.05535012 | 0.2525988 | 0.1964731 | -0.4012429
162 | 2022-06-15 02:15 | 2022-06-15 03:29 | 58991.09 | 32 | 100 | 384.064 | 442.018 | 3.568 | 127.4722 | 21.99491 | 0.9203768 | HQ18 | 127.4722 | 3.56 | 0.1585494 | 0.008 | 3.548 |  | 0.02 | 19.8125 | 50.41397 | 3.553056 | 0.005729817 | 0.025 | -0.01582524 | -1.453689 |  | 0.1090868 | 0.3369175 | 0.01186081 | -1.796318 | 0.01160484 | 0.00550424 | 0.017 | 0.01186081 | -1.796318 | 3.547718 | 0.002014422 | 0.013 | -0.9639571 | 2.479235 |  | 0.02654175 | 0.1189121 | 0.1251665 | -0.534946 | 0.01694355 | 0.001339229 | 0.006 | 0.1251665 | -0.534946
164 | 2022-06-17 01:22 | 2022-06-17 02:51 | 59411.29 | 24 | 99 | 374.022 | 445.581 | 3.597 | 130.6046 | 22.71706 | 0.9429933 | HQ18 | 130.6046 | 3.572 | 0.4643777 | 0.025 | 3.553 | 0.8173047 | 0.044 | 18.97917 | 54.62115 | 3.561597 | 0.009844886 | 0.03 | 0.0128476 | -1.851059 | 0.5906584 | 0.1819594 | 0.4829528 | 0.008605282 | -1.886685 | 0.03179839 | 0.009795876 | 0.026 | 0.008605282 | -1.886685 | 3.551984 | 0.001874015 | 0.011 | -0.6994697 | 1.235589 | 0.7692191 | 0.03448848 | 0.1486009 | 0.006689624 | -0.6678513 | 0.04141129 | 0.001856704 | 0.008 | 0.006689624 | -0.6678513
165 | 2022-06-17 23:22 | 2022-06-18 00:02 | 59651.69 | 25 | 99 | 391.882 | 443.111 | 3.574 | 128.513 | 28.08402 | 0.927892 | HQ18 | 128.513 | 3.564 | 0.3494228 | 0.01 | 3.551 | 0.8036723 | 0.023 | 24.09615 | 28.62639 | 3.556302 | 0.006706187 | 0.026 | 0.02855492 | -1.594013 | 0.6000772 | 0.2289219 | 0.6988455 | 0.01549012 | -1.795499 | 0.01717339 | 0.00655143 | 0.02 | 0.01549012 | -1.795499 | 3.549944 | 0.001930931 | 0.012 | -0.9518615 | 2.318729 | 0.8222706 | 0.05519205 | 0.2795382 | 0.4304937 | 0.1803391 | 0.02353226 | 0.001579521 | 0.008 | 0.4304937 | 0.1803391
171 | 2022-06-22 15:18 | 2022-06-22 15:57 | 60565.89 | 57 | 100 | 396.737 | 441.876 | 3.565 | 128.8507 | 26.88668 | 0.9303302 | HQ18 | 128.8507 | 3.565 | 0.4945187 | 0.018 | 3.555 | 0.7692513 | 0.028 | 22.40625 | 36.3997 | 3.558419 | 0.005485493 | 0.024 | 0.03024833 | -1.47922 | 0.6117232 | 0.1460714 | 0.4395722 | 0.00653463 | -1.721505 | 0.02226613 | 0.005316857 | 0.016 | 0.00653463 | -1.721505 | 3.553323 | 0.00182373 | 0.012 | -0.8992084 | 2.692158 | 0.7517482 | 0.04150068 | 0.1648396 | -0.1498164 | -0.5632812 | 0.0273629 | 0.001510584 | 0.006 | -0.1498164 | -0.5632812
173 | 2022-06-24 00:54 | 2022-06-24 01:38 | 60956.59 | 24 | 99 | 386.356 | 442.419 | 3.569 | 129.9124 | 29.55716 | 0.9379957 | HQ18 | 129.9124 | 3.557 | 0.4440499 | 0.012 | 3.549 | 0.7400832 | 0.02 | 24.8359375 | 27.0246 | 3.551331 | 0.004863683 | 0.02 | -0.03017981 | -1.376403 | 0.612956 | 0.1732927 | 0.5920665 |  | -1.683143 | 0.01656452 | 0.004683059 | 0.016 |  | -1.683143 | 3.546847 | 0.001843664 | 0.01 | -1.013167 | 2.439509 | 0.7788779 | 0.05356281 | 0.2590291 | 0.3230851 | -0.03434071 | 0.02104839 | 0.001447481 | 0.007 | 0.3230851 | -0.03434071 | 0.03015472 | 0.01791432 | 0.01804697 | 0.01600241 | 1.114284 | -0.7415843 | 0.6619742 | -0.4665175 | 0.6668757 | -0.1773391 | 0.5913246 |  | 0.02573234 | 0.002358726 | 0.01114794 | 0.3474055 | -0.4866925 | 0.01881402 | 0.001995623 | 0.008980389 | 0.1283654 | -0.5218892 | 0.01648656 | 0.001993133 | 0.0114159 | -0.01821219 | -0.1421655 | 0.01619231 | 0.001831319 | 0.008436615 | -0.4904572 | -0.2031597 | 0.9508674 | 0.0871602 |  | 0.3474055 | -0.4866925 | 0.69522 | 0.07374273 | 0.3318454 | 0.1283654 | -0.5218892 | 0.6092151 | 0.07365071 | 0.4218429 | -0.01821219 | -0.1421655 | 0.598342 | 0.06767131 | 0.3117517 | -0.4904572 | -0.2031597 | -0.6260249 | 0.07169358 | 0.3799625 | 0.3479795 | 0.04474411 | -0.4387698 | 0.09947303 | 0.5333183 | -0.3347594 | 0.182937 | -0.2636801 | 0.1187242 | 0.5685361 | 0.1781478 | -0.09576043 | -0.1274822 | 0.1170195 | 0.7041205 | 0.2224478 | 0.6861475
175 | 2022-06-24 22:51 | 2022-06-24 23:28 | 61335.19 | 32 | 100 | 393.84 | 445.735 | 3.597 | 128.0137 | 28.4884 | 0.9242865 | HQ18 | 128.0137 | 3.566 | 0.4766795 | 0.031 | 3.549 | 0.7380844 | 0.048 | 25.19886 | 64.94334 | 3.555851 | 0.00739008 | 0.029 | 0.01858184 | -1.617965 | 0.5964074 | 0.1137878 | 0.3997957 |  | -1.633593 | 0.03878629 | 0.007399987 | 0.026 |  | -1.633593 | 3.548815 | 0.002041707 | 0.014 | -1.346544 | 4.432798 | 0.7046027 | 0.03827518 | 0.1845211 | 0.2637854 | -0.2862425 | 0.04582258 | 0.002489158 | 0.012 | 0.2637854 | -0.2862425
176 | 2022-06-25 15:25 | 2022-06-25 16:08 | 61470.89 | 53 | 99 | 394.011 | 446.156 | 3.601 | 131.0969 | 19.06131 | 0.9465481 | HQ18 | 131.0969 | 3.573 | 0.5125718 | 0.028 |  | 0.7688576 | 0.042 | 18.07955 | 54.59272 | 3.564367 | 0.007987239 | 0.028 | -0.0004271696 | -1.770989 | 0.6162819 | 0.1452735 | 0.4393472 | 0.0123338 | -1.837435 | 0.03366532 | 0.00793578 | 0.024 | 0.0123338 | -1.837435 | 3.556629 | 0.001867426 | 0.012 | -1.012968 | 2.912295 | 0.757933 | 0.03225404 | 0.1464491 | 0.1087273 | -0.7306523 | 0.04140323 | 0.001761925 | 0.008 | 0.1087273 | -0.7306523
180 | 2022-06-28 00:15 | 2022-06-28 00:57 | 62101.79 | 40 | 100 | 384.572 | 441.941 | 3.565 | 126.4372 | 26.93924 | 0.9129038 | HQ18 | 126.4372 | 3.558 | 0.1345818 | 0.007 | 3.547 |  | 0.018 | 22.22917 | 50.43808 | 3.55096 | 0.006233512 | 0.027 | 0.01161049 | -1.473197 |  | 0.1156692 | 0.3845193 | 0.02291986 | -1.768611 | 0.01308065 | 0.006016303 | 0.02 | 0.02291986 | -1.768611 | 3.545145 | 0.002082422 | 0.013 | -0.9815514 | 2.666659 |  | 0.0307985 | 0.1538077 | -0.0675098 | -0.03328197 | 0.01889516 | 0.001601922 | 0.008 | -0.0675098 | -0.03328197
181 | 2022-06-28 16:56 | 2022-06-28 17:52 | 62226.09 | 48 | 98 | 388.454 | 444.815 | 3.59 | 131.134 | 22.82972 | 0.9468161 | HQ18 | 131.134 | [6 empty] | 18.125 | 53.06354
183 | 2022-06-30 22:35 | 2022-06-30 23:12 | 62578.29 | 28 | 100 | 392.984 | 441.219 | 3.559 | 127.0914 | 31.66528 | 0.9176276 | HQ18 | 127.0914 | 3.555 | 0.248304 | 0.004 | 3.548 | 0.682836 | 0.011 | 28.01442 | 28.62601 | 3.549948 | 0.004391895 | 0.021 |  | -1.08661 | 0.5133786 | 0.2497105 |  | -0.0002076978 | -1.696978 | 0.008270161 | 0.004022658 | 0.013 | -0.0002076978 | -1.696978 | 3.546113 | 0.002068776 | 0.012 | -0.8870752 | 2.044907 | 0.75142 |  |  | -0.4852379 | 0.4657735 | 0.01210484 | 0.001208497 | 0.007 | -0.4852379 | 0.4657735
185 | 2022-07-02 00:01 | 2022-07-02 00:35 | 62857.09 | 41 | 99 | 384.341 | 445.269 | 3.592 | 129.9806 | 27.07104 | 0.9384878 | HQ18 | 129.9806 | 3.567 | 0.4008055 | 0.025 | 3.549 | 0.6893855 | 0.043 | 23.97159 | 60.81492 | 3.555944 | 0.008968052 | 0.032 | 0.00799202 | -1.757705 | 0.5600934 | 0.1429931 | 0.4489022 | 0.0167115 | -1.806494 | 0.03493548 | 0.008919107 | 0.028 | 0.0167115 | -1.806494 | 3.547274 | 0.002108206 | 0.013 | -1.062017 | 2.851626 | 0.6990824 | 0.03438033 | 0.1923867 | 0.004361529 | 0.05953474 | 0.04360484 | 0.002144452 | 0.012 | 0.004361529 | 0.05953474
187 | 2022-07-03 02:05 | 2022-07-03 02:50 | 63207.49 | 39 | 99 | 392.031 | 444.169 | 3.583 | 128.3181 | 24.65613 | 0.9264847 | HQ18 | 128.3181 | 3.562 | 0.4162435 | 0.021 | 3.547 | 0.7135602 | 0.036 | 20.77604 | 50.48325 | 3.552565 | 0.008177427 | 0.029 | 0.05144986 | -1.692179 | 0.583604 | 0.159794 | 0.4955279 | 0.001100169 | -1.784583 | 0.02944355 | 0.008061808 | 0.025 | 0.001100169 | -1.784583 | 3.54475 | 0.001969792 | 0.011 | -1.311599 | 3.167431 | 0.7384965 | 0.0386526 | 0.1783901 | -0.1161709 | -0.4039307 | 0.03725806 | 0.001950072 | 0.009 | -0.1161709 | -0.4039307
188 | 2022-07-04 02:11 | 2022-07-04 03:21 | 63428.79 | 25 | 100 | 379.459 | 442.508 | 3.569 | 128.2248 | 24.18585 | 0.9258109 | HQ18 | 128.2248 | 3.575 | 0.4335863 | 0.023 |  | 0.7917663 | 0.042 | 20.17083 | 54.6067 | 3.563911 | 0.01059831 | 0.035 | 0.0289221 | -1.838237 | 0.6251427 | 0.1983837 | 0.5843989 | 0.01961729 | -1.894338 | 0.03316129 | 0.01052346 | 0.031 | 0.01961729 | -1.894338 | 3.553565 | 0.001909505 | 0.012 | -0.6881765 | 1.265441 | 0.8201957 | 0.03758772 | 0.1885158 | 0.2412469 | 0.1364657 | 0.04350806 | 0.001993877 | 0.01 | 0.2412469 | 0.1364657 | 0.05405634 | 0.04041918 | 0.03499875 | 0.03315554 | 1.017271 | -0.6444626 | 0.773118 | -0.4759133 | 0.6593275 | -0.2474407 | 0.6341844 | -0.1877498 | 0.0562936 | 0.002999525 | 0.01351113 | 0.1329073 | -0.5147571 | 0.03978869 | 0.002166276 | 0.01091749 | 0.2276397 | -0.1233912 | 0.03446578 | 0.002262782 | 0.01203582 | 0.1550616 | 0.01816342 | 0.03184022 | 0.002254615 | 0.01315129 | -0.2208146 | 0.3531244 | 1.059373 | 0.0564472 | 0.2542621 | 0.1329073 | -0.5147571 | 0.7610584 | 0.04143545 | 0.2088244 | 0.2276397 | -0.1233912 | 0.6492871 | 0.04262765 | 0.2267381 | 0.1550616 | 0.01816342 | 0.6090256 | 0.04312527 | 0.251552 | -0.2208146 | 0.3531244 | -0.6242846 | 0.03568785 | 0.2030397 | -0.04833136 | 0.05239993 | -0.4681246 | 0.0463509 | 0.2346898 | -0.1216536 | -0.0889339 | -0.2899043 | 0.06306277 | 0.3023725 | -0.01007441 | -0.400337 | -0.143519 | 0.0582186 | 0.2885407 | -0.02987239 | -0.332541
190 | 2022-07-06 00:13 | 2022-07-06 00:55 | 63940.79 | 28 | 100 | 384.929 | 442.457 | 3.571 | 127.1826 | 27.61632 | 0.9182858 | HQ18 | 127.1826 | 3.564 | 0.1103667 | 0.007 | 3.548 | 0.3626333 | 0.023 | 25.046875 | 63.47598 | 3.554262 | 0.007040071 | 0.03 | 0.03241105 | -1.522394 |  | 0.1066996 | 0.2995666 | 0.0308634 | -1.866199 | 0.01393952 | 0.006767418 | 0.019 | 0.0308634 | -1.866199 | 3.547645 | 0.002142081 | 0.015 | -1.247336 | 4.662143 |  | 0.02406739 | 0.1103667 | -0.2620822 | -0.2512088 | 0.02055645 | 0.001526473 | 0.007 | -0.2620822 | -0.2512088
191 | 2022-07-07 04:55 | 2022-07-07 05:58 | 64186.39 | 24 | 100 | 381.119 | 441.699 | 3.563 | 125.7785 | 22.18783 | 0.9081479 | HQ18 | 125.7785 | 3.555 | 0.1899167 | 0.008 | 3.544 | 0.4510522 | 0.019 | 19.5 | 41.60092 | 3.549109 | 0.004834952 | 0.021 | -0.04460477 | -1.368399 | 0.308136 | 0.1089551 | 0.3323542 | 0.02270031 | -1.748429 | 0.01297984 | 0.004589594 | 0.014 | 0.02270031 | -1.748429 | 3.544694 | 0.001883507 | 0.013 | -1.104678 | 3.628266 |  | 0.03054563 | 0.1186979 | -0.05453976 | -0.7842055 | 0.01739516 | 0.001286696 | 0.005 | -0.05453976 | -0.7842055
192 | 2022-07-07 15:17 | 2022-07-07 15:59 | 64335.99 | 53 | 99 | 394.828 | 445.29 | 3.593 | 128.6086 | 24.70331 | 0.9285819 | HQ18 | 128.6086 | 3.571 | 0.4147935 | 0.022 |  | 0.7164614 | 0.038 | 20.4375 | 52.03502 | 3.560536 | 0.008054891 | 0.027 | 0.0172246 | -1.753601 | 0.5752827 | 0.1503943 | 0.452502 | 0.01295866 | -1.82579 | 0.0305121 | 0.007976677 | 0.024 | 0.01295866 | -1.82579 | 3.552774 | 0.001933188 | 0.01 | -0.758516 | 1.290656 | 0.7216312 | 0.03470217 | 0.1696882 | 0.0486293 | -0.2500732 | 0.03827419 | 0.001840549 | 0.009 | 0.0486293 | -0.2500732
193 | 2022-07-08 03:13 | 2022-07-08 03:43 | 64482.39 | 47 | 100 | 387.471 | 440.996 | 3.559 | 126.7085 | 28.26318 | 0.914863 | HQ18 | 126.7085 | 3.552 | 0.1034879 | 0.007 |  |  | 0.021 | 25.68229 | 67.56098 | 3.543746 | 0.006696726 | 0.03 | -0.04940369 | -1.383646 |  | 0.09442758 | 0.2661117 | 0.03717069 | -1.848475 | 0.01267339 | 0.006387153 | 0.018 | 0.03717069 | -1.848475 | 3.537508 |  | 0.017 | -1.914005 | 7.694913 |  | 0.02222697 | 0.1182719 | -0.09464512 | 0.05325786 | 0.01891129 | 0.001503449 | 0.008 | -0.09464512 | 0.05325786
194 | 2022-07-08 12:25 | 2022-07-08 12:58 | 64639.49 | 40 | 100 | 394.754 | 441.705 | 3.565 | 126.3734 | 30.03825 | 0.9124432 | HQ18 | 126.3734 | 3.553 | 0.1108066 | 0.004 | 3.545 |  | 0.012 | 27.359375 | 70.19214 | 3.548065 | 0.004550645 | 0.024 |  |  |  | 0.1152314 | 0.387823 | 0.01081961 | -1.664751 | 0.007983871 | 0.004159733 | 0.014 | 0.01081961 | -1.664751 | 3.544105 | 0.002098465 | 0.015 | -1.702174 | 6.095088 |  | 0.03555313 | 0.1939115 | -0.08077693 | 0.3310915 | 0.01194355 | 0.00128343 | 0.007 | -0.08077693 | 0.3310915
196 | 2022-07-10 03:12 | 2022-07-10 04:14 | 65021.49 | 27 | 99 | 382.503 | 444.355 | 3.585 | 127.0759 | 22.70081 | 0.9175156 | HQ18 | 127.0759 | 3.562 | 0.4333302 | 0.023 | 3.546 | 0.7347773 | 0.039 | 19.77841 | 53.0354 | 3.552383 | 0.007576495 | 0.031 | -0.005301403 | -1.628415 | 0.5864088 | 0.1397354 | 0.4333302 | 0.02712428 | -1.817697 | 0.031125 | 0.007416778 | 0.023 | 0.02712428 | -1.817697 | 3.545161 | 0.002146607 | 0.016 | -1.440885 | 6.20704 | 0.7224703 | 0.03346602 | 0.169564 | 0.1505249 | 0.3035749 | 0.03834677 | 0.001776286 | 0.009 | 0.1505249 | 0.3035749
198 | 2022-07-12 03:36 | 2022-07-12 04:34 | 65381.09 | 20 | 99 | 372.55 | 441.505 | 3.561 | 128.0622 | 25.72796 | 0.9246367 | HQ18 | 128.0622 | 3.551 | 0.3494644 | 0.01 | 3.542 | 0.6639824 | 0.019 | 21.225 | 28.58396 | 3.544923 | 0.005843971 | 0.025 | -0.006381941 | -1.481762 | 0.5451926 | 0.1972297 | 0.6290359 | -0.001709244 | -1.774066 | 0.01560081 | 0.00564377 | 0.018 | -0.001709244 | -1.774066 | 3.539468 | 0.00191458 | 0.013 | -1.56759 | 5.445679 | 0.735848 | 0.04867321 | 0.2096786 | 0.08125828 | -0.2697626 | 0.02105645 | 0.001392795 | 0.006 | 0.08125828 | -0.2697626 | 0.02876898 | 0.01963357 | 0.01659354 | 0.01332377 | 1.005515 | -0.7343578 | 0.6862198 | -0.4432698 | 0.5799667 | -0.4893758 | 0.4656837 | -0.09480942 | 0.0275644 | 0.002018087 | 0.01262534 | 0.4685979 |  | 0.01966608 | 0.001979324 | 0.0116158 | 0.2165844 | 0.5045727 | 0.01656564 | 0.002281354 | 0.0117163 | 0.1109291 | -0.2148239 | 0.01513314 | 0.001902264 | 0.01015074 | -0.1183552 | -0.1022155 | 0.9634131 | 0.07053486 | 0.4412727 | 0.4685979 |  | 0.6873559 | 0.06918005 | 0.405988 | 0.2165844 | 0.5045727 | 0.5789916 | 0.0797364 | 0.4095005 | 0.1109291 | -0.2148239 | 0.5289235 | 0.06648669 | 0.3547819 | -0.1183552 | -0.1022155 | -0.6788669 | 0.06604355 | 0.3786137 | 0.03978663 | 0.587148 | -0.4946399 | 0.09163406 | 0.5244511 | -0.001473359 | 0.1424713 | -0.3477224 | 0.1123599 | 0.5616908 | 0.1337739 | 0.06572301 | -0.2080179 | 0.1366747 | 0.6919129 | 0.7088802 | 0.471433
202 | 2022-07-17 03:54 | 2022-07-17 04:23 | 65979.19 | 54 | 100 | 392.39 | 441.548 | 3.563 | 125.8589 | 30.43497 | 0.9087282 | HQ18 | 125.8589 | 3.575 | 0.2303586 | 0.016 | 3.548 | 0.6190888 | 0.043 | 32.77083 | 71.18554 | 3.557516 | 0.01228342 | 0.04 |  | -1.831222 | 0.4804556 | 0.1769774 | 0.5183069 |  | -1.830623 | 0.03337097 | 0.0122923 | 0.036 |  | -1.830623 | 3.545516 | 0.001717835 | 0.012 | -1.631827 | 5.526273 | 0.6532246 | 0.03047069 | 0.1439741 | -0.1651581 | -0.569341 | 0.04537097 | 0.0021164 | 0.01 | -0.1651581 | -0.569341 | 0.06564048 | 0.04611649 | 0.03569773 | 0.02821825 | 0.9350749 | -0.6827146 | 0.6649391 | -0.6178701 | 0.5088219 | -0.4782317 | 0.4068665 | -0.3599361 | 0.06142066 | 0.003475229 | 0.01726961 | 0.4113455 | -0.1674855 | 0.04372747 | 0.0029983 | 0.01474309 | -0.3226012 | -0.06068118 | 0.03545548 | 0.002445303 | 0.01370464 | 0.1818475 | 0.0626189 | 0.03157202 | 0.002840805 | 0.01518707 | -0.2373229 | 0.09172065 | 0.874962 | 0.04950603 | 0.2460126 | 0.4113455 | -0.1674855 | 0.6304925 | 0.04323155 | 0.2125759 | -0.3226012 | -0.06068118 | 0.505369 | 0.03485442 | 0.1953408 | 0.1818475 | 0.0626189 | 0.455223 | 0.04096031 | 0.2189756 | -0.2373229 | 0.09172065 | -0.6056702 | 0.03569831 | 0.1915792 | -0.001306529 | 0.1065674 | -0.506202 | 0.05946699 | 0.2815629 | -0.6314339 | 0.2241658 | -0.3702902 | 0.0873983 | 0.4465216 | -0.3675831 | -0.07089896 | -0.2057638 | 0.07498839 | 0.332277 | -0.4589901 | -0.3246747
203 | 2022-07-17 14:42 | 2022-07-17 15:03 | 66085.59 | 69 | 99 | 420.754 | 444.98 | 3.588 | 125.9811 | 33.15896 | 0.9096111 | HQ18 | 125.9811 | 3.565 | 0.3276235 | 0.023 | 3.545 | 0.6125134 | 0.043 | 34.325 | 71.20151 | 3.554532 | 0.01065425 | 0.035 | 0.01466245 | -1.869184 | 0.4845427 | 0.1519219 | 0.4273349 | -0.004136394 | -1.866487 | 0.03401613 | 0.0106653 | 0.03 | -0.004136394 | -1.866487 | 3.544089 | 0.001776139 | 0.013 | -1.737804 | 6.402811 | 0.6333058 | 0.02891427 | 0.1282005 | -0.04736089 | -0.475418 | 0.04445968 | 0.002029855 | 0.009 | -0.04736089 | -0.475418 | 0.05707968 | 0.0404936 | 0.03224764 | 0.03394508 | 0.8132404 | -0.6477673 | 0.5769309 | -0.4228498 | 0.459447 | -0.2810071 | 0.4836312 | -0.1482085 | 0.05781926 | 0.002737292 | 0.01196866 | -0.06034835 | -0.5421777 | 0.04140314 | 0.002390844 | 0.0114793 | -0.08071324 | -0.3330698 | 0.03561114 | 0.002273988 | 0.01318565 | 0.2627081 | 0.3947243 | 0.0324153 | 0.002113504 | 0.01078258 | -0.05768389 | -0.2869299 | 0.8237777 | 0.03899946 | 0.1705231 | -0.06034835 | -0.5421777 | 0.5898896 | 0.03406346 | 0.1635508 | -0.08071324 | -0.3330698 | 0.5073683 | 0.03239855 | 0.187862 | 0.2627081 | 0.3947243 | 0.4618357 | 0.03011206 | 0.1536244 | -0.05768389 | -0.2869299 | -0.6061619 | 0.03583797 | 0.197934 | 0.2839471 | 0.0051361 | -0.4644693 | 0.0447735 | 0.226712 | 0.04529775 | -0.1591844 | -0.3123059 | 0.0614703 | 0.3327435 | -0.3117874 | 0.2976767 | -0.1506961 | 0.06681467 | 0.3155332 | 0.4422518 | -0.1791429
206 | 2022-07-20 02:26 | 2022-07-20 02:57 | 66534.19 | 51 | 100 | 391.062 | 441.272 | 3.559 | 125.9381 | 30.25491 | 0.9093007 | HQ18 | 125.9381 | 3.559 | 0.1131619 | 0.008 | 3.544 |  | 0.023 | 32.99167 | 71.25793 | 3.551012 | 0.007878882 | 0.029 | -0.02169229 | -1.757209 | 0.4328557 | 0.1841225 | 0.6223904 |  |  | 0.03060081 | 0.01301657 | 0.044 |  |  | 3.543379 | 0.001893904 | 0.012 | -1.853118 | 6.048614 | 0.5408272 |  |  |  |  | 0.03823387 |  |  |  |  | 0.03591035 | 0.02047402 | 0.01741973 | 0.01406466 | 13.75559 | -0.01247469 |  | 0.7641956 |  | -0.608317 |  | 0.3920241 | 0.04857457 | 0.008823094 | 0.02830558 | -0.682182 |  | 0.0352727 |  | 0.02724388 | -0.6900385 |  | 0.03143048 |  |  | -0.6633987 | -1.338437 | 0.03003944 | [6 empty] | 10.84255 | -0.682182 |  |  |  |  | -0.6900385 |  |  |  |  | -0.6633987 | -1.338437 | [6 empty] | 0.1560136 | 0.5015009 | -0.7720225 | -1.071287 |  |  | 0.6672194 | -0.8376427 | -0.767833 | -0.5021591 | 0.1389116 | 0.6182271 |  | 0.6279794 | 0.3539858 | 0.1094942 | 0.5514556 | -1.285613 | 1.275055
208 | 2022-07-22 00:12 | 2022-07-22 00:38 | 66794.49 | 58 | 99 | 410.538 | 444.905 | 3.589 | 124.7459 | 30.46266 | 0.9006921 | HQ18 | 124.7459 | [6 empty] | 32.3 | 71.23055
209 | 2022-07-23 03:23 | 2022-07-23 04:09 | 66995.99 | 41 | 99 | 389.068 | 444.204 | 3.581 | 127.7113 | 30.01717 | 0.9221033 | HQ18 | 127.7113 | 3.561 | 0.2807076 | 0.02 |  | 0.6175568 | 0.044 | 33.62083 | 71.24469 | 3.547758 | 0.01055954 | 0.034 | 0.00329069 | -1.867907 | 0.4846734 | 0.1480195 | 0.4210614 | -0.003408541 | -1.879062 | 0.03453226 | 0.01054617 | 0.03 | -0.003408541 | -1.879062 | 3.537411 | 0.001887107 | 0.013 | -1.534667 | 5.28575 | 0.6298943 | 0.02664185 | 0.1263184 | 0.219955 | -0.635019 | 0.04487903 | 0.001898192 | 0.009 | 0.219955 | -0.635019 | 0.05956963 | 0.04001629 | 0.03569957 | 0.02637605 | 0.8361328 | -0.6333171 | 0.5616777 | -0.4914073 | 0.5010873 | -0.3542578 | 0.3702203 | -0.2973147 | 0.0579384 | 0.002418637 | 0.01202047 | -0.03624575 | -0.3608125 | 0.04240276 | 0.002459023 | 0.0122453 | 0.04383665 | -0.09948426 | 0.03596657 | 0.002518884 | 0.01184906 | -0.001822472 | -0.5416713 | 0.03296401 | 0.002236678 | 0.01100709 | -0.2647136 | -0.3790443 | 0.8132364 | 0.03394853 | 0.168722 | -0.03624575 | -0.3608125 | 0.5951748 | 0.0345154 | 0.1718778 | 0.04383665 | -0.09948426 | 0.5048349 | 0.03535563 | 0.1663161 | -0.001822472 | -0.5416713 | 0.4626903 | 0.03139451 | 0.154498 | -0.2647136 | -0.3790443 | -0.5942046 | 0.03577382 | 0.1876129 | -0.2185431 | 0.1249739 | -0.4447435 | 0.04582656 | 0.2121181 | -0.03721875 | -0.3638868 | -0.3174808 | 0.05651775 | 0.2672355 | 0.04468656 | -0.1880399 | -0.1618505 | 0.0601159 | 0.2975405 | -0.2339182 | -0.07761475
210 | 2022-07-25 02:04 | 2022-07-25 02:44 | 67248.09 | 24 | 100 | 382.265 | 441.25 | 3.56 | 129.125 | 36.73288 | 0.9323105 | HQ18 | 129.125 | 3.566 | 0.3112487 | 0.022 | 3.547 | 0.5800543 | 0.041 | 41.65 | 71.2965 | 3.554593 | 0.009220613 | 0.028 | 0.008532548 | -1.892224 | 0.4652186 | 0.1313655 | 0.381987 | 0.003497642 | -1.841258 | 0.03288306 | 0.009285313 | 0.027 | 0.003497642 | -1.841258 | 3.54554 |  | 0.01 | -1.102102 | 3.149105 | 0.5932893 | 0.02873713 | 0.1414767 | -0.3783752 | -0.1859547 | 0.04193548 | 0.002031227 | 0.01 | -0.3783752 | -0.1859547 | 0.05464433 | 0.03889176 | 0.03318128 | 0.02779264 | 0.7667542 | -0.6033396 | 0.5522463 | -0.4414602 | 0.4658531 | -0.301731 | 0.3946423 | -0.1813383 | 0.05277467 | 0.002552171 | 0.01245241 | -0.03741668 | -0.4353889 | 0.03785147 | 0.002498567 | 0.01479088 | 0.04553924 | 0.5672041 | 0.03367991 | 0.002590709 | 0.01183918 | -0.2277637 | -0.7104477 | 0.03152693 | 0.002228138 | 0.009565269 | 0.02043792 | -0.54085 | 0.7405197 | 0.03581137 | 0.1747288 | -0.03741668 | -0.4353889 | 0.5374746 | 0.03547858 | 0.2100241 | 0.04553924 | 0.5672041 | 0.4728537 | 0.03637261 | 0.1662177 | -0.2277637 | -0.7104477 | 0.4476674 | 0.0316385 | 0.1358223 | 0.02043792 | -0.54085 | -0.5567308 | 0.04099422 | 0.2218712 | -0.2415374 | 0.06190454 | -0.422735 | 0.0570296 | 0.2799432 | -0.01287865 | -0.1451628 | -0.2554574 | 0.05613294 | 0.3283976 | -0.03093111 | 0.4956004 | -0.1362458 | 0.06703769 | 0.3085928 | 0.1679318 | -0.3671428
212 | 2022-07-31 05:12 | 2022-07-31 06:05 | 67583.29 | 41 | 99 | 382.399 | 443.424 | 3.579 | 126.5153 | 21.15566 | 0.9134678 | HQ18 | 126.5153 | 3.551 | 0.5278032 | 0.028 |  | 0.7917047 | 0.042 | 18.06818 | 53.06068 | 3.542944 | 0.006713094 | 0.027 | -0.004625214 | -1.61882 | 0.6231178 | 0.1243176 | 0.3770023 | 0.001715135 | -1.746769 | 0.03305645 | 0.006595057 | 0.02 | 0.001715135 | -1.746769 | 3.536597 | 0.001999672 | 0.013 | -1.263784 | 4.011372 | 0.7427552 | 0.03329935 | 0.1508009 | -0.1655615 | -0.6864014 | 0.03940323 | 0.001766533 | 0.008 | -0.1655615 | -0.6864014
213 | 2022-08-01 04:25 | 2022-08-01 05:21 | 67760.59 | 36 | 99 | 387.35 | 444.249 | 3.585 | 129.118 | 21.62425 | 0.9322602 | HQ18 | 129.118 | 3.558 | 0.5017432 | 0.027 | 3.544 | 0.7619064 | 0.041 | 19.07955 | 53.02419 | 3.548762 | 0.006655479 | 0.027 | -0.01610117 | -1.627569 | 0.6298016 | 0.1228234 | 0.4088278 | 0.03663357 | -1.712207 | 0.03389113 | 0.006609422 | 0.022 | 0.03663357 | -1.712207 | 3.542427 | 0.001879169 | 0.013 | -1.954591 | 7.832218 | 0.7475194 | 0.03700254 | 0.1858308 | 0.00859348 | -0.3110519 | 0.04022581 | 0.001991195 | 0.01 | 0.00859348 | -0.3110519
214 | 2022-08-02 06:59 | 2022-08-02 07:58 | 67975.39 | 33 | 99 | 386.238 | 444.28 | 3.586 | 128.8544 | 21.58081 | 0.9303567 | HQ18 | 128.8544 | 3.558 | 0.5131582 | 0.028 | 3.545 | 0.7514102 | 0.041 | 18.80682 | 54.64001 | 3.548782 | 0.006878424 | 0.03 | -0.03222795 | -1.571198 | 0.6253377 | 0.1244117 | 0.4031957 | -0.003015696 | -1.747948 | 0.03412097 | 0.006788407 | 0.022 | -0.003015696 | -1.747948 | 3.54225 | 0.002050679 | 0.017 | -1.970932 | 10.09746 | 0.7450549 | 0.03288796 | 0.1466166 | -0.1340867 | -0.5511743 | 0.04065323 | 0.001794501 | 0.008 | -0.1340867 | -0.5511743
216 | 2022-08-07 12:11 | 2022-08-07 12:47 | 68306.79 | 38 | 100 | 400.571 | 442.369 | 3.57 | 127.9026 | 27.73585 | 0.9234842 | HQ18 | 127.9026 | 3.57 | 0.4646562 | 0.029 | 3.55 | 0.7851087 | 0.049 | 24.24583 | 62.37729 | 3.5585 | 0.009207021 | 0.031 | 0.004141784 | -1.839179 | 0.4831339 | 0.2346527 |  |  |  | 0.03015323 | 0.01464508 |  |  |  | 3.549508 | 0.001792015 | 0.012 | -1.391852 | 4.326489 | 0.6272083 |  |  | -0.3073495 |  | 0.03914516 |  |  | -0.3073495 |  | 0.05800064 | 0.04353497 | 0.04174836 | 0.03725193 |  | -0.343879 |  | 0.07923868 |  |  |  | 0.7329675 | 0.05135468 | 0.008601525 | 0.02720439 | -0.2538245 |  | 0.03589815 |  | 0.03004118 | -0.3338934 |  | 0.03194407 |  |  | -0.2532205 | -1.704788 | 0.02968493 |  |  | -0.2921631 |  |  |  |  | -0.2538245 |  |  |  | 20.07966 | -0.3338934 |  |  |  |  | -0.2532205 | -1.704788 |  |  |  | -0.2921631 |  | -0.4310319 | 0.1502954 | 0.4768491 | -0.3755809 | -1.587965 | 0.03741926 | 0.1692282 | 0.5406588 | -0.5400747 |  |  | 0.1594213 | 0.6068258 | -0.6541898 | -0.8851913 | 0.6783956 | 0.125421 | 0.6029552 | -1.085359 | 0.492242
217 | 2022-08-08 06:04 | 2022-08-08 06:38 | 68473.89 | 46 | 99 | 403.115 | 444.406 | 3.586 | 131.4577 | 25.32302 | 0.9491527 | HQ18 | 131.4577 | 3.56 | 0.4718283 | 0.026 | 3.546 | 0.7258897 | 0.04 | 22.02841 | 54.56297 | 3.551331 | 0.007394846 | 0.028 | -0.01319116 | -1.696021 | 0.5913952 | 0.1329441 | 0.4173866 | 0.01052134 | -1.766431 | 0.03258871 | 0.007325859 | 0.023 | 0.01052134 | -1.766431 | 3.54425 | 0.002014682 | 0.014 | -1.222076 | 4.532206 | 0.7198894 | 0.03422308 | 0.1451779 | 0.02389966 | -0.2181983 | 0.03966935 | 0.001885856 | 0.008 | 0.02389966 | -0.2181983
218 | 2022-08-09 07:03 | 2022-08-09 07:57 | 68653.89 | 45 | 99 | 384.292 | 444.617 | 3.589 | 131.2697 | 20.73137 | 0.9477958 | HQ18 | 131.2697 | 3.561 | 0.5202835 | 0.028 | 3.547 | 0.7804252 | 0.042 | 17.8125 | 54.61312 | 3.552109 | 0.007141162 | 0.029 | -0.009026114 | -1.670567 | 0.6227068 | 0.1313167 | 0.4087942 | -0.01068422 | -1.775757 | 0.0335121 | 0.007067048 | 0.022 | -0.01068422 | -1.775757 | 3.545266 | 0.001913193 | 0.015 | -1.641121 | 6.96164 | 0.7498556 | 0.03082026 | 0.1300709 | 0.232232 | -0.5589814 | 0.04035484 | 0.001658648 | 0.007 | 0.232232 | -0.5589814
221 | 2022-08-11 03:07 | 2022-08-11 04:05 | 69175.59 | 25 | 100 | 383.865 | 443.824 | 3.582 | 127.6883 | 23.01207 | 0.9219371 | HQ18 | 127.6883 | 3.571 | 0.2073842 | 0.011 |  | 0.4147684 | 0.022 | 19.84375 | 53.06271 | 3.563544 | 0.005716484 | 0.022 | 0.01375827 | -1.640652 | 0.2956441 | 0.1051945 | 0.3205029 | 0.01338717 | -1.799454 | 0.01568145 | 0.005579689 | 0.017 | 0.01338717 | -1.799454 |  | 0.001662439 | 0.011 | -0.8126772 | 2.09024 |  | 0.02560289 | 0.1131187 | 0.0001029998 | -0.2152228 | 0.02109677 | 0.00135802 | 0.006 | 0.0001029998 | -0.2152228
222 | 2022-08-12 02:04 | 2022-08-12 02:45 | 69403.99 | 24 | 99 | 387.765 | 442.579 | 3.572 | 128.518 | 31.37371 | 0.927928 | HQ18 | 128.518 | 3.558 | 0.4894372 | 0.014 | 3.547 | 0.873995 | 0.025 | 27.31771 | 28.62692 | 3.551218 | 0.005115762 | 0.02 | -0.03625205 | -1.491273 | 0.6281486 | 0.1747246 | 0.5943166 | -0.003887935 | -1.686294 | 0.01796774 | 0.004997871 | 0.017 | -0.003887935 | -1.686294 | 3.546468 | 0.001836555 | 0.011 | -1.012276 | 2.708569 | 0.7942077 |  |  | -0.303994 |  | 0.02271774 | 0.001517167 | 0.009 | -0.303994
223 | 2022-08-12 12:23 | 2022-08-12 12:47 | 69507.59 | 61 | 98 | 415.202 | 445.131 | 3.593 | 125.2141 | 28.37325 | 0.9040726 | HQ18 | 125.2141 | [6 empty] | 25.7375 | 65.97821
224 | 2022-08-15 15:11 | 2022-08-15 15:43 | 69706.99 | 43 | 100 | 396.798 | 440.833 | 3.558 | 126.1358 | 30.77774 | 0.9107275 | HQ18 | 126.1358 | 3.565 | 0.3648876 | 0.026 | 3.54 | 0.7157411 | 0.051 | 27.75481 | 71.21686 | 3.550399 | 0.0117376 | 0.037 | 0.01548745 | -1.879398 | 0.5221492 | 0.1645504 | 0.4771608 | 0.01447313 | -1.878603 | 0.03720565 | 0.01172501 | 0.034 | 0.01447313 | -1.878603 | 3.538895 | 0.001916206 | 0.013 | -1.870656 | 6.807278 | 0.6835984 | 0.03215123 | 0.1684097 | 0.2359269 | 0.1817237 | 0.04870968 | 0.00229093 | 0.012 | 0.2359269 | 0.1817237
226 | 2022-08-16 23:06 | 2022-08-16 23:37 | 70026.89 | 29 | 96 | 394.575 | 441.668 | 3.564 | 125.9354 | 31.78657 | 0.9092805 | HQ18 | 125.9354 | [6 empty] | 30.1 | 71.28519
227 | 2022-08-17 13:04 | 2022-08-17 13:39 | 70184.79 | 37 | 99 | 380.627 | 445.397 | 3.594 | 128.6803 | 30.35175 | 0.9290999 | HQ18 | 128.6803 | 3.557 | 0.5174937 | 0.037 | 3.545 | 0.6853294 | 0.049 | 27.5625 | 71.24693 | 3.548855 | 0.005577853 | 0.027 |  | -1.196398 | 0.6022011 | 0.07782271 | 0.2797263 |  |  | 0.04305645 | 0.005564204 | 0.02 |  |  | 3.543766 | 0.00221638 | 0.017 | -1.998736 | 8.837379 | 0.6733734 | 0.03354126 | 0.1678358 | -0.03021763 | -0.2247663 | 0.04814516 | 0.002398148 | 0.012 | -0.03021763 | -0.2247663
229 | 2022-08-18 07:17 | 2022-08-18 08:00 | 70369.29 | 28 | 100 | 384.376 | 445.064 | 3.591 | 125.8521 | 26.01226 | 0.9086798 | HQ18 | 125.8521 | 3.563 | 0.4916437 | 0.028 | 3.548 | 0.7550243 | 0.043 | 23.3 | 58.26017 | 3.553915 | 0.006799387 | 0.027 | 0.02578635 | -1.591319 | 0.6200063 | 0.1189373 | 0.4038502 | 0.03145657 | -1.644994 | 0.03531048 | 0.006773697 | 0.023 | 0.03145657 | -1.644994 | 3.547484 | 0.001906275 | 0.012 | -1.749816 | 5.748522 | 0.7329343 | 0.03864284 | 0.175587 | 0.1111289 | -0.5996013 | 0.04174194 | 0.002200779 | 0.01 | 0.1111289 | -0.5996013
233 | 2022-08-21 02:32 | 2022-08-21 03:10 | 71061.59 | 23 | 100 | 374.643 | 441.772 | 3.564 | 125.6939 | 30.72333 | 0.907537 | HQ18 | 125.6939 | 3.56 | 0.1437728 | 0.004 |  |  | 0.031 | 26.99519 | 70.238 | 3.545589 | 0.01235147 | 0.038 | 0.004262822 | -1.914716 | 0.6142228 |  |  | 0.01580832 | -1.965412 | 0.01708871 | 0.01227849 | 0.03 | 0.01580832 | -1.965412 |  | 0.00176696 | 0.012 | -2.362848 | 9.643648 |  |  | 0.2516024 | 0.1300796 | -0.336564 | 0.02926613 | 0.001633535 | 0.007 | 0.1300796 | -0.336564 | 0.02582071 | 0.01367096 | 0.0124124 | 0.0069143 | 7.397533 |  | 6.106505 | 0.06840414 | 3.883174 | -0.2944561 | 3.132311 | 0.1021398 | 0.02929512 | 0.003936146 | 0.01798992 | 0.4282062 | -0.0988454 | 0.01681173 | 0.004722175 | 0.02341751 | -0.1124839 | -0.3112265 | 0.01325913 | 0.00206941 | 0.01148981 | -0.1564082 | 0.3553354 | 0.01091819 | 0.002866292 | 0.01382686 | -0.06581406 | -0.5258832 | 8.392937 | 1.12769 | 5.15404 | 0.4282062 | -0.0988454 | 7.509415 | 2.109288 | 10.46007 | -0.1124839 | -0.3112265 | 4.148069 | 0.6474072 | 3.594544 | -0.1564082 | 0.3553354 | 4.946149 | 1.298486 | 6.263835 | -0.06581406 | -0.5258832 |  | 0.23862 |  | 0.1772296 | -0.9787214 | 0.02014308 | 0.1019272 | 0.716918 | -0.07863368 |  | -0.140888 | 0.1091869 | 0.4837923 | 0.3638346 | -0.3141182 | 0.03929999 | 0.1286962 | 0.7344002 | 0.1873234 | 0.001542854
234 | 2022-08-22 00:25 | 2022-08-22 00:58 | 71240.59 | 39 | 99 | 393.8 | 445.108 | 3.592 | 128.5769 | 28.3590625 | 0.9283528 | HQ18 | 128.5769 | 3.555 | 0.5689855 | 0.037 |  | 0.9073011 | 0.059 | 25.11458 | 66.04571 | 3.54296 | 0.01002741 | 0.035 | -0.005487943 | -1.812403 | 0.7169366 | 0.1551755 | 0.4767175 | 0.05241094 | -1.778705 | 0.04662097 | 0.01009076 | 0.031 | 0.05241094 | -1.778705 |  | 0.002020418 | 0.015 | -2.506743 | 10.53731 | 0.867368 | 0.04209925 | 0.1845358 | 0.3289405 | -0.2869816 | 0.05640323 | 0.002737631 | 0.012 | 0.3289405 | -0.2869816 | 0.03864488 | 0.0251293 | 0.01918802 | 0.01539576 | 2.640625 |  | 3.544775 | 0.6930492 | 4.284575 |  | 4.634553 | 0.3883846 | 0.03568653 | 0.008718463 |  | 0.4166987 | 0.02904459 | 0.022796 | 0.004029248 | 0.02230735 | 0.4124581 | 0.3606801 | 0.01624153 | 0.003342279 | 0.01818966 | 0.2539489 | 0.07591019 | 0.01380354 | 0.002062747 | 0.009562603 | 0.1151972 | -0.3618462 | 2.438479 | 0.5957372 | 3.094398 | 0.4166987 | 0.02904459 | 3.215636 | 0.5683715 | 3.146706 | 0.4124581 | 0.3606801 | 3.626639 | 0.7463118 | 4.061647 | 0.2539489 | 0.07591019 | 4.15525 | 0.6209442 | 2.878609 | 0.1151972 | -0.3618462 |  | 0.1845691 | 0.8974239 |  |  | 0.590137 | 0.07854263 | 0.4187562 | -0.6578122 | 0.5060444 |  | 0.09580239 | 0.4468966 | 0.1945672 | -0.3569942 | 0.426905 | 0.09755347 | 0.4522338 | -0.2746352 | -0.5653385
238 | 2022-08-25 02:21 | 2022-08-25 03:16 | 71854.49 | 24 | 99 | 382.494 | 444.795 | 3.589 | 127.2315 | 24.37067 | 0.9186393 | HQ18 | 127.2315 | 3.569 | 0.4049619 | 0.02 | 3.55 | 0.7896756 | 0.039 | 20.86538 | 49.3853 | 3.557177 | 0.008451863 | 0.028 | 0.0153684 | -1.811527 | 0.6049934 | 0.1706104 | 0.5062023 | 0.004574234 | -1.844679 | 0.02987903 | 0.008425999 | 0.025 | 0.004574234 | -1.844679 | 3.548952 | 0.001710108 | 0.01 | -1.232228 | 2.860904 | 0.7715503 | 0.03613046 | 0.1822328 | -0.003372891 | -0.2385402 | 0.03810484 | 0.001784388 | 0.009 | -0.003372891 | -0.2385402
240 | 2022-08-30 02:05 | 2022-08-30 03:13 | 72361.19 | 33 | 99 | 388.729 | 443.575 | 3.581 | 127.8738 | 20.1678 | 0.9232767 | HQ18 | 127.8738 | 3.559 | 0.497897 | 0.022 | 3.546 | 0.7921089 | 0.035 | 19.11364 | 44.17275 | 3.54981 | 0.006216112 | 0.023 | -0.009091676 | -1.66877 | 0.6202724 | 0.1391976 | 0.4526337 | -0.007961315 | -1.767765 | 0.02740726 | 0.006150563 | 0.02 | -0.007961315 | -1.767765 | 3.543871 | 0.001710645 | 0.011 | -1.529247 | 3.867545 | 0.7546936 | 0.03451554 | 0.1584218 | -0.07406748 | -0.6620835 | 0.03334677 | 0.001525098 | 0.007 | -0.07406748 | -0.6620835
241 | 2022-08-30 14:52 | 2022-08-30 15:27 | 72577.19 | 34 | 100 | 396.761 | 441.572 | 3.565 | 125.8627 | 28.39137 | 0.9087562 | HQ18 | 125.8627 | 3.574 | 0.3230143 | 0.021 | 3.548 | 0.7229367 | 0.047 | 25.31731 | 64.94766 | 3.556419 | 0.01140786 | 0.037 | 0.03598161 | -1.851522 | 0.5565918 | 0.175316 | 0.5229755 | -0.009219764 | -1.855673 | 0.03618548 | 0.01139775 | 0.034 | -0.009219764 | -1.855673 | 3.545266 | 0.001870215 | 0.012 | -0.9939303 | 2.871248 | 0.7281466 | 0.03322159 | 0.1691979 | 0.1083877 | -0.2405211 | 0.04733871 | 0.002159822 | 0.011 | 0.1083877 | -0.2405211
243 | 2022-09-01 15:27 | 2022-09-01 16:05 | 72922.59 | 28 | 100 | 375.323 | 441.214 | 3.562 | 127.0557 | 30.2115 | 0.9173694 | HQ18 | 127.0557 | 3.566 | 0.406854 | 0.011 | 3.553 | 0.8876814 | 0.024 | 27.18269 | 71.22816 | 3.555565 | 0.006192907 | 0.025 | 0.01392725 | -1.534708 | 0.7012564 | 0.2222644 | 0.7027478 | 0.008031096 | -1.784504 | 0.01895968 | 0.006009303 | 0.019 | 0.008031096 | -1.784504 | 3.54975 | 0.00194487 | 0.012 | -1.116673 | 2.860833 | 0.9163163 |  |  | -0.1663351 |  | 0.02477419 | 0.001513295 | 0.009 | -0.1663351
244 | 2022-09-02 12:20 | 2022-09-02 13:41 | 73147.49 | 23 | 100 | 373.485 | 441.605 | 3.565 | 128.0672 | 20.79081 | 0.9246731 | HQ18 | 128.0672 | 3.565 | 0.5203175 | 0.023 | 3.55 | 0.8596549 | 0.038 | 17.50833 | 44.23973 | 3.554496 | 0.007109324 | 0.027 | 0.00658548 | -1.707263 | 0.6669076 | 0.1588206 | 0.497695 | 0.02487785 | -1.817794 | 0.02947984 | 0.007020473 | 0.022 | 0.02487785 | -1.817794 | 3.547661 | 0.001761776 | 0.013 | -1.736677 | 6.933399 | 0.8215251 | 0.03798273 | 0.18098 | 0.08726356 | -0.2073315 | 0.03631452 | 0.00167898 | 0.008 | 0.08726356 | -0.2073315 | 0.04603549 | 0.03776528 | 0.0303436 | 0.02921957 | 17.63224 | 0.1903147 | 49.59373 | 1.262245 | 37.38253 | -0.5051936 | 29.12261 | 0.4162937 | 0.04383323 | 0.002722355 | 0.01302871 | -0.202408 | -0.3932366 | 0.03270901 | 0.002078719 | 0.009681265 | 0.2454165 | -0.3803353 | 0.03075236 | 0.002146954 | 0.0105535 | -0.4481669 | 0.1926097 | 0.02874186 | 0.001890749 | 0.009658967 | -0.233315 | -0.01819672 | 16.78875 | 1.042701 | 4.990182 | -0.202408 | -0.3932366 | 42.95379 | 2.729794 | 12.71353 | 0.2454165 | -0.3803353 | 37.88612 | 2.644993 | 13.00164 | -0.4481669 | 0.1926097 | 28.64649 | 1.884475 | 9.626915 | -0.233315 | -0.01819672 | 0.2647538 | 0.04248175 | 0.2090697 | 0.2388458 | -0.2960167 | 1.21305 | 0.06114988 | 0.3389453 | 0.1614445 | -0.1248143 | -0.4525984 | 0.05937348 | 0.2781035 | 0.03819833 | -0.4129284 | 0.3854764 | 0.06342622 | 0.3102481 | -0.1580838 | -0.1027408
259 | 2023-01-06 22:50 | 2023-01-06 23:50 | 74957.43 | 37 | 97 | 385.341 | 444.906 | 3.589 | 131.8896 | 12.28403 | 0.9522714 | HQ18 | 131.8896 | [6 empty] | 15.2109375 | 28.67803
327 | 2023-08-15 13:47 | 2023-08-15 14:21 | 80069.18 | 64 | 95 | 420.812 | 441.597 | 3.561 | 112.511 | 20.12864 | 0.9158662 | HQ18 | 126.8475 | [6 empty] | 19.95139 | 27.64736