## Sheet1
seg_num | t_start | t_end | mileage | soc_start | soc_end | volt_start | volt_end | volt_end_cell | cap | temp_ch | soh | car_identifier | cap_corr | volt_1 | dcr_1 | dV_1 | volt_10 | dcr_10 | dV_10 | temp_rest | curr_0 | rest_volt1_mean | rest_volt1_std | rest_volt1_range | rest_volt1_skew | rest_volt1_kurt | rest_dcr1_mean | rest_dcr1_std | rest_dcr1_range | rest_dcr1_skew | rest_dcr1_kurt | rest_dv1_mean | rest_dv1_std | rest_dv1_range | rest_dv1_skew | rest_dv1_kurt | rest_volt10_mean | rest_volt10_std | rest_volt10_range | rest_volt10_skew | rest_volt10_kurt | rest_dcr10_mean | rest_dcr10_std | rest_dcr10_range | rest_dcr10_skew | rest_dcr10_kurt | rest_dv10_mean | rest_dv10_std | rest_dv10_range | rest_dv10_skew | rest_dv10_kurt | vf001_mo | vf002_mo | vf003_mo | vf004_mo | zf001_mo | zf001_ph | zf002_mo | zf002_ph | zf003_mo | zf003_ph | zf004_mo | zf004_ph | vf001_mo_mean | vf001_mo_std | vf001_mo_range | vf001_mo_skew | vf001_mo_kurt | vf002_mo_mean | vf002_mo_std | vf002_mo_range | vf002_mo_skew | vf002_mo_kurt | vf003_mo_mean | vf003_mo_std | vf003_mo_range | vf003_mo_skew | vf003_mo_kurt | vf004_mo_mean | vf004_mo_std | vf004_mo_range | vf004_mo_skew | vf004_mo_kurt | zf001_mo_mean | zf001_mo_std | zf001_mo_range | zf001_mo_skew | zf001_mo_kurt | zf002_mo_mean | zf002_mo_std | zf002_mo_range | zf002_mo_skew | zf002_mo_kurt | zf003_mo_mean | zf003_mo_std | zf003_mo_range | zf003_mo_skew | zf003_mo_kurt | zf004_mo_mean | zf004_mo_std | zf004_mo_range | zf004_mo_skew | zf004_mo_kurt | zf001_ph_mean | zf001_ph_std | zf001_ph_range | zf001_ph_skew | zf001_ph_kurt | zf002_ph_mean | zf002_ph_std | zf002_ph_range | zf002_ph_skew | zf002_ph_kurt | zf003_ph_mean | zf003_ph_std | zf003_ph_range | zf003_ph_skew | zf003_ph_kurt | zf004_ph_mean | zf004_ph_std | zf004_ph_range | zf004_ph_skew | zf004_ph_kurt
2 | 2021-07-29 18:34 | 2021-07-30 06:06 | 22446.59 | 46 | 99 | 385.011 | 440.417 | 3.555 | 136.0459 | 23.87286 | 0.9822812 | HQ18 | 136.0459 | 3.551 | 0.6405845 | 0.004 | 3.549 | 0.9608767 | 0.006 | 24.55833 | 6.234475 | 3.548423 | 0.001645192 | 0.009 | -0.2318771 | 0.07200965 | 0.5340357 | 0.2221346 | 0.8007306 | 0.2547446 | -0.5697284 | 0.003334677 | 0.001387074 | 0.005 | 0.2547446 | -0.5697284 | 3.54771 | 0.001412915 | 0.008 | -0.3489185 | 0.2511319 | 0.6483335 | 0.2050819 | 0.8007306 | 0.02638496 | -0.8086038 | 0.004048387 | 0.001280592 | 0.005 | 0.02638496 | -0.8086038 | 0.006163347 | 0.005018002 | 0.01067769 | 0.001679184 | 0.9868607 | -0.636918 | 0.8034707 | -0.1906824 | 1.709687 | -0.1577661 | 0.2688671 | -0.3576161 | 0.005092604 | 0.001943452 | 0.008448635 | 0.07799716 | -0.7196638 | 0.004200099 | 0.001599457 | 0.00788666 | 0.1144437 | -0.2403955 | 0.003848266 | 0.001682528 | 0.01017039 | 0.6065828 | 1.683004 | 0.003954654 | 0.001622 | 0.007397444 | -0.06009338 | -0.3853893 | 0.8154159 | 0.3111811 | 1.352776 | 0.07799716 | -0.7196638 | 0.67251 | 0.2561014 | 1.262794 | 0.1144437 | -0.2403955 | 0.6161753 | 0.2694024 | 1.62846 | 0.6065828 | 1.683004 | 0.6332099 | 0.2597108 | 1.184461 | -0.06009338 | -0.3853893 | -0.5382712 | 0.4598401 | 2.765083 | -0.378867 | 0.9578377 | -0.4069927 | 0.7102069 | 6.101025 | 0.6789284 | 5.123916 | -0.1368024 | 0.7450623 | 3.879921 | 0.008498117 | 0.4810369 | -0.08216684 | 0.7048815 | 5.264154 | -0.3081156 | 3.643116
4 | 2021-08-10 19:42 | 2021-08-11 09:09 | 22774.49 | 24 | 95 | 372.971 | 437.279 | 3.53 | 130.0127 | 23.74831 | 0.9387197 | HQ18 | 130.0127 | [6 empty] | 24.6754 | 6.234292
10 | 2021-08-17 23:50 | 2021-08-18 11:34 | 24240.89 | 45 | 99 | 385.17 | 440.025 | 3.548 | 132.3766 | 28.71506 | 0.9557874 | HQ18 | 132.3766 | [6 empty] | 29.9375 | 6.244958
13 | 2021-08-20 23:39 | 2021-08-21 10:21 | 24967.29 | 43 | 99 | 384.327 | 439.896 | 3.547 | 127.6249 | 24.49797 | 0.9214797 | HQ18 | 127.6249 | [6 empty] | 24.175 | 6.241522
14 | 2021-08-21 23:30 | 2021-08-22 10:47 | 25180.49 | 41 | 96 | 383.018 | 437.618 | 3.528 | 126.6452 | 28.15213 | 0.9144059 | HQ18 | 126.6452 | [6 empty] | 29 | 6.241506
32 | 2021-09-10 02:00 | 2021-09-10 12:23 | 29601.89 | 39 | 98 | 382.03 | 438.347 | 3.535 | 127.4872 | 23.12848 | 0.9204853 | HQ18 | 127.4872 | [6 empty] | 24.27431 | 7.801992
34 | 2021-09-11 23:14 | 2021-09-12 09:37 | 29970.19 | 39 | 96 | 381.843 | 437.042 | 3.523 | 128.956 | 23.00798 | 0.9310905 | HQ18 | 128.956 | [6 empty] | 23.05 | 7.80147
41 | 2021-09-18 00:54 | 2021-09-18 07:31 | 31244.29 | 65 | 99 | 406.382 | 440.262 | 3.55 | 127.7777 | 22.38361 | 0.9225823 | HQ18 | 127.7777 | 3.547 | 0.48094 | 0.003 | 3.546 | 0.6412533 | 0.004 | 21.875 | 6.233865 | 3.546456 | 0.00175586 | 0.01 | -0.5001774 | 0.5272808 | 0.648364 | 0.2461918 | 1.122193 | 0.09406341 | -0.3717175 | 0.004044355 | 0.001535692 | 0.007 | 0.09406341 | -0.3717175 | 3.545573 | 0.001477051 | 0.008 | -0.813469 | 1.384683 | 0.789931 | 0.2025485 | 0.96188 | 0.2122322 | -0.4956596 | 0.004927419 | 0.001263454 | 0.006 | 0.2122322 | -0.4956596 | 0.007491636 | 0.004844805 | 0.003984393 | 0.003811544 | 1.199852 | -0.3907125 | 0.7759385 | 0.1216224 | 0.6381359 | 0.4584578 | 0.6104525 | -0.2521846 | 0.005915634 | 0.001554124 | 0.008324783 | 0.1862199 | 0.3315138 | 0.004780689 | 0.001924424 | 0.008740686 | 0.04014098 | -0.6843839 | 0.004534345 | 0.001556777 | 0.007317724 | -0.1634196 | -0.510349 | 0.004495469 | 0.001790935 | 0.008356031 | 0.08099539 | -0.5420991 | 0.9474412 | 0.2489067 | 1.333288 | 0.1862199 | 0.3315138 | 0.7656698 | 0.3082136 | 1.399898 | 0.04014098 | -0.6843839 | 0.7262156 | 0.2493316 | 1.171998 | -0.1634196 | -0.510349 | 0.7199892 | 0.2868341 | 1.338292 | 0.08099539 | -0.5420991 | -0.4311784 | 0.3668375 | 1.791648 | -0.1162286 | -0.1428559 | -0.4153227 | 0.5064226 | 3.052027 | -0.3605881 | 0.7839162 | -0.1796841 | 0.5535108 | 3.052405 | 0.1462991 | -0.190244 | -0.01856003 | 0.6787341 | 3.625613 | 0.455783 | 0.343567
43 | 2021-09-20 00:56 | 2021-09-20 09:42 | 31675.59 | 53 | 99 | 391.985 | 440.646 | 3.555 | 130.5063 | 19.88525 | 0.9422839 | HQ18 | 130.5063 | 3.551 | 0.64114 | 0.004 | 3.548 | 1.121995 | 0.007 | 20.01667 | 6.235919 | 3.550254 | 0.00200303 | 0.011 | -0.1586097 | 0.1244922 | 0.5926667 | 0.2667925 | 1.121995 | -0.03123161 | -0.7158368 | 0.003697581 | 0.001664488 | 0.007 | -0.03123161 | -0.7158368 | 3.549137 | 0.001505193 | 0.008 | -0.5862416 | 1.193218 | 0.7716947 | 0.1854948 | 0.96171 | 0.1463877 | -0.1086114 | 0.004814516 | 0.001157281 | 0.006 | 0.1463877 | -0.1086114 | 0.004065448 | 0.009072208 | 0.005046993 | 0.00443791 | 0.6521291 | -0.1796768 | 1.455252 | -0.4327044 | 0.8095765 | 0.6558151 | 0.711875 | -0.5583478 | 0.006569192 | 0.002121011 | 0.010183 | 0.5185822 | 0.4584319 | 0.005625019 | 0.00199633 | 0.01044779 | -0.07786626 | -0.1124928 | 0.004471044 | 0.001726739 | 0.009430225 | 0.429867 | 0.07543301 | 0.003938016 | 0.001746893 | 0.008727833 | 0.5128903 | 0.1552051 | 1.053749 | 0.3402265 | 1.633432 | 0.5185822 | 0.4584319 | 0.9022963 | 0.3202267 | 1.675906 | -0.07786626 | -0.1124928 | 0.7171899 | 0.2769822 | 1.512681 | 0.429867 | 0.07543301 | 0.6316881 | 0.2802151 | 1.400012 | 0.5128903 | 0.1552051 | -0.4906956 | 0.3353411 | 1.762772 | 0.02833243 | 0.3979243 | -0.4407493 | 0.4840094 | 2.959433 | 0.2573781 | 1.017756 | -0.268829 | 0.6756515 | 5.51134 | 0.4868216 | 4.554802 | -0.2100384 | 0.6188332 | 3.877797 | -0.006334986 | 0.686185
56 | 2021-10-02 00:05 | 2021-10-02 11:49 | 34172.29 | 37 | 99 | 380.929 | 440.028 | 3.55 | 129.3348 | 22.71674 | 0.9338253 | HQ18 | 129.3348 | 3.546 |  |  | 3.543 |  |  | 23.66518 | 6.239823 | 3.544052 | 0.00233467 | 0.013 | -0.2812041 | -0.07337672 |  | 0.3419856 | 1.602391 | -0.005865695 | -0.7186309 |  | 0.002134221 | 0.01 | -0.005865695 | -0.7186309 | 3.542315 | 0.001568837 | 0.009 | -1.075377 | 1.759343 |  | 0.1938091 | 0.9614344 | 0.4207006 | 0.457616 |  | 0.0012095 | 0.006 | 0.4207006 | 0.457616
64 | 2021-10-09 23:57 | 2021-10-10 10:31 | 35728.49 | 43 | 99 | 383.568 | 440.67 | 3.554 | 132.0522 | 11.54126 | 0.9534452 | HQ18 | 132.0522 | 3.551 |  | 0.003 | 3.546 | 1.025127 | 0.008 | 11.025 | 6.242586 | 3.54846 | 0.00203571 | 0.011 | -0.3839786 | 0.01302062 | 0.6830736 | 0.2266717 |  | 0.02830144 | -0.739167 | 0.005330645 | 0.001768926 | 0.008 | 0.02830144 | -0.739167 | 3.547218 | 0.001595525 | 0.008 | -0.7544109 | 0.6882904 | 0.8422163 |  | 0.7688453 | -0.1765762 | -0.4255307 | 0.006572581 | 0.001276258 | 0.006 | -0.1765762 | -0.4255307 | 0.009864327 | 0.005871298 | 0.00589025 | 0.005052511 | 1.580336 | -0.5827824 | 0.9406239 | -0.5517653 | 0.9436602 |  | 0.8094483 | 0.1442986 | 0.007908733 | 0.001869524 | 0.01008807 | 0.1151433 | -0.2057132 | 0.006390069 | 0.001784388 | 0.009770592 | 0.179874 | -0.05501447 | 0.005629391 | 0.001974585 | 0.009005654 | -0.0401744 | -0.3226029 | 0.005575487 | 0.002002849 | 0.01008058 | -0.01675179 | -0.1348645 | 1.267036 | 0.2995112 | 1.616182 | 0.1151433 | -0.2057132 | 1.023735 | 0.2858718 | 1.565319 | 0.179874 | -0.05501447 | 0.9018687 | 0.3163426 | 1.44277 | -0.0401744 | -0.3226029 | 0.8932328 | 0.3208707 | 1.614982 | -0.01675179 | -0.1348645 | -0.4913266 | 0.2708849 | 1.573911 | -0.006323127 | 0.3423596 | -0.3499997 | 0.3460917 | 1.731111 | -0.007047728 | 0.1254138 | -0.2045742 | 0.4347929 | 2.589827 | 0.4274162 | 1.036397 | -0.1644219 | 0.4010343 | 2.514457 | -0.8262745 | 1.996771
65 | 2021-10-11 00:53 | 2021-10-11 09:54 | 35907.99 | 47 | 98 | 387.056 | 438.396 | 3.534 | 121.3816 | 10.56776 | 0.8764013 | HQ18 | 121.3816 | [6 empty] | 10.5 | 7.79224
69 | 2021-10-17 00:06 | 2021-10-17 07:52 | 36622.39 | 57 | 98 | 396.042 | 439.861 | 3.547 | 123.8364 | 15.30701 | 0.8941257 | HQ18 | 123.8364 | [6 empty] | 14.75 | 6.234645
70 | 2021-10-18 00:03 | 2021-10-18 08:44 | 36768.79 | 49 | 97 | 388.216 | 438.597 | 3.536 | 123.11 | 11.84447 | 0.888881 | HQ18 | 123.11 | [6 empty] | 10.90278 | 6.23536
71 | 2021-10-18 23:43 | 2021-10-19 07:28 | 36878.09 | 59 | 99 | 397.867 | 440.939 | 3.556 | 127.6538 | 11.31872 | 0.9216878 | HQ18 | 127.6538 | 3.551 | 0.8013057 | 0.005 | 3.549 | 1.121828 | 0.007 | 10.54167 | 6.235748 | 3.551004 | 0.001986794 | 0.011 | -0.4240419 | 0.3570042 | 0.7941973 | 0.273336 | 1.44235 | 0.06962077 |  | 0.004955645 | 0.001705566 | 0.009 | 0.06962077 |  | 3.549855 | 0.001690209 | 0.009 | -0.6205264 | 0.8572022 | 0.9783684 | 0.2072175 | 1.121828 | 0.1918231 | 0.1273148 | 0.006104839 | 0.001292999 | 0.007 | 0.1918231 | 0.1273148 | 0.004805223 | 0.006934708 | 0.003451062 | 0.006075346 | 0.7702603 | -0.4584578 | 1.111609 | -0.1906824 | 0.5531931 | -0.3907125 | 0.9738565 | -0.3576161 | 0.00762138 | 0.001742995 | 0.008668242 | -0.4195025 | -0.1316579 | 0.005976695 | 0.001897446 | 0.008617841 | 0.1429671 | -0.2631672 | 0.005350324 | 0.001852508 | 0.008312822 | 0.1567145 | -0.6283515 | 0.005340023 | 0.001724544 | 0.008934592 | 0.0779475 | 0.0544147 | 1.22168 | 0.2793959 | 1.389489 | -0.4195025 | -0.1316579 | 0.9580431 | 0.304154 | 1.381409 | 0.1429671 | -0.2631672 | 0.857638 | 0.2969504 | 1.332516 | 0.1567145 | -0.6283515 | 0.8559868 | 0.2764383 | 1.432183 | 0.0779475 | 0.0544147 |  | 0.2615052 | 1.281811 | 0.03708446 | -0.1487597 | -0.3818302 | 0.3385366 | 1.893764 | 0.4247752 | 0.3145805 | -0.1867718 | 0.4034056 | 2.494269 | -0.3044335 | 1.295539 | -0.08700091 | 0.4410408 | 2.498626 | 0.2321477 | 0.3704827
72 | 2021-10-20 21:27 | 2021-10-21 07:04 | 37037.59 | 48 | 99 | 388.073 | 440.184 | 3.55 | 128.9232 | 15.22996 | 0.9308533 | HQ18 | 128.9232 | 3.545 | 0.8012871 | 0.005 | 3.545 | 0.8012871 | 0.005 | 15.425 | 6.237106 | 3.545234 | 0.001797924 | 0.012 | -0.4728853 |  | 0.7431291 | 0.2450107 | 1.121802 | -0.07720047 | -0.5286963 | 0.004637097 | 0.001528857 | 0.007 | -0.07720047 | -0.5286963 | 3.544347 | 0.001503624 | 0.009 | -1.165476 |  | 0.885293 | 0.1943649 | 0.9615445 | -0.2657942 | -0.03010281 | 0.005524194 | 0.001212829 | 0.006 | -0.2657942 | -0.03010281 | 0.004396162 | 0.00571122 |  | 0.005511984 | 0.704168 |  | 0.9148113 | -0.2728134 |  | 0.1906824 | 0.8828981 | 0.06595352 | 0.006444812 | 0.001892463 | 0.01073843 | 0.1341773 | 0.38142 | 0.00540697 | 0.001761475 | 0.01025307 | 0.1072937 | 0.3380898 | 0.0052971 | 0.001983103 | 0.009223753 | 0.1139204 | -0.3959599 | 0.004574076 | 0.001787096 | 0.009789229 | 0.1762437 | -0.09607959 | 1.032317 | 0.3031308 | 1.72006 | 0.1341773 | 0.38142 | 0.8660771 | 0.2821495 | 1.642315 | 0.1072937 | 0.3380898 | 0.8484785 | 0.3176492 | 1.477442 | 0.1139204 | -0.3959599 | 0.7326661 | 0.2862534 | 1.568018 | 0.1762437 | -0.09607959 | -0.4806585 |  |  | 0.304808 | 1.653455 | -0.3392579 | 0.3601937 | 1.998486 | -0.3714158 | 0.2635951 | -0.207176 | 0.5405248 |  |  |  | -0.03852158 | 0.4541348 | 2.199115 | -0.119468 | -0.06221342
73 | 2021-11-09 19:48 | 2021-11-10 06:19 | 37186.49 | 43 | 99 | 384.672 | 440.267 | 3.551 | 130.973 | 14.43656 | 0.9456534 | HQ18 | 130.973 | 3.547 | 0.6413903 | 0.004 | 3.546 | 0.8017378 | 0.005 | 14.6875 | 6.245542 | 3.546028 | 0.001918166 | 0.01 | -0.2833492 | -0.0363919 | 0.7235037 | 0.2687709 | 1.282781 | 0.04122408 | -0.5224797 | 0.004512097 | 0.001676177 | 0.008 | 0.04122408 | -0.5224797 | 3.544919 | 0.00152271 | 0.008 | -0.6341214 | 1.014898 | 0.9013085 | 0.204051 | 1.122433 | -0.07119305 | 0.02379048 | 0.005620968 | 0.001272554 | 0.007 | -0.07119305 | 0.02379048 | 0.006354681 | 0.006930688 | 0.006528249 | 0.004354946 | 1.019334 | -0.6148231 | 1.111729 | -0.03239985 | 1.047175 | -0.2598911 | 0.6985627 |  | 0.007080099 |  | 0.008764498 | 0.1939249 | -0.2589381 | 0.005216213 | 0.001947883 | 0.009030096 | 0.2346305 | -0.5827216 | 0.004865685 | 0.001796401 | 0.01009762 | 0.2985924 |  | 0.005017161 | 0.001682259 | 0.008922598 | -0.05212557 | -0.1725904 | 1.135696 | 0.2757687 | 1.405885 | 0.1939249 | -0.2589381 | 0.8367157 | 0.3124535 | 1.448488 | 0.2346305 | -0.5827216 | 0.7804887 | 0.2881547 | 1.619726 | 0.2985924 |  | 0.8047865 | 0.2698457 | 1.431245 | -0.05212557 | -0.1725904 | -0.524134 |  |  | -0.1831583 | 0.5452946 | -0.4057749 | 0.4382001 | 2.805881 | -0.1727258 |  | -0.2063916 | 0.5554753 |  |  |  | -0.06659602 | 0.5429707 |  | 0.8969439
75 | 2021-11-17 21:44 | 2021-11-18 05:17 | 37461.89 | 59 | 99 | 397.697 | 440.939 | 3.556 | 130.1146 | 11.02185 | 0.9394553 | HQ18 | 130.1146 | 3.552 | 0.6412438 | 0.004 | 3.55 | 0.9618657 | 0.006 | 11.1875 | 6.241968 | 3.551056 | 0.00205315 | 0.012 | -0.4557273 | 0.5974394 | 0.7860408 | 0.278915 | 1.442799 | 0.07540022 | -0.5153694 | 0.004903226 | 0.001739837 | 0.009 | 0.07540022 | -0.5153694 | 3.549815 | 0.001644735 | 0.009 | -1.146028 | 1.967588 | 0.9851366 | 0.195747 | 1.122177 | 0.2349328 | 0.2460614 | 0.006145161 | 0.001221045 | 0.007 | 0.2349328 | 0.2460614 | 0.009597048 | 0.005757247 | 0.002212843 | 0.006313011 | 1.537668 | -0.66618 | 0.9224436 | -0.4472423 | 0.3545484 |  | 1.01149 | -0.0355712 | 0.007893008 |  | 0.008115348 | -0.2220254 | -0.09113988 | 0.005987963 | 0.001933098 | 0.009049539 | 0.5177827 | -0.1690939 | 0.005257488 | 0.001953313 | 0.009952685 | 0.3256352 | -0.1841116 | 0.005378387 | 0.001876912 | 0.01117661 | 0.4386979 |  | 1.264642 | 0.2748883 | 1.300266 | -0.2220254 | -0.09113988 | 0.9594095 | 0.3097268 | 1.449945 | 0.5177827 | -0.1690939 | 0.8423706 | 0.3129658 | 1.594649 | 0.3256352 | -0.1841116 | 0.8617415 | 0.3007246 | 1.79075 | 0.4386979 |  | -0.5580062 | 0.2405828 | 1.14392 | -0.1076731 | -0.3287622 | -0.4029561 | 0.3823838 | 2.100091 | 0.3864649 | 0.3124018 | -0.2013862 | 0.4122607 | 2.144609 | 0.1172048 | 0.1124726 | -0.135231 | 0.4301348 | 2.177027 | -0.1812752 | 0.2113508
76 | 2021-11-23 20:49 | 2021-11-24 04:16 | 37582.99 | 60 | 99 | 400.202 | 441.36 | 3.56 | 132.2243 | 7.659626 | 0.954688 | HQ18 | 132.2243 | 3.555 | 0.8013943 | 0.005 | 3.553 | 1.121952 | 0.007 | 8.179167 | 6.24579 | 3.553544 | 0.002021656 | 0.012 | -0.4888305 | 0.3318087 | 0.9312977 | 0.2826406 | 1.282231 | 0.02782615 | -0.5232786 | 0.005810484 | 0.001763431 | 0.008 | 0.02782615 | -0.5232786 | 3.552306 | 0.001603743 |  | -0.8382157 |  | 1.129707 | 0.1958798 | 0.8013943 | 0.3409711 | -0.4156169 | 0.007048387 | 0.001222119 | 0.005 | 0.3409711 | -0.4156169 | 0.005948274 | 0.009170069 | 0.006133354 | 0.008538725 | 0.9537948 | -0.7128181 |  | -0.3846531 | 0.9834721 | -0.7470549 | 1.369169 | -0.09527528 | 0.008200685 | 0.001925797 | 0.01114511 | -0.3253228 |  | 0.006866283 | 0.001871219 | 0.008026066 | 0.2623193 | -0.7428269 | 0.005944828 | 0.002025036 | 0.01018326 | 0.155479 | -0.08790836 | 0.006031424 | 0.001817604 | 0.01008025 | 0.0474846 | -0.02770363 | 1.314965 | 0.308798 | 1.787098 | -0.3253228 |  | 1.100996 | 0.3000466 | 1.286965 | 0.2623193 | -0.7428269 | 0.9532423 | 0.3247108 | 1.632867 | 0.155479 | -0.08790836 | 0.9671278 | 0.2914495 | 1.61635 | 0.0474846 | -0.02770363 | -0.5089316 | 0.237861 | 1.206412 |  | 0.5099161 | -0.374865 | 0.3484453 | 1.862288 | 0.1361708 | 0.2129513 | -0.2168755 | 0.3748831 | 2.250106 | -0.4820063 | 0.8270092 | -0.07792084 | 0.3440642 | 2.037285 | 0.3862588 | 0.5457001
77 | 2021-11-28 20:04 | 2021-11-29 05:59 | 37765.39 | 45 | 99 | 384.411 | 440.411 | 3.553 | 131.1382 | 9.040913 | 0.9468463 | HQ18 | 131.1382 | 3.547 | 0.9614322 | 0.006 | 3.546 | 1.121671 | 0.007 | 8.120833 | 6.238145 | 3.546298 | 0.002001942 | 0.012 | -0.5996229 |  | 0.8658059 | 0.2689199 | 1.28191 | -0.08963318 | -0.5319153 | 0.005403226 | 0.001678245 | 0.008 | -0.08963318 | -0.5319153 | 3.545153 | 0.00158778 | 0.009 | -1.048668 | 1.960288 | 1.049305 | 0.1876657 | 0.8011935 | 0.1131475 | -0.7417815 | 0.006548387 | 0.001171163 | 0.005 | 0.1131475 | -0.7417815 | 0.009502892 | 0.007028745 | 0.005262609 | 0.00992959 | 1.521569 | -0.8447678 | 1.125417 | -0.3621067 | 0.84263 | -0.1651742 | 1.58989 | -0.02261253 | 0.008073185 | 0.001915154 | 0.009104824 | 0.367144 | -0.2040059 | 0.005813255 | 0.001867447 | 0.009509634 | -0.2672142 | -0.01238748 | 0.005935333 | 0.001791354 | 0.008317679 | 0.05557199 | -0.4012577 | 0.006082689 | 0.001972817 | 0.009656274 | -0.05473901 | -0.5401706 | 1.29265 | 0.3066477 | 1.457832 | 0.367144 | -0.2040059 | 0.9307976 | 0.299009 | 1.522649 | -0.2672142 | -0.01238748 | 0.9503443 | 0.2868252 | 1.331797 | 0.05557199 | -0.4012577 | 0.9739385 | 0.3158805 | 1.546128 | -0.05473901 | -0.5401706 |  | 0.244138 | 1.194807 | 0.0104322 | -0.3826437 | -0.3112827 | 0.4769164 |  |  |  | -0.1674688 | 0.3620112 | 1.923962 | -0.2469572 | 0.01080103 | -0.1469877 | 0.3585715 | 1.925339 | -0.05340455 | 0.218711
78 | 2021-12-01 18:59 | 2021-12-02 06:07 | 37931.39 | 35 | 99 | 380.897 | 441.305 | 3.56 | 121.4241 | -0.06019939 | 0.8767085 | HQ18 | 121.4241 | 3.553 | 1.121171 | 0.007 | 3.552 | 1.281338 | 0.008 | 0.4375 | 6.236623 | 3.551266 | 0.00216003 | 0.011 | -0.1509643 | -0.3096337 | 1.224505 | 0.2989992 | 1.441506 | 0.1200732 | -0.6330716 | 0.007645161 | 0.001866793 | 0.009 | 0.1200732 | -0.6330716 | 3.549823 | 0.001561989 | 0.008 | -0.5324917 | 0.5749948 | 1.455714 | 0.2042502 | 0.9610038 | -0.001270342 | -0.4804073 | 0.00908871 | 0.001275231 | 0.006 | -0.001270342 | -0.4804073 | 0.007997847 | 0.007609851 | 0.009645436 | 0.00831205 | 1.280519 | -0.7085243 | 1.218398 | -0.3333327 | 1.544312 | -0.2132007 | 1.330826 | -0.02701395 | 0.009923307 | 0.001963162 | 0.009441417 | 0.1514534 | -0.339596 | 0.008505577 | 0.001987576 | 0.008771199 | 0.1515107 | -0.530154 | 0.008159427 | 0.001891298 | 0.008494185 | -0.08006509 | -0.3393984 | 0.00782467 | 0.001788345 | 0.009930512 | -0.005365575 | -0.07786419 | 1.588801 | 0.314318 | 1.511647 | 0.1514534 | -0.339596 | 1.361811 | 0.3182268 | 1.404339 | 0.1515107 | -0.530154 | 1.30639 | 0.3028121 | 1.359987 | -0.08006509 | -0.3393984 | 1.252792 | 0.2863284 | 1.589955 | -0.005365575 | -0.07786419 | -0.5053944 | 0.1997555 | 1.315334 | 0.1319863 | 1.27958 | -0.2997033 | 0.232803 | 1.228536 | -0.09029142 | -0.05217119 | -0.1897948 | 0.238482 | 1.074791 | 0.3714136 | -0.2803887 | -0.1290031 | 0.2513445 | 1.366382 | 0.6016125 | 1.145976
79 | 2021-12-04 19:26 | 2021-12-05 04:57 | 38070.49 | 45 | 99 | 385.404 | 440.901 | 3.558 | 127.2509 | 1.895463 | 0.9187791 | HQ18 | 127.2509 | 3.552 | 0.961515 | 0.006 | 3.549 | 1.442273 | 0.009 | 2.308333 | 6.234534 | 3.54881 | 0.002253286 | 0.011 | -0.1470901 | -0.5059861 | 1.096567 | 0.3127667 | 1.442273 | 0.008696834 | -0.7962498 | 0.006842742 | 0.001951712 | 0.009 | 0.008696834 | -0.7962498 | 3.547242 | 0.001579189 | 0.008 | -0.3952896 | 0.1430238 | 1.34793 | 0.1861821 | 0.961515 | 0.1555535 | -0.1959612 | 0.00841129 | 0.001161805 | 0.006 | 0.1555535 | -0.1959612 | 0.0110739 | 0.007694259 | 0.006660992 | 0.009154145 | 1.775056 | -0.2476415 | 1.233327 | -0.4636443 | 1.067703 | -0.3470202 | 1.467335 | -0.08885254 | 0.009747607 | 0.001872427 | 0.009435476 | 0.102419 | -0.229639 | 0.008004805 | 0.001853169 | 0.01080683 | 0.1360823 | 0.392076 | 0.006997896 | 0.001774825 | 0.008416479 | -0.06304078 | -0.183243 | 0.006932978 | 0.002025942 | 0.01019948 | 0.2306141 | -0.263556 | 1.562462 | 0.3001348 | 1.51243 | 0.102419 | -0.229639 | 1.283105 | 0.297048 | 1.732247 | 0.1360823 | 0.392076 | 1.121706 | 0.2844901 | 1.349093 | -0.06304078 | -0.183243 | 1.1113 | 0.324742 | 1.634894 | 0.2306141 | -0.263556 | -0.4960267 | 0.2274072 | 1.288687 | 0.1413807 | 0.306844 | -0.3831442 | 0.2422531 | 1.275574 | -0.340899 | 0.09527676 | -0.225744 | 0.2489983 | 1.311092 | -0.1599685 | -0.2451035 | -0.09024726 | 0.2930346 | 1.971261 | -0.05815046 | 1.632214
80 | 2021-12-08 14:11 | 2021-12-09 00:46 | 38229.19 | 41 | 99 | 383.377 | 440.848 | 3.558 | 122.6983 | 5.14816 | 0.8859081 | HQ18 | 122.6983 | 3.552 | 0.8542606 | 0.006 | 3.55 | 1.139014 | 0.008 | 5.991667 | 6.244083 | 3.549484 | 0.002236915 | 0.011 | -0.2312568 | -0.244898 | 0.8175182 | 0.2788538 | 1.139014 | -0.03487828 | -0.9388378 | 0.005741935 | 0.001958563 | 0.008 | -0.03487828 | -0.9388378 | 3.547927 | 0.001567834 | 0.008 | -0.6756644 | 0.737088 | 1.039121 | 0.1643823 | 0.7118838 | -0.02719305 | -0.67023 | 0.007298387 | 0.001154559 | 0.005 | -0.02719305 | -0.67023 | 0.008614037 | 0.007846165 | 0.009939737 | 0.006437212 | 1.105074 | -0.7027759 | 1.006566 | -0.3721711 | 1.275145 | -0.05052872 | 0.8258144 | -0.2774786 | 0.009032099 | 0.001890737 | 0.009208553 | 0.5553259 | 0.08230343 | 0.007133035 | 0.002067947 | 0.009873489 | -0.2281587 | -0.3237497 | 0.006220516 | 0.001837634 | 0.007671045 | 0.0657503 | -0.5870483 | 0.005959973 | 0.001868049 | 0.009113431 | -0.1387881 | -0.4135005 | 1.158706 | 0.242558 | 1.181343 | 0.5553259 | 0.08230343 | 0.9150799 | 0.2652919 | 1.266646 | -0.2281587 | -0.3237497 | 0.7980151 |  | 0.9840999 | 0.0657503 | -0.5870483 | 0.7645906 | 0.2396475 | 1.16914 | -0.1387881 | -0.4135005 |  | 0.2051258 | 1.069234 | 0.2932785 | 0.1320682 | -0.4055269 | 0.293394 | 1.61727 | 0.1103203 | -0.004898685 | -0.256272 | 0.3595156 | 2.082551 | -0.06575554 | 0.129028 | -0.2150745 | 0.3935152 | 1.881688 | -0.06981641 | -0.2898805
81 | 2021-12-13 18:28 | 2021-12-14 03:14 | 38356.49 | 51 | 99 | 391.404 | 442.265 | 3.566 | 125.6118 | 1.319749 | 0.9069445 | HQ18 | 125.6118 |  | 0.8008879 | 0.005 |  | 1.121243 | 0.007 | 0.9 | 6.237663 |  | 0.002488025 | 0.012 | -0.1313612 | -0.4019135 | 1.266565 | 0.3381588 | 1.441598 | -0.04880495 | -0.9376114 | 0.007907258 | 0.002111149 | 0.009 | -0.04880495 | -0.9376114 |  | 0.001762297 | 0.009 | -0.4438811 | 0.269113 | 1.54623 | 0.1861312 | 0.9610654 | -0.07922236 | 0.3080291 | 0.009653226 | 0.00116203 | 0.006 | -0.07922236 | 0.3080291 | 0.009794028 | 0.007085311 | 0.005574676 | 0.008648605 | 1.570432 | -0.6795996 | 1.1361 | -0.4493446 | 0.8938762 | -0.2637039 | 1.386768 | 0.08410602 | 0.01118087 |  | 0.009423261 | -0.1066708 | 0.1418978 | 0.009146141 | 0.002075074 | 0.0105596 | 0.2132245 | -0.03546259 | 0.007814203 | 0.001922179 | 0.009026319 | 0.1259332 | -0.3308037 | 0.008101617 | 0.001858068 | 0.008884842 | 0.3359807 | 0.1587785 | 1.792805 | 0.2690965 | 1.510981 | -0.1066708 | 0.1418978 | 1.466546 | 0.3327295 | 1.693189 | 0.2132245 | -0.03546259 | 1.252975 | 0.3082135 | 1.447333 | 0.1259332 | -0.3308037 | 1.299061 | 0.2979335 | 1.424648 | 0.3359807 | 0.1587785 | -0.5153985 | 0.1809456 | 0.7536573 | 0.01904487 | -0.625197 | -0.3785534 | 0.2034709 | 0.978049 | -0.3937685 | 0.003311081 | -0.1990346 | 0.2489883 | 1.307613 | 0.01730386 | 0.005401706 | -0.09261158 | 0.2499722 | 1.305534 | 0.1867901 | 0.05956578
82 | 2021-12-16 16:44 | 2021-12-17 07:04 | 38578.69 | 15 | 99 | 368.209 | 441.174 | 3.559 | 126.2287 | 1.140113 | 0.9113984 | HQ18 | 126.2287 | 3.552 | 1.122459 | 0.007 | 3.55 | 1.443162 | 0.009 | -0.04017857 | 6.24391 | 3.549915 | 0.002155139 | 0.012 | -0.2126082 | 0.1265486 | 1.273112 | 0.2889592 | 1.443162 | -0.02190355 | -0.5547218 | 0.007939516 | 0.001802037 | 0.009 | -0.02190355 | -0.5547218 | 3.548613 | 0.001661176 | 0.009 | -0.7474531 | 0.8087066 | 1.481957 | 0.2078904 | 1.122459 | -0.3253963 | -0.004623518 | 0.009241935 | 0.001296468 | 0.007 | -0.3253963 | -0.004623518 | 0.0107458 | 0.008363269 | 0.01032123 | 0.007214966 | 1.376694 | -0.5446482 | 1.071457 | -0.1139648 | 1.322301 | -0.04865956 | 0.9243429 | -0.08155789 | 0.01012506 | 0.001950522 | 0.009338691 | 0.1501275 | -0.5861018 | 0.00890429 | 0.001982252 | 0.009143887 | 0.08214945 | -0.579609 | 0.008027887 | 0.002107934 |  | -0.1178628 |  | 0.008126645 | 0.001937921 | 0.009377232 | 0.009208921 | -0.1210776 | 1.297168 | 0.2498905 | 1.196423 | 0.1501275 | -0.5861018 | 1.14077 | 0.2539555 | 1.171466 | 0.08214945 | -0.579609 | 1.02849 | 0.2700572 | 1.57447 | -0.1178628 |  | 1.041142 | 0.248276 | 1.201361 | 0.009208921 | -0.1210776 | -0.4637121 | 0.1974047 | 0.9924952 | -0.2404881 | -0.005571442 | -0.3104595 | 0.2187006 | 1.063325 | -0.04733873 | -0.2158001 | -0.1672157 | 0.2279732 | 1.238283 | -0.08859108 | 0.06080381 | -0.0330617 | 0.2212591 | 1.279231 | -0.2155523 | 0.4385506
83 | 2021-12-20 16:15 | 2021-12-21 02:28 | 38734.09 | 42 | 99 | 384.457 | 441.23 | 3.56 | 121.5783 | 0.8137745 | 0.8778218 | HQ18 | 121.5783 | 3.553 | 0.9976334 | 0.007 | 3.55 | 1.425191 | 0.01 | 1 | 7.807238 | 3.550859 | 0.002439603 | 0.012 | -0.3356059 | -0.2921596 | 1.061422 | 0.3179484 | 1.56771 | 0.03018166 | -0.8777814 | 0.007447581 | 0.002230919 |  | 0.03018166 | -0.8777814 | 3.549097 | 0.001764231 | 0.009 | -0.6279087 | 0.5487864 | 1.312555 | 0.1976425 | 0.9976334 | -0.04938705 | -0.3031964 | 0.009209677 | 0.00138678 | 0.007 | -0.04938705 | -0.3031964 | 0.009321402 |  | 0.007149228 | 0.007474984 | 1.195851 | -0.7212817 | 1.257804 | -0.1952459 | 0.9171804 | -0.2046767 | 0.958972 | -0.1579229 | 0.01091617 | 0.002013606 | 0.01029691 | 0.2339134 | -0.1926644 | 0.008516929 | 0.002023731 | 0.009653848 | -0.334793 | -0.2169686 | 0.007853815 | 0.001909524 | 0.009715065 | -0.01340354 | -0.3967466 | 0.007567977 | 0.001756574 | 0.008284367 | -0.05731202 | -0.5127916 | 1.400444 | 0.2583272 | 1.321 | 0.2339134 | -0.1926644 | 1.092644 | 0.2596261 | 1.2385 | -0.334793 | -0.2169686 | 1.007573 |  | 1.246354 | -0.01340354 | -0.3967466 | 0.9709021 | 0.2253524 |  | -0.05731202 | -0.5127916 | -0.511738 | 0.169234 | 0.846677 | 0.06509274 | -0.2090085 | -0.3730413 | 0.2105665 | 1.18547 | -0.1139092 | -0.2772954 | -0.2302828 | 0.2459345 | 1.26437 | -0.1514716 | 0.2150672 | -0.1048996 | 0.2886824 | 1.576483 | 0.2667927 | 0.07448795
84 | 2021-12-24 17:43 | 2021-12-25 06:49 | 38942.39 | 22 | 99 | 372.833 | 441.168 | 3.558 | 127.9384 | 0.3478734 | 0.9237426 | HQ18 | 127.9384 | 3.552 | 0.9613821 | 0.006 | 3.551 | 1.121612 | 0.007 | -0.3125 | 6.242024 | 3.549754 | 0.00214268 | 0.011 | -0.1695009 | -0.2881837 | 1.290242 | 0.2755196 | 1.442073 | 0.01935968 | -0.5059305 | 0.008052419 | 0.001719522 | 0.009 | 0.01935968 | -0.5059305 | 3.548492 | 0.001553888 | 0.008 | -0.4141947 | -0.1658386 | 1.492468 | 0.1854316 | 0.8011517 | 0.1903716 | -0.175853 | 0.009314516 | 0.001157281 | 0.005 | 0.1903716 | -0.175853 | 0.01258909 | 0.008447525 | 0.008574072 | 0.005161329 | 2.017822 | -0.3257488 | 1.353998 | 0.06963703 | 1.374281 | -0.01618406 | 0.8272751 | -0.1853248 | 0.01107109 |  | 0.01094264 | 0.08725828 | -0.04483371 | 0.009189096 | 0.001944548 | 0.008866858 | -0.009023701 | -0.2331495 | 0.007998273 | 0.002085318 | 0.01129185 | -0.3414687 | 0.07040396 | 0.008288239 | 0.001711368 | 0.008945693 | 0.07432933 | -0.1739944 | 1.774511 | 0.340168 | 1.753923 | 0.08725828 | -0.04483371 | 1.472859 | 0.3116787 | 1.42121 | -0.009023701 | -0.2331495 | 1.28199 | 0.3342416 | 1.809895 | -0.3414687 | 0.07040396 | 1.328467 | 0.2743038 | 1.433845 | 0.07432933 | -0.1739944 | -0.4321788 | 0.1968692 | 1.229447 | -0.03625793 | 0.9450285 | -0.2751802 | 0.2314096 | 1.227349 | -0.0299546 | 0.1074414 | -0.1437728 | 0.2763576 | 1.578894 | 0.1553902 | 0.1950749 | -0.07347318 | 0.2171045 | 1.188892 | 0.1369341 | -0.04565256
85 | 2022-01-01 16:43 | 2022-01-02 05:03 | 39123.99 | 27 | 99 | 375.897 | 440.928 | 3.558 | 129.18 | 3.817597 | 0.9327073 | HQ18 | 129.18 | 3.552 | 0.9612283 | 0.006 | 3.549 | 1.441842 | 0.009 | 3.75 | 7.798637 | 3.54896 | 0.002039684 | 0.01 | -0.2740061 | -0.1919606 | 1.107221 | 0.2739113 | 1.281638 | -0.05199272 | -0.7032436 | 0.00691129 | 0.001709758 | 0.008 | -0.05199272 | -0.7032436 | 3.547815 | 0.001693445 | 0.008 | -0.4695065 | -0.04017968 | 1.290682 | 0.1962656 | 0.9612283 | -0.1361107 | -0.04165282 | 0.008056452 | 0.001225093 | 0.006 | -0.1361107 | -0.04165282 | 0.01423336 | 0.007694259 | 0.005514652 | 0.009154145 | 2.283207 | -0.1918831 | 1.234254 | -0.4636443 | 0.8846182 | -0.4233245 | 1.468438 | -0.08885254 | 0.009432224 | 0.001942433 | 0.009507974 | 0.3796742 | -0.04755717 | 0.007849508 | 0.001901023 | 0.01060219 | 0.254892 | 0.5104812 | 0.007115682 | 0.00187959 | 0.009822464 | -0.00958857 | -0.2516863 | 0.006893806 | 0.00194061 | 0.009187239 | -0.1566367 | -0.6086004 | 1.513045 | 0.3115903 | 1.525197 | 0.3796742 | -0.04755717 | 1.259158 | 0.3049476 | 1.700723 | 0.254892 | 0.5104812 | 1.141443 | 0.3015094 | 1.575645 | -0.00958857 | -0.2516863 | 1.105852 | 0.3112978 | 1.473747 | -0.1566367 | -0.6086004 | -0.4503623 | 0.1964165 | 1.002566 | 0.1007001 | -0.0399483 | -0.2776283 | 0.2691624 | 1.388608 | -0.07850561 | 0.009072132 | -0.1851243 | 0.2722373 | 1.58667 | 0.04514072 | 1.017382 | -0.07144199 | 0.2743572 | 1.359458 | 0.1796986 | -0.005451088
86 | 2022-01-07 20:16 | 2022-01-08 08:36 | 39326.89 | 28 | 99 | 375.437 | 440.93 | 3.557 | 130.4679 | 5.536909 | 0.9420068 | HQ18 | 130.4679 | 3.552 | 0.8005893 | 0.005 | 3.55 | 1.120825 | 0.007 | 4.691667 | 6.2371 | 3.549641 | 0.002254155 | 0.011 | -0.4141857 | -0.2083715 | 1.000091 | 0.321206 | 1.441061 | 0.07676527 | -0.64088 | 0.006245968 | 0.00200606 | 0.009 | 0.07676527 | -0.64088 | 3.548121 | 0.00176503 | 0.009 | -0.4843201 | 0.801948 | 1.243496 | 0.2181031 | 0.9607072 | 0.08078018 | -0.4787556 | 0.007766129 | 0.001362141 | 0.006 | 0.08078018 | -0.4787556 | 0.009610446 | 0.007646708 | 0.006902124 | 0.007037604 | 1.541675 | -0.4584578 | 1.226658 | -0.4142296 | 1.107215 | -0.3907125 | 1.128948 | 0.1034215 | 0.009028397 | 0.00173251 | 0.00964399 | -0.04827394 | 0.06663096 | 0.007093452 | 0.002070333 | 0.01005466 | 0.1197899 | -0.3553583 | 0.006613879 | 0.001923626 | 0.01119841 | -0.06837011 | 0.04226966 | 0.006333249 | 0.001886681 | 0.009384826 | -0.03329498 | -0.1641415 | 1.448304 | 0.2779233 | 1.547056 | -0.04827394 | 0.06663096 | 1.137907 | 0.3321156 | 1.612934 | 0.1197899 | -0.3553583 | 1.060976 | 0.3085815 | 1.79641 | -0.06837011 | 0.04226966 | 1.015958 | 0.3026549 | 1.505481 | -0.03329498 | -0.1641415 | -0.4901226 | 0.208338 | 0.995766 | -0.04120682 | -0.2835171 | -0.3799571 | 0.3069185 | 1.454414 | -0.1332405 | -0.375472 | -0.2602689 | 0.357578 | 2.568007 | 0.5132945 | 2.197644 | -0.1956159 | 0.3552649 | 2.525621
88 | 2022-01-13 21:26 | 2022-01-14 08:14 | 39542.19 | 38 | 99 | 380.286 | 440.554 | 3.554 | 131.4596 | 5.23388 | 0.9491668 | HQ18 | 131.4596 | 3.547 | 1.122148 | 0.007 | 3.544 | 1.603069 | 0.01 | 3.325 | 6.239996 | 3.54621 | 0.002183019 | 0.012 | -0.06619241 | -0.3016705 | 1.065265 | 0.2879197 | 1.282455 | -0.03151859 | -0.6487044 | 0.006645161 | 0.001796053 | 0.008 | -0.03151859 | -0.6487044 | 3.544903 | 0.001722257 | 0.01 | -0.04200295 | 0.8369733 | 1.274699 | 0.1948448 | 0.9618416 | 0.03861664 | -0.5827259 | 0.007951613 | 0.001215448 | 0.006 | 0.03861664 | -0.5827259 | 0.009735352 | 0.007474984 | 0.004819016 | 0.009804316 | 1.559071 | -0.3216525 | 1.197084 | 0.1579229 | 0.7717427 | -0.1513428 | 1.570115 | -0.1952459 | 0.009174481 |  | 0.0106028 | 0.04286998 | -0.1775366 | 0.007772209 | 0.002120341 | 0.008816801 | 0.07331222 | -0.8285874 | 0.006773828 | 0.001762501 | 0.007953758 | 0.05618057 | -0.4419237 | 0.007028822 | 0.001951393 | 0.01056776 | -0.2093504 | -0.121887 | 1.46925 | 0.3370964 | 1.697988 | 0.04286998 | -0.1775366 | 1.244683 | 0.3395627 | 1.411969 | 0.07331222 | -0.8285874 | 1.084797 | 0.2822562 | 1.273757 | 0.05618057 | -0.4419237 | 1.125633 | 0.3125064 | 1.692377 | -0.2093504 | -0.121887 | -0.4925802 | 0.2316314 | 1.228143 | 0.03478394 | -0.06930903 | -0.3848698 | 0.2741556 | 1.636103 | -0.1135883 | 0.5663844 | -0.1963284 | 0.2915695 | 1.195612 | 0.09185411 | -0.9757144 | -0.08815293 | 0.2580557 | 1.375395 | 0.4127849 | 0.09053659
89 | 2022-02-04 19:50 | 2022-02-05 06:26 | 39684.59 | 40 | 99 | 380.877 | 440.856 | 3.557 | 137.9779 | 4.056031 | 0.9962303 | HQ18 | 137.9779 | 3.549 |  | 0.008 | 3.547 | 1.602387 | 0.01 | 3.520833 | 7.801811 | 3.548226 | 0.00221273 | 0.011 | -0.220802 | -0.360116 | 1.132009 | 0.2935539 | 1.28191 | -0.06406779 | -0.6701798 | 0.007064516 | 0.001831978 | 0.008 | -0.06406779 | -0.6701798 | 3.546847 | 0.001834823 | 0.009 | -0.1474288 | -0.3517595 | 1.352983 | 0.1887168 | 0.8011936 | -0.01434072 | -0.3330754 | 0.008443548 | 0.001177723 | 0.005 | -0.01434072 | -0.3330754 | 0.01091187 |  | 0.007805839 | 0.007775537 | 1.748315 | -0.2992099 |  | -0.2554081 | 1.250662 | 0.4367999 | 1.245807 | -0.2287728 | 0.009531316 | 0.001977277 | 0.00995094 | -0.3002272 | 0.01852577 | 0.00783324 | 0.001805757 | 0.008097533 | -0.1981671 | -0.4382676 | 0.00720253 | 0.001868733 | 0.008861694 |  | -0.2404867 | 0.007213458 | 0.001821546 | 0.008723242 | 0.144369 | -0.3880774 | 1.527121 | 0.3168021 | 1.594353 | -0.3002272 | 0.01852577 | 1.255053 | 0.2893209 | 1.297398 | -0.1981671 | -0.4382676 | 1.153999 | 0.299411 | 1.419833 |  | -0.2404867 | 1.15575 | 0.2918507 | 1.39765 | 0.144369 | -0.3880774 | -0.4514005 | 0.2053532 | 0.9286156 | 0.1076619 | -0.6470294 | -0.3107377 | 0.2554632 | 1.399827 | 0.1679613 | 0.1714374 | -0.1529364 | 0.3055805 | 1.578941 | 0.2105511 | 0.1655401 | -0.1231902 | 0.2664428 | 1.159744 | -0.1483195 | -0.4259034
90 | 2022-02-06 23:54 | 2022-02-07 08:31 | 39833.59 | 45 | 95 | 386.4 | 438.04 | 3.532 | 127.5224 | 6.557056 | 0.9207393 | HQ18 | 127.5224 | [6 empty] | 5.875 | 6.239559
92 | 2022-02-10 00:31 | 2022-02-10 08:16 | 40291.79 | 56 | 99 | 395.155 | 441.06 | 3.557 | 130.5791 | 7.318251 | 0.9428094 | HQ18 | 130.5791 | 3.551 | 0.9620288 | 0.006 | 3.55 | 1.122367 | 0.007 | 6.1875 | 6.239908 | 3.551089 | 0.002144618 | 0.012 | -0.06144993 | -0.1030896 | 0.9374609 | 0.2960671 | 1.443043 | -0.1270477 | -0.434514 | 0.005846774 | 0.001846517 | 0.009 | -0.1270477 | -0.434514 | 3.549831 | 0.001685528 | 0.009 | -0.215459 | 0.8642581 | 1.139177 | 0.2181252 | 1.122367 | -0.3306321 | 0.0463575 | 0.007104839 | 0.001360407 | 0.007 | -0.3306321 | 0.0463575 | 0.005500669 | 0.007609851 | 0.00852893 | 0.00831205 | 0.8821191 | -0.3969556 | 1.22036 | -0.3333327 | 1.367749 | -0.1547188 | 1.332968 | -0.02701395 | 0.007946338 | 0.001871887 | 0.00932339 | 0.393062 | -0.2681749 | 0.006982928 | 0.0018943 | 0.008349457 | 0.04305959 | -0.4946612 | 0.006124515 | 0.001805414 | 0.008646878 | -0.03507856 | -0.2551146 | 0.006027226 | 0.001858021 | 0.01105078 | 0.2504114 |  | 1.274321 | 0.3001867 | 1.495153 | 0.393062 | -0.2681749 | 1.119823 | 0.3037809 | 1.338967 | 0.04305959 | -0.4946612 | 0.9821626 | 0.2895267 | 1.386663 | -0.03507856 | -0.2551146 | 0.9665609 | 0.297963 | 1.772167 | 0.2504114 |  | -0.508869 | 0.2813304 | 1.584029 | 0.3083006 | 0.5381356 | -0.3292662 | 0.2706039 | 1.192639 | 0.2398272 |  | -0.1920612 | 0.3569691 | 1.780514 | -0.1478978 | -0.3507745 | -0.1443496 | 0.3577745 | 2.048965 |  | 1.681581
96 | 2022-02-14 | 2022-02-14 09:23 | 41035.79 | 43 | 99 | 385.389 | 440.668 | 3.554 | 121.7277 | 2.472659 | 0.8789 | HQ18 | 121.7277 | [6 empty] | 1.951923 | 6.244684 |  |  |  | -0.02091698 |  |  |  |  | 0.005376273 |  |  |  |  | 0.005376273 |  |  | 0.001696539 | 0.01 | -0.03798652 | 0.2156976 |  |  | 1.282311 | -0.4620926 | 0.2222164 |  |  | 0.008 | -0.4620926 | 0.2222164
98 | 2022-02-16 22:22 | 2022-02-17 08:30 | 41386.69 | 43 | 99 | 382.912 | 440.397 | 3.551 | 132.694 | 7.269861 | 0.9580792 | HQ18 | 132.694 | 3.547 | 0.6407539 | 0.004 | 3.543 | 1.281508 | 0.008 | 6.5625 | 7.805095 | 3.545464 | 0.00216119 | 0.012 | -0.1563305 | 0.06488232 | 0.9811544 | 0.2767282 | 1.281508 | 0.06182578 | -0.6852488 | 0.006125 | 0.001727516 | 0.008 | 0.06182578 | -0.6852488 | 3.544242 | 0.001800501 | 0.01 | -0.2423219 | 0.2876073 | 1.176869 | 0.2043102 | 0.9611309 | -0.2004413 | -0.2272739 | 0.007346774 | 0.001275436 | 0.006 | -0.2004413 | -0.2272739 | 0.005757247 | 0.007485616 | 0.006313011 | 0.005192837 | 0.9217591 | -0.4472423 | 1.198478 | -0.5682971 | 1.010739 | 0.0355712 | 0.8313947 | 0.02672408 | 0.008345246 | 0.00187182 | 0.01074576 | 0.2491933 | -0.07533683 | 0.006654913 | 0.001679643 | 0.008714302 | 0.2505891 | 0.03878599 | 0.006160815 | 0.001920779 | 0.009067228 | -0.1667944 | -0.3799702 | 0.006710146 | 0.001893648 | 0.009232371 | 0.1313225 | -0.02080701 | 1.336108 | 0.2996862 | 1.720441 | 0.2491933 | -0.07533683 | 1.065479 | 0.2689179 | 1.395196 | 0.2505891 | 0.03878599 | 0.9863719 | 0.3075247 | 1.451701 | -0.1667944 | -0.3799702 | 1.074322 | 0.3031809 | 1.478141 | 0.1313225 | -0.02080701 | -0.4610309 | 0.230081 | 1.192138 | -0.02188009 | -0.3791672 | -0.3983354 | 0.284428 | 1.554781 | -0.4748249 | 0.4760964 | -0.2208851 | 0.3407563 | 2.074381 | 0.1805374 | 1.534925 | -0.09101113 | 0.292715 | 1.947756 | -0.4110823 | 1.204917
103 | 2022-02-25 22:28 | 2022-02-26 06:38 | 42446.29 | 54 | 99 | 390.958 | 440.506 | 3.552 | 135.5163 | 8.593484 | 0.9784568 | HQ18 | 135.5163 | 3.546 | 0.9611502 | 0.006 | 3.545 | 1.121342 | 0.007 | 7.0625 | 6.239873 | 3.54731 |  |  |  | -0.2888095 | 0.9049539 |  | 1.441725 |  | -0.7335752 | 0.005649194 |  | 0.009 |  | -0.7335752 | 3.545395 | 0.001868953 | 0.01 | -0.09870546 | 0.20732 | 1.211773 | 0.1907942 | 0.8009585 | -0.1555494 | -0.4801233 | 0.007564516 | 0.001191037 | 0.005 | -0.1555494 | -0.4801233 | 0.007249987 | 0.006758237 | 0.00569541 | 0.007831107 | 1.162222 | -0.3505718 | 1.083391 | -0.1411942 | 0.9130126 | 0.03943038 | 1.255379 | -0.0751284 | 0.01013332 |  | 0.01179033 | 0.290298 |  | 0.00785326 | 0.002006205 | 0.01049193 | -0.009663101 | -0.001749423 | 0.006809472 | 0.001839102 | 0.007284468 | -0.1015111 |  | 0.006052977 | 0.002016651 | 0.009914114 | -0.2672668 | -0.2177197 | 1.624439 |  | 1.890069 | 0.290298 |  | 1.25893 | 0.3216081 | 1.681927 | -0.009663101 | -0.001749423 | 1.091604 | 0.2948204 | 1.167749 | -0.1015111 |  | 0.9703331 | 0.3232828 | 1.589299 | -0.2672668 | -0.2177197 | -0.5072143 | 0.2204523 | 1.196349 | 0.1286177 | -0.03587622 | -0.474724 | 0.303104 | 1.368686 | 0.2944088 | -0.3602516 |  | 0.4298443 | 2.032091 | 0.01510106 | -0.678465 |  | 0.5165482 | 2.490876 | -0.6794876 | 0.04358831
105 | 2022-03-01 23:57 | 2022-03-02 09:13 | 42798.29 | 48 | 99 | 387.109 | 440.583 | 3.552 | 129.6102 | 8.635026 | 0.9358137 | HQ18 | 129.6102 | 3.547 | 0.7120995 | 0.005 | 3.546 | 0.8545194 | 0.006 | 7.795833 | 6.238059 | 3.54731 | 0.002201483 | 0.012 | -0.3999258 | 0.2692923 | 0.8229344 | 0.2528925 | 1.139359 | 0.007187843 | -0.6662763 | 0.005778226 | 0.001775682 | 0.008 | 0.007187843 | -0.6662763 | 3.546032 | 0.00178947 | 0.009 | -0.715436 | 0.911052 |  | 0.179141 | 0.8545194 | -0.1577009 | -0.4287394 |  | 0.001257837 | 0.006 | -0.1577009 | -0.4287394 | 0.004811018 | 0.007846165 | 0.005463891 | 0.006437212 | 0.7706208 | -0.02884556 | 1.256785 | -0.3721711 | 0.8751967 | 0.8291228 | 1.031102 | -0.2774786 |  | 0.002030258 | 0.009780881 | 0.108 | -0.3517075 |  | 0.001787404 | 0.009201574 | -0.05127842 | -0.3272219 | 0.00557917 | 0.001870741 | 0.009319311 | 0.05997162 | -0.3471039 | 0.006211571 | 0.00203342 | 0.009755696 |  | -0.5454063 |  | 0.3252033 | 1.566685 | 0.108 | -0.3517075 |  | 0.2863034 | 1.473893 | -0.05127842 | -0.3272219 | 0.893662 | 0.2996522 | 1.492751 | 0.05997162 | -0.3471039 | 0.9949589 | 0.3257097 | 1.562651 |  | -0.5454063 | -0.5129116 | 0.2279175 | 1.291346 | -0.04500143 | 0.247639 | -0.3377222 |  | 1.434116 | 0.07768459 | -0.1204062 | -0.2524539 | 0.4280806 | 3.172536 | -1.026219 | 4.484174 | -0.1162253 |  |  | -0.2287147 | 0.09042947
109 | 2022-03-05 23:23 | 2022-03-06 08:35 | 43571.99 | 49 | 99 | 387.617 | 439.96 | 3.549 | 135.0425 | 18.18404 | 0.9750362 | HQ18 | 135.0425 | 3.544 | 0.8018076 | 0.005 | 3.543 | 0.9621692 | 0.006 | 15.25 | 6.238005 | 3.543637 | 0.002021483 | 0.012 | -0.3672455 | 0.4154461 | 0.7099877 | 0.2376999 | 1.122531 | -0.1243687 | -0.5633065 | 0.004427419 | 0.001482275 |  | -0.1243687 | -0.5633065 | 3.542661 | 0.001825239 | 0.01 | -0.4386605 | 0.5272454 | 0.8664695 | 0.174616 | 0.8018076 | -0.2851196 | -0.1095281 | 0.005403226 | 0.00108889 |  | -0.2851196 | -0.1095281 | 0.006810431 | 0.004786421 | 0.006972663 | 0.005838679 | 1.091224 | 0.02037564 | 0.76692 | 0.2000301 | 1.117218 | -0.6160192 | 0.9355214 | 0.1008418 | 0.006415474 | 0.002000132 | 0.009499894 | 0.1950706 | -0.4334492 | 0.005452439 | 0.001687859 | 0.009798811 | 0.3011225 | 0.3775667 | 0.004980758 | 0.001746355 | 0.008128257 | -0.2183055 | -0.248 | 0.004850318 | 0.001559156 | 0.007250689 | 0.3205693 | -0.006063202 | 1.02794 | 0.3204777 | 1.522152 | 0.1950706 | -0.4334492 | 0.8736349 | 0.2704427 | 1.570047 | 0.3011225 | 0.3775667 | 0.7980582 | 0.2798154 | 1.302377 | -0.2183055 | -0.248 | 0.7771581 | 0.2498208 | 1.161765 | 0.3205693 | -0.006063202 | -0.4869441 | 0.2943688 | 1.552091 | -0.3320659 | 0.2155953 | -0.3704609 | 0.3837072 | 2.507374 | 0.1967095 | 0.6353246 | -0.1782442 | 0.5290568 | 3.613063 | 0.3388132 | 1.416234 | -0.1969949 | 0.5293066 | 3.867826
111 | 2022-03-07 23:38 | 2022-03-08 08:34 | 43915.69 | 47 | 97 | 386.816 | 439.105 | 3.541 | 130.6349 | 17.27924 | 0.943212 | HQ18 | 130.6349 | [6 empty] | 16.5625 | 6.235247
114 | 2022-03-11 23:24 | 2022-03-12 09:42 | 44595.39 | 38 | 97 | 380.964 | 439.103 | 3.541 | 131.8533 | 11.83436 | 0.9520094 | HQ18 | 131.8533 | [6 empty] | 10.86875 | 6.238089
116 | 2022-04-29 22:47 | 2022-04-30 06:53 | 50821.29 | 56 | 99 | 395.101 | 440.402 | 3.552 | 126.1759 | 16.15767 | 0.911017 | HQ18 | 126.1759 | 3.547 | 0.8016532 | 0.005 | 3.546 | 0.9619839 | 0.006 | 16 | 6.246024 | 3.547117 | 0.001767462 | 0.01 | -0.4051489 | 0.164787 | 0.7234274 | 0.2461025 | 1.282645 | 0.1056661 | -0.1566129 | 0.004512097 | 0.001534969 | 0.008 | 0.1056661 | -0.1566129 | 3.546282 | 0.001484667 | 0.008 | -0.422609 | 0.1153346 | 0.8572518 | 0.2125103 | 0.9619839 | 0.1455922 | -0.2412898 | 0.005346774 | 0.00132545 | 0.006 | 0.1455922 | -0.2412898 | 0.003891773 | 0.004381966 | 0.004674837 | 0.006618034 | 0.6232364 | -0.912144 | 0.7017369 | -9.638458e-14 | 0.7486379 | -0.1560481 | 1.059825 | -3.944209e-14 | 0.006431446 | 0.001875903 |  | -0.2117449 | -0.8373137 | 0.005429802 | 0.001833592 | 0.009843192 | 0.2285261 | -0.07497079 | 0.00513007 | 0.00185819 | 0.00890927 | 0.149017 | -0.4757136 | 0.004740813 | 0.001724213 | 0.008287672 | 0.1000488 | -0.3559386 | 1.029945 | 0.3004109 |  | -0.2117449 | -0.8373137 | 0.8695394 | 0.2936352 | 1.576309 | 0.2285261 | -0.07497079 | 0.8215398 | 0.2975743 | 1.426749 | 0.149017 | -0.4757136 | 0.7592034 | 0.2761189 | 1.327204 | 0.1000488 | -0.3559386 | -0.4963346 | 0.2799233 | 1.349145 | 0.06588778 | -0.3362424 | -0.3322828 | 0.3969402 | 2.043313 | -0.2185828 | -0.01374896 | -0.1728992 | 0.463085 | 2.934869 | 0.6740701 | 1.938377 | 0.02680375 | 0.5489596 | 3.660746 | 0.2467618 | 1.297234
119 | 2022-05-03 20:13 | 2022-05-04 05:44 | 51377.99 | 47 | 99 | 386.096 | 440.117 | 3.55 | 131.1564 | 16.05839 | 0.9469777 | HQ18 | 131.1564 | 3.545 | 0.7127272 | 0.005 | 3.544 | 0.8552726 | 0.006 | 15.67917 | 7.795497 | 3.544371 | 0.001770051 | 0.011 | -0.4209064 | 0.9155912 | 0.7069794 |  | 1.140364 | -0.1223554 | -0.1809494 | 0.004959677 | 0.001491673 | 0.008 | -0.1223554 | -0.1809494 | 3.5435 | 0.001564338 | 0.008 | -0.8871693 | 1.388212 | 0.8311319 | 0.1653201 | 0.8552726 | -0.04418698 | -0.2870812 | 0.005830645 | 0.001159771 | 0.006 | -0.04418698 | -0.2870812 | 0.006799711 | 0.006992034 | 0.006462502 | 0.003620974 | 1.090663 | -0.7022166 | 1.121511 | -0.136443 | 1.036575 | 0.218379 | 0.5807986 | -0.1630494 | 0.006853922 | 0.001954739 | 0.01135516 | 0.2516523 | 0.3201556 | 0.005529585 | 0.001790116 | 0.009116547 | -0.1317183 | 0.02001532 | 0.005301349 | 0.00174614 | 0.008632107 | -0.4069873 |  | 0.005497343 | 0.001882752 | 0.008468515 | 0.02988317 | -0.6089803 | 1.099358 | 0.3135371 | 1.82135 | 0.2516523 | 0.3201556 | 0.8869367 | 0.2871317 | 1.46228 | -0.1317183 | 0.02001532 | 0.850328 | 0.2800781 | 1.384576 | -0.4069873 |  | 0.8817652 | 0.3019904 | 1.358336 | 0.02988317 | -0.6089803 | -0.4972712 | 0.2648982 | 1.475754 | 0.01334752 | 0.1995189 | -0.3103968 | 0.4332504 | 2.823116 | 0.3385901 | 1.810288 | -0.1078698 | 0.4394734 | 3.707736 | 0.3138573 | 4.703281 | -0.1596074 | 0.4498674 | 2.759991 | -0.2114317 | 0.7468055
120 | 2022-05-06 22:44 | 2022-05-07 06:40 | 51628.79 | 57 | 99 | 395.954 | 440.563 | 3.552 | 126.9496 | 16.56427 | 0.9166033 | HQ18 | 126.9496 | 3.55 | 0.3206234 | 0.002 | 3.549 | 0.4809351 | 0.003 | 16.5625 | 6.241625 | 3.549056 | 0.001741619 | 0.009 | -0.3422095 | 0.2453229 | 0.6205614 | 0.2555947 | 1.282493 | 0.207033 | -0.2845122 | 0.003870968 | 0.001594361 | 0.008 | 0.207033 | -0.2845122 | 3.548097 | 0.001472895 | 0.007 | -0.6350927 | 0.7345434 | 0.7744089 | 0.2101889 | 1.122182 | 0.2310814 | -0.009067798 | 0.004830645 | 0.001311127 | 0.007 | 0.2310814 | -0.009067798 | 0.005167998 | 0.001328131 | 0.003645792 | 0.002497212 | 0.8280202 | -0.5848617 | 0.2127941 | 0.4584578 | 0.5841312 | 0.5048416 | 0.400105 | -0.3907125 | 0.005813786 | 0.001808312 | 0.009160631 | 0.2107015 | 0.4262338 | 0.004847741 | 0.001723945 | 0.008784663 | 0.153006 | -0.1633288 | 0.004619932 | 0.001703534 | 0.009289572 | 0.2191705 | -0.3704022 | 0.004527041 | 0.001657953 | 0.009932271 | 0.3341158 | 0.3866543 | 0.9314887 | 0.2897289 | 1.467723 | 0.2107015 | 0.4262338 | 0.7767084 | 0.2762117 | 1.407485 | 0.153006 | -0.1633288 | 0.7402087 | 0.2729414 | 1.488382 | 0.2191705 | -0.3704022 | 0.7253256 | 0.2656383 | 1.591355 | 0.3341158 | 0.3866543 | -0.4888078 | 0.3859042 | 2.254561 | -0.05566401 | 0.1074374 | -0.4669825 | 0.4570927 | 2.67019 | -0.3695085 | 1.552612 | -0.2973836 | 0.497328 | 2.397291 | 0.1107766 | -0.2949154 | -0.06352542 | 0.5360753 | 2.87949 | 0.6315506 | 0.8655873
121 | 2022-05-07 23:10 | 2022-05-08 09:00 | 51823.29 | 42 | 96 | 383.776 | 438.336 | 3.535 | 129.0572 | 18.61396 | 0.9318207 | HQ18 | 129.0572 | [6 empty] | 18.1 | 6.241201
122 | 2022-05-09 00:24 | 2022-05-09 06:11 | 51920.29 | 69 | 99 | 409.508 | 440.006 | 3.548 | 127.9427 | 17.80905 | 0.923774 | HQ18 | 127.9427 | 3.544 | 0.6409198 | 0.004 | 3.544 | 0.6409198 | 0.004 | 17.08333 | 6.243617 | 3.544625 | 0.001955088 | 0.012 | -0.5383954 | 1.077371 | 0.6105536 | 0.2643077 | 1.28184 | 0.2135154 | -0.438394 | 0.003810484 | 0.001649552 | 0.008 | 0.2135154 | -0.438394 | 3.54354 | 0.001659656 | 0.009 | -1.232317 |  | 0.7843515 | 0.2051523 | 0.9613797 | 0.2699205 | -0.131737 | 0.004895161 | 0.001280362 | 0.006 | 0.2699205 | -0.131737 |  | 0.004197384 | 0.00507921 | 0.003921985 |  |  | 0.6723281 | -0.4335646 | 0.813577 | -0.1159836 | 0.6282152 |  | 0.006436096 | 0.002013683 | 0.009478916 | -0.04073243 | -0.6562199 | 0.005040009 | 0.00182271 | 0.008919152 | 0.2434349 | 0.02357769 | 0.004175212 | 0.001670246 | 0.008319607 | 0.2353948 | -0.3652542 | 0.004341846 | 0.001617859 | 0.008394537 | 0.2145099 | 0.07793236 | 1.03092 | 0.3225474 | 1.518313 | -0.04073243 | -0.6562199 | 0.807298 | 0.2919579 | 1.428651 | 0.2434349 | 0.02357769 | 0.6687765 | 0.2675364 | 1.332617 | 0.2353948 | -0.3652542 | 0.6954677 | 0.2591452 | 1.344619 | 0.2145099 | 0.07793236 | -0.5079836 | 0.4184057 | 3.451287 | 1.927215 | 11.09829 | -0.4575597 | 0.4277856 | 2.996072 | -0.0925354 | 1.229477 | -0.2741392 | 0.5858483 | 3.968768 | -0.1583442 | 1.349131 | -0.2055496 | 0.5156625 | 3.039477 | -0.249603 | 0.4934875
123 | 2022-05-09 23:55 | 2022-05-10 08:08 | 52078.39 | 56 | 99 | 395.43 | 439.939 | 3.547 | 128.858 | 19.48346 | 0.9303827 | HQ18 | 128.858 | 3.545 | 0.3205816 | 0.002 | 3.543 | 0.6411631 | 0.004 | 18.875 | 6.2385 | 3.544048 | 0.001889047 | 0.011 | -0.6115082 | 0.8634263 | 0.6166024 | 0.2439638 | 1.282326 | 0.2059527 | -0.3789408 | 0.003846774 | 0.001522008 | 0.008 | 0.2059527 | -0.3789408 | 3.543202 | 0.001724901 | 0.009 | -0.7621819 | 1.059771 | 0.7523325 | 0.2212549 | 1.282326 | -0.2041536 |  | 0.004693548 | 0.001380335 |  | -0.2041536 |  | 0.005838679 | 0.002148961 | 0.004786421 | 0.001543362 | 0.9358952 | -0.1008418 | 0.3444619 |  | 0.7672265 | -0.2000301 | 0.247389 | -0.3907125 | 0.00547015 | 0.001959007 | 0.01050974 | 0.06302582 | 0.2703143 | 0.004800587 | 0.001694548 | 0.008938741 | 0.2310539 | 0.3519507 | 0.004559881 | 0.001932382 | 0.009432436 | 0.3226222 | -0.2706254 | 0.0040775 | 0.001560494 | 0.007646556 | 0.1117982 | -0.2452897 | 0.8768229 | 0.3140137 | 1.684631 | 0.06302582 | 0.2703143 | 0.7694971 | 0.271623 | 1.432811 | 0.2310539 | 0.3519507 | 0.7309138 | 0.309746 | 1.511947 | 0.3226222 | -0.2706254 | 0.6535918 | 0.2501352 | 1.225684 | 0.1117982 | -0.2452897 |  | 0.4876587 | 4.551336 | 2.536694 |  | -0.4052869 | 0.4880808 | 3.582156 | -0.580462 | 3.360034 | -0.2587873 | 0.6005607 | 4.531678 | -0.3185662 | 3.004432 | -0.1409169 | 0.5548316 | 2.858451 | 0.02423945 | 0.3234566
124 | 2022-05-10 22:54 | 2022-05-11 07:46 | 52248.09 | 50 | 98 | 388.232 | 439.183 | 3.543 | 129.6662 | 19.51707 | 0.9362178 | HQ18 | 129.6662 | [6 empty] | 19.27083 | 6.24093
126 | 2022-05-12 22:56 | 2022-05-13 08:54 | 52576.49 | 41 | 95 | 382.978 | 437.397 | 3.528 | 129.83 | 21.42431 | 0.9374007 | HQ18 | 129.83 | [6 empty] | 20.9375 | 6.242927
129 | 2022-05-14 20:26 | 2022-05-15 03:57 | 52979.09 | 60 | 99 | 400.162 | 440.475 | 3.554 | 123.5987 | 23.58125 | 0.8924096 | HQ18 | 123.5987 | 3.551 | 0.4805284 | 0.003 | 3.55 | 0.6407046 | 0.004 | 23.775 | 6.237593 | 3.548512 | 0.001763282 | 0.012 | -0.6567222 | 1.246778 | 0.5935559 | 0.2213073 | 0.9610569 | -0.01593803 | -0.58499 | 0.003705645 | 0.00138165 | 0.006 | -0.01593803 | -0.58499 | 3.547742 | 0.001550615 | 0.01 | -0.9816529 | 2.105485 | 0.7169174 | 0.1888214 | 0.9610569 |  | 0.3751793 | 0.004475806 | 0.001178836 | 0.006 |  | 0.3751793 | 0.007282475 | 0.006909605 | 0.004895463 | 0.002292892 | 1.166625 | -0.2129125 | 1.106892 | -0.2245939 | 0.7842346 | -0.07427397 | 0.3673126 | 0.1591041 | 0.005067964 | 0.001918834 | 0.009033272 | 0.324772 | -0.2502724 | 0.004737795 | 0.001838326 | 0.009264132 |  | 0.2176584 | 0.004139811 | 0.001760355 | 0.009046106 | 0.4358246 | 0.2182256 | 0.004222594 | 0.001524809 | 0.00710967 | 0.009413588 | -0.5011157 | 0.8118686 | 0.3073899 | 1.447096 | 0.324772 | -0.2502724 | 0.7589767 | 0.2944929 | 1.484079 |  | 0.2176584 | 0.663182 | 0.2820022 | 1.449152 | 0.4358246 | 0.2182256 | 0.6764435 | 0.2442685 | 1.138942 | 0.009413588 | -0.5011157 | -0.4622276 | 0.4356817 | 2.373474 | -0.2016667 | 0.01152156 | -0.3458718 | 0.4427432 | 2.584641 | 0.4911285 | 0.9104826 | -0.1479538 | 0.6027398 | 5.026548 | 1.805962 | 9.301652 | -0.06584886 | 0.5397194 | 3.911904 | 0.7303549 | 3.634687
132 | 2022-05-17 23:34 | 2022-05-18 06:12 | 53481.29 | 66 | 99 | 406.617 | 439.987 | 3.549 | 126.598 | 22.21458 | 0.9140652 | HQ18 | 126.598 | 3.545 | 0.6409897 | 0.004 | 3.543 | 0.9614845 | 0.006 | 21.64732 | 6.238319 | 3.54469 |  | 0.01 | -0.5971109 | 1.135979 | 0.5757276 | 0.2167444 | 0.9614845 | 0.1085877 | -0.731746 | 0.003592742 | 0.001352561 | 0.006 | 0.1085877 | -0.731746 | 3.543927 | 0.001525786 | 0.009 | -0.8528484 | 1.807447 | 0.6978516 | 0.180692 | 0.8012371 | -0.1499562 | -0.5144238 | 0.004354839 | 0.001127581 | 0.005 | -0.1499562 | -0.5144238 | 0.004134026 | 0.005511984 | 0.002431014 | 0.00571122 | 0.6618568 | -0.08798697 | 0.8824676 | -0.06595352 | 0.3892049 |  | 0.9143653 | -0.2728134 | 0.005480381 | 0.001835008 | 0.00859486 | -0.1635508 | -0.3058522 | 0.004663646 | 0.001732778 | 0.007568043 | 0.1438426 | -0.4988645 | 0.004421128 | 0.001843006 | 0.007776607 | 0.1823295 | -0.6646072 | 0.004208407 | 0.00178434 | 0.008419187 | 0.03408051 | -0.3100475 | 0.877408 | 0.2937844 | 1.376035 | -0.1635508 | -0.3058522 | 0.7466488 | 0.2774174 | 1.211642 | 0.1438426 | -0.4988645 | 0.7078217 | 0.2950649 | 1.245033 | 0.1823295 | -0.6646072 | 0.6737651 | 0.2856724 | 1.34791 | 0.03408051 | -0.3100475 | -0.487386 | 0.397856 | 2.351583 | -0.004494223 | 0.5737123 | -0.3930385 | 0.5088638 | 3.23998 | -0.2493066 | 0.8281563 | -0.2730538 | 0.6389973 | 3.998736 | -0.1668697 | 1.041095 | -0.1371102 | 0.6333122 | 4.011544 | 0.575663 | 1.96631
141 | 2022-05-27 01:00 | 2022-05-27 08:07 | 55229.59 | 62 | 99 | 401.005 | 440.399 | 3.552 | 130.7413 | 19.573 | 0.9439806 | HQ18 | 130.7413 | 3.549 | 0.4803818 | 0.003 | 3.547 | 0.8006364 | 0.005 | 19.5625 | 6.241545 | 3.547641 | 0.001785071 | 0.01 | -0.8080906 | 1.171993 | 0.6346981 | 0.2201017 | 1.120891 | 0.1411607 | -0.3079099 | 0.00396371 | 0.001374542 | 0.007 | 0.1411607 | -0.3079099 | 3.546952 | 0.001637244 | 0.01 | -0.8136285 | 1.532285 | 0.7451084 | 0.1894039 | 0.9607637 | 0.1957297 | -0.1116505 | 0.004653226 | 0.001182834 | 0.006 | 0.1957297 | -0.1116505 | 0.005442245 | 0.003823354 | 0.005232778 | 0.003518802 | 0.8726695 | -1.012721 | 0.6130786 | -0.4142296 | 0.8390812 | -0.2098025 | 0.5642434 | 0.1034215 | 0.005627826 | 0.001831312 | 0.00856039 | -0.004210527 | -0.5912129 | 0.004732276 | 0.00180792 | 0.01002313 | 0.2457975 | 0.5600168 | 0.004277534 | 0.001685058 | 0.00923374 | 0.2796865 | 0.25401 | 0.004726144 | 0.001783705 | 0.007877013 | -0.03363386 | -0.5908716 | 0.9024275 | 0.2936527 | 1.372667 | -0.004210527 | -0.5912129 | 0.7588251 | 0.2899018 | 1.607219 | 0.2457975 | 0.5600168 | 0.6859069 | 0.2702008 | 1.480639 | 0.2796865 | 0.25401 | 0.757842 | 0.2860188 | 1.263087 | -0.03363386 | -0.5908716 | -0.4606964 | 0.400183 | 3.141593 | -0.1070915 | 2.919216 | -0.2597047 | 0.4689564 | 3.60005 | 1.120438 | 5.503331 | -0.1565118 | 0.587202 | 3.860333 | 0.03624456 | 1.090292 | -0.1300693 | 0.5782978 | 4.480103 | 0.7274175 | 4.52627
142 | 2022-05-27 23:39 | 2022-05-28 08:09 | 55377.79 | 53 | 99 | 392.115 | 440.222 | 3.552 | 131.4755 | 20.46959 | 0.9492817 | HQ18 | 131.4755 | 3.547 | 0.801071 | 0.005 | 3.546 | 0.9612852 | 0.006 | 20.22917 | 6.243467 | 3.54602 | 0.001809667 | 0.01 | -0.5880908 | 0.8247318 | 0.6660518 | 0.2308633 | 1.121499 | 0.05740035 | -0.2924971 | 0.004157258 | 0.001440966 | 0.007 | 0.05740035 | -0.2924971 | 3.545161 | 0.001553318 | 0.008 | -0.8689694 | 1.66448 |  | 0.1815652 | 0.801071 | 0.2404781 | -0.03643999 |  | 0.001133265 | 0.005 | 0.2404781 | -0.03643999 | 0.005415371 |  | 0.003697805 | 0.00416759 | 0.8683167 | -0.4777514 |  | -0.2192177 | 0.5929171 | 0.06075284 | 0.6682439 | 0.3208452 | 0.006154603 | 0.002026488 |  | 0.0749809 | 0.2027644 |  |  | 0.009033272 | 0.04558235 | -0.4879089 |  | 0.00173496 | 0.008262483 | 0.09457294 | -0.3821099 | 0.004721668 | 0.001666747 |  |  |  | 0.9868475 | 0.3249332 |  | 0.0749809 | 0.2027644 |  |  | 1.448422 | 0.04558235 | -0.4879089 |  | 0.2781887 | 1.324831 | 0.09457294 | -0.3821099 | 0.7570863 | 0.2672511 |  |  |  | -0.5042886 | 0.4221888 | 3.443453 | 1.569112 | 7.965377 | -0.3840502 | 0.4877724 | 2.8154 | 0.1250611 | 0.5170822 | -0.2072031 | 0.5573181 | 3.60005 | 0.5029489 | 1.951608 | -0.03101672 | 0.4685607 | 3.076299 | -0.1279575 | 1.448456
149 | 2022-06-02 23:53 | 2022-06-03 08:44 | 56685.49 | 47 | 95 | 386.181 | 436.321 | 3.518 | 130.008 | 21.66276 | 0.9386863 | HQ18 | 130.008 | [6 empty] | 21.25 | 6.244128
156 | 2022-06-08 23:36 | 2022-06-09 07:55 | 57942.89 | 57 | 99 | 395.723 | 440.318 | 3.552 | 126.1455 | 21.75775 | 0.9107977 | HQ18 | 126.1455 | 3.548 | 0.640891 | 0.004 | 3.547 | 0.8011138 | 0.005 | 22.02083 | 6.24472 | 3.547319 | 0.001797248 | 0.011 | -0.498799 | 0.3898052 | 0.5820996 | 0.2137514 | 1.121559 | 0.04671557 | -0.1489479 | 0.003633065 | 0.001334089 | 0.007 | 0.04671557 | -0.1489479 | 3.546621 | 0.001704097 | 0.009 | -0.5612205 |  | 0.6938679 | 0.1766079 | 0.9613365 | 0.2361904 | 0.4000737 | 0.004330645 | 0.001102265 | 0.006 | 0.2361904 | 0.4000737 | 0.006354681 | 0.00539353 | 0.006528249 | 0.004232001 | 1.018246 | -0.6148231 | 0.8642354 | 0.1772597 | 1.046058 | -0.2598911 | 0.6781171 | 0.1393411 | 0.005149046 | 0.001816255 | 0.009326926 | -0.2618822 | -0.04443986 | 0.004277645 | 0.00177469 | 0.008879114 | 0.249219 | 0.00826926 | 0.004177426 | 0.001683898 | 0.007885709 | 0.2661232 | -0.7289851 | 0.004171874 | 0.001751803 | 0.008197682 | 0.2469897 | -0.4743465 | 0.8250604 | 0.2910286 | 1.494505 | -0.2618822 | -0.04443986 | 0.6854308 | 0.2843685 | 1.42275 | 0.249219 | 0.00826926 | 0.6693723 | 0.2698203 | 1.263571 | 0.2661232 | -0.7289851 | 0.6684826 | 0.2807012 | 1.31356 | 0.2469897 | -0.4743465 | -0.4716654 | 0.4829091 | 3.2349 | 0.1424949 | 1.782146 | -0.3004473 | 0.5727619 | 3.563638 | 0.7484565 | 1.929652 | -0.1910646 | 0.6181969 | 4.316535 | 1.779281 | 7.11254 | 0.03985485 | 0.6671817 | 5.321263 | 0.1545865 | 3.485371
167 | 2022-06-19 00:17 | 2022-06-19 10:00 | 59995.99 | 48 | 99 | 387.697 | 439.897 | 3.548 | 128.5713 | 22.82254 | 0.9283128 | HQ18 | 128.5713 | 3.546 | 0.3207446 | 0.002 | 3.544 | 0.6414892 | 0.004 | 22.30417 | 6.234734 | 3.544206 | 0.001813704 | 0.01 | -0.6091403 | 0.6589589 | 0.5373765 | 0.2350257 | 1.122606 | 0.2230517 | -0.3315014 | 0.003350806 | 0.0014655 | 0.007 | 0.2230517 | -0.3315014 | 3.54325 | 0.001585632 | 0.009 | -0.5821876 | 1.189295 | 0.6906356 | 0.1842508 | 0.8018615 | 0.420497 | -0.08176515 | 0.004306452 | 0.001148894 | 0.005 | 0.420497 | -0.08176515 | 0.003429859 | 0.005785511 | 0.0040294 | 0.004952561 | 0.5493862 | -0.6687853 | 0.9267087 | -0.5895025 | 0.6454193 | -0.3322644 | 0.7932889 | -0.7298604 | 0.005376216 | 0.002054593 | 0.009481546 | 0.3585841 | -0.4327335 | 0.004500391 | 0.001826037 | 0.008046196 | 0.1995789 | -0.5206067 | 0.004206775 | 0.001881214 | 0.00841932 | 0.2516106 | -0.5426471 | 0.003863586 | 0.00163907 | 0.007350975 | 0.01656468 | -0.4565507 | 0.8611488 | 0.3290996 | 1.51873 | 0.3585841 | -0.4327335 | 0.7208614 | 0.2924901 | 1.28882 | 0.1995789 | -0.5206067 | 0.6738307 | 0.3013282 | 1.348586 | 0.2516106 | -0.5426471 | 0.6188596 | 0.2625421 | 1.177461 | 0.01656468 | -0.4565507 | -0.5149695 | 0.4413233 | 2.598505 | 0.6139195 | 1.708667 | -0.445752 | 0.5443139 | 4.425064 | 1.259339 | 6.804723 | -0.3042844 |  | 5.63037 | -0.03060822 | 3.363722 | -0.2317153 | 0.7190661 | 5.620578 | 0.328207 | 4.505421
179 | 2022-06-27 00:13 | 2022-06-27 03:17 | 61890.89 | 84 | 99 | 423.117 | 439.592 | 3.546 | 127.9821 | 22.68699 | 0.9240585 | HQ18 | 127.9821 | 3.543 | 0.4804918 | 0.003 | 3.539 | 1.121147 | 0.007 | 22.9375 | 6.234238 | 3.541464 | 0.001841573 | 0.012 | -0.8476299 |  | 0.5831775 | 0.2374873 |  | 0.2593175 | -0.01569108 | 0.003641129 | 0.001482776 |  | 0.2593175 | -0.01569108 | 3.540677 | 0.001699107 | 0.011 | -1.18965 |  | 0.7091128 |  | 0.9609835 | 0.368036 | -0.2209192 | 0.004427419 |  | 0.006 | 0.368036 | -0.2209192 | 0.00571122 | 0.004908174 | 0.005511984 | 0.003593025 | 0.9154219 | -0.2728134 | 0.7867058 | -0.7768916 | 0.8834874 | -0.06595352 | 0.5759074 | -0.2280482 | 0.005691792 | 0.001827051 | 0.00915792 | 0.2422351 | 0.03500146 | 0.004460448 | 0.00172769 | 0.00767464 | 0.1681558 | -0.5584763 | 0.004258186 | 0.00174575 | 0.007522108 |  | -0.8753849 | 0.00424395 | 0.001570623 | 0.007334395 | 0.1858738 | -0.4505019 | 0.9123079 | 0.2928485 | 1.467876 | 0.2422351 | 0.03500146 | 0.7149422 | 0.2769225 | 1.230128 | 0.1681558 | -0.5584763 | 0.6825226 | 0.2798172 | 1.20568 |  | -0.8753849 | 0.6802408 | 0.2517471 | 1.175592 | 0.1858738 | -0.4505019 | -0.5337275 | 0.4756818 |  | 2.179479 |  | -0.3715811 | 0.4127269 | 2.475413 | -0.3542996 | 0.9768328 | -0.2019305 | 0.6272613 | 4.656943 | -0.5556009 | 3.046132 | -0.1367165 | 0.56709 | 4.08407 | 0.2939651 | 2.027633
197 | 2022-07-10 23:33 | 2022-07-11 06:37 | 65123.19 | 63 | 99 | 402.086 | 439.863 | 3.549 | 125.0481 | 23.98844 | 0.9028742 | HQ18 | 125.0481 |  | 0.16023 | 0.001 | 3.543 |  |  | 23.5625 | 6.233885 | 3.544141 | 0.002036171 | 0.013 | -0.2133448 | 0.812682 | 0.5717886 | 0.2499038 | 0.9613802 | -0.115529 | -0.8257346 | 0.003568548 | 0.001559657 | 0.006 | -0.115529 | -0.8257346 | 3.543161 | 0.001542815 | 0.01 | -1.139003 |  | 0.7287882 | 0.1689239 | 0.8011502 | 0.1032491 | -0.5592901 | 0.004548387 | 0.001054258 | 0.005 | 0.1032491 | -0.5592901 | 0.007262413 | 0.008597848 | 0.00320271 | 0.003012808 | 1.163712 |  | 1.377699 | -0.6705825 | 0.5131949 | -0.7857188 | 0.4827654 | -0.7205609 | 0.006064023 |  | 0.01162875 | -0.01082618 | -0.1584477 | 0.005005688 | 0.00189952 | 0.008150932 | 0.4286373 | -0.3732892 |  | 0.001854345 | 0.008867937 | 0.1669123 | -0.4274871 | 0.003987455 | 0.001641836 | 0.007438607 | 0.05831933 | -0.5092396 | 0.9716849 |  | 1.863364 | -0.01082618 | -0.1584477 | 0.8020999 | 0.3043747 | 1.306086 | 0.4286373 | -0.3732892 |  | 0.2971359 | 1.420978 | 0.1669123 | -0.4274871 | 0.6389406 | 0.263084 | 1.191945 | 0.05831933 | -0.5092396 | -0.4110959 | 0.4018779 | 2.274221 | 0.4092106 | 0.6362091 | -0.4057226 | 0.4643871 | 2.749574 | 0.1516765 | 0.7106194 | -0.3267173 | 0.5467435 | 3.090602 | 0.6923227 | 0.8928785 | -0.1905008 | 0.6469134 | 4.274753 | 1.084776 | 2.995031
204 | 2022-07-18 00:26 | 2022-07-18 07:12 | 66190.19 | 67 | 99 | 406.593 | 439.76 | 3.547 | 130.7518 | 26.33347 | 0.9440565 | HQ18 | 130.7518 | 3.546 | 0.1602126 | 0.001 | 3.544 | 0.4806379 | 0.003 | 25.6875 | 6.238127 | 3.543129 | 0.001695279 | 0.01 | -0.9678294 | 1.816257 | 0.5323194 | 0.2064632 |  | 0.3065033 |  | 0.003322581 | 0.001288683 |  | 0.3065033 |  | 3.542621 | 0.001665493 | 0.01 | -1.009319 | 2.222863 | 0.6137177 | 0.1880428 | 1.121488 | 0.305058 |  | 0.003830645 | 0.001173708 | 0.007 | 0.305058 |  | 0.006173448 | 0.003086724 | 0.008595845 | 0.004297922 | 0.9887681 | -0.8659246 | 0.4943841 | -0.237606 | 1.37675 | -1.086776 | 0.6883752 | -0.7981792 | 0.004952526 | 0.00187726 | 0.01100153 | 0.1157484 | 0.5057837 | 0.00423385 | 0.001868717 | 0.008179463 | 0.1413478 | -0.5464188 | 0.003790651 | 0.001732903 | 0.00941238 | 0.5665544 | 0.7307892 | 0.004058216 | 0.001565744 | 0.007803989 | 0.243457 | -0.3564706 | 0.7932196 | 0.3006707 | 1.762057 | 0.1157484 | 0.5057837 | 0.6781131 | 0.2993023 | 1.310061 | 0.1413478 | -0.5464188 | 0.6071284 | 0.2775498 | 1.507531 | 0.5665544 | 0.7307892 | 0.6499827 | 0.2507769 | 1.249923 | 0.243457 | -0.3564706 | -0.3501098 |  |  | 2.286818 |  | -0.3196298 | 0.5223315 | 2.636751 | -0.04537646 | -0.1045317 | -0.1988741 | 0.7612741 | 4.805203 | 0.380256 | 1.454826 | -0.08742591 | 0.6880241 | 3.524771 | -0.5627091 | 0.228789
207 | 2022-07-21 01:23 | 2022-07-21 08:35 | 66650.39 | 64 | 99 | 403.137 | 439.819 | 3.548 | 128.515 | 25.45382 | 0.9279063 | HQ18 | 128.515 | 3.546 | 0.3207728 | 0.002 | 3.544 | 0.6415456 | 0.004 | 25.2 | 6.236319 | 3.543355 | 0.001745757 | 0.011 | -0.6063538 | 0.822391 | 0.5729933 | 0.234206 | 0.9623184 | 0.1661039 | -0.6292125 | 0.003572581 | 0.001460261 | 0.006 | 0.1661039 | -0.6292125 | 3.542581 | 0.001608397 | 0.01 | -0.7319318 | 1.663207 | 0.6971635 | 0.2065972 | 0.801932 | -0.001890362 | -0.6603124 | 0.004346774 | 0.001288122 | 0.005 | -0.001890362 | -0.6603124 | 0.00679151 | 0.008282315 | 0.00242392 | 0.004404912 | 1.088678 | -0.8230724 | 1.327654 | -0.6450728 | 0.3885539 | 0.1863249 | 0.7061066 | -0.1021154 | 0.005712098 | 0.001914573 | 0.009488123 | -0.2447255 | -0.2204274 | 0.004685245 |  | 0.0085587 | 0.03944404 |  | 0.003692687 | 0.0017046 | 0.008217371 | 0.379457 | -0.06344227 | 0.003957979 | 0.001780959 |  | 0.3609716 | -0.08961373 | 0.9156482 | 0.3069057 | 1.520944 | -0.2447255 | -0.2204274 | 0.7510438 |  | 1.371958 | 0.03944404 |  | 0.5919371 | 0.273247 | 1.317243 | 0.379457 | -0.06344227 | 0.6344632 | 0.2854873 |  | 0.3609716 | -0.08961373 | -0.485097 | 0.4392568 | 2.676866 | -0.2804392 | 1.190229 | -0.3714012 | 0.4741753 | 2.484959 | -0.3578727 | 0.08220978 | -0.1084437 | 0.8717562 | 5.533244 | 0.0162235 | 2.100355 | 0.01648389 | 0.7196285 | 5.751796 | 0.08068914 | 4.428647
211 | 2022-07-29 22:58 | 2022-07-30 09:47 | 67421.29 | 43 | 99 | 384.236 | 439.723 | 3.547 | 131.2686 | 24.26771 | 0.9477878 | HQ18 | 131.2686 | 3.545 | 0.320603 | 0.002 | 3.543 | 0.641206 | 0.004 | 24.6875 | 6.233995 | 3.542931 | 0.001812948 | 0.012 | -0.8178189 | 1.57359 | 0.5164553 | 0.2273427 | 0.9618091 | 0.2801017 | -0.665999 | 0.003221774 | 0.001418219 | 0.006 | 0.2801017 | -0.665999 | 3.542145 | 0.001670858 | 0.01 | -1.073379 | 2.360565 | 0.6424988 | 0.202866 | 0.9618091 | 0.05803216 | -0.7833152 | 0.004008065 | 0.001265528 | 0.006 | 0.05803216 | -0.7833152 | 0.004392243 | 0.006043829 | 0.005719109 |  | 0.7045631 | -0.9322129 | 0.9694953 | -0.1205037 | 0.9174067 | -1.503959 |  | -0.4739517 | 0.005341245 | 0.001868358 | 0.008388912 | 0.1968663 | -0.6868933 | 0.004118224 | 0.00185444 | 0.008581111 | 0.215652 | -0.3813633 | 0.003795452 | 0.00150278 | 0.008562306 | 0.3690289 | 0.5875124 |  | 0.001544224 | 0.007744206 | 0.3252928 | 0.06506004 | 0.8567933 | 0.2997048 | 1.345672 | 0.1968663 | -0.6868933 | 0.6606075 | 0.2974722 | 1.376503 | 0.215652 | -0.3813633 | 0.6088314 | 0.2410621 | 1.373486 | 0.3690289 | 0.5875124 |  | 0.2477102 | 1.242254 | 0.3252928 | 0.06506004 | -0.5817104 | 0.4442573 | 2.61249 | -0.06960287 | 0.2743993 | -0.4079054 |  |  | 0.5183224 | 3.148826 | -0.1093253 | 0.8210068 | 5.698324 | 0.5634268 | 2.592966 | -0.1948456 | 0.6613088 | 3.846464 | 0.4155075 | 0.6436888
242 | 2022-08-31 00:16 | 2022-08-31 09:01 | 72738.89 | 50 | 97 | 388.531 | 437.956 | 3.533 | 122.7144 | 23.00296 | 0.8860245 | HQ18 | 122.7144 | [6 empty] | 22.6875 | 6.245571
254 | 2022-11-30 21:32 | 2022-12-01 04:59 | 74302.79 | 58 | 99 | 397.408 | 441.02 | 3.558 | 128.7302 | 0.6899748 | 0.9294596 | HQ18 | 128.7302 | 3.551 | 1.28212 |  | 3.548 | 1.709493 | 0.012 | 0.4791667 | 7.800272 | 3.550101 | 0.003383982 | 0.019 | 0.6310456 | 0.3314564 | 0.9931835 | 0.4411661 | 1.567036 | -0.756729 | -0.4624026 | 0.006971774 | 0.00309682 | 0.011 | -0.756729 | -0.4624026 | 3.547863 | 0.00166911 | 0.01 | -1.82636 | 5.406191 | 1.31199 | 0.1800812 | 0.8547467 | -0.207725 | -0.02397641 | 0.009209677 | 0.001264102 | 0.006 | -0.207725 | -0.02397641 | 0.0109036 | 0.01121942 | 0.009116548 |  | 1.397355 | -0.5998589 | 1.437829 | -0.3888208 | 1.168335 | -0.1600725 | 1.651786 | 0.2053877 | 0.01232286 | 0.003292796 | 0.01372597 | 0.3891901 | -0.8337146 | 0.009937276 | 0.002647384 | 0.01105672 | 0.2924909 | -0.7747105 | 0.008340174 | 0.001868336 | 0.008770241 | 0.09925321 | -0.1472897 | 0.007218918 | 0.002105004 | 0.01129345 | 0.2752683 | 0.09300626 | 1.579241 | 0.4219896 | 1.759057 | 0.3891901 | -0.8337146 | 1.273515 | 0.3392766 | 1.416978 | 0.2924909 | -0.7747105 | 1.068838 | 0.2394374 | 1.123953 | 0.09925321 | -0.1472897 | 0.9251432 | 0.2697676 | 1.447316 | 0.2752683 | 0.09300626 | -0.4719205 | 0.1779979 | 0.9406019 | 0.2570363 | 0.2520149 | -0.4243378 | 0.2971698 | 1.358454 | 0.363661 | -0.5705009 | -0.3377395 | 0.375837 | 1.652906 | 0.004194251 | -0.9133875 | -0.3306265 | 0.4072521 | 1.613225 | -0.283185
255 | 2022-12-20 20:32 | 2022-12-21 06:20 | 74522.09 | 35 | 96 | 383.029 | 440.86 | 3.555 | 114.5215 | -5.602082 | 0.8268697 | HQ18 | 114.5215 | [6 empty] | -6.7421875 | 6.245524
256 | 2022-12-21 20:33 | 2022-12-22 01:52 | 74576.89 | 67 | 99 | 412.337 | 441.198 | 3.558 | 110.9932 | -7.194115 | 0.911308 | HQ18 | 126.2162 | 3.551 | 0.9975827 | 0.007 | 3.547 | 1.56763 | 0.011 | -7.354167 | 6.236087 | 3.547109 | 0.002780834 | 0.016 | -0.3729878 | 0.04428192 | 1.55901 | 0.350737 | 1.425118 | -0.04147373 | -1.149552 | 0.01093952 | 0.002461109 | 0.01 | -0.04147373 | -1.149552 | 3.544984 | 0.001705962 | 0.011 | -1.692124 | 5.782412 | 1.861848 | 0.1692497 | 0.8550709 | 0.05125154 | -0.09230401 | 0.01306452 | 0.001187619 | 0.006 | 0.05125154 | -0.09230401 | 0.0127399 | 0.01210311 | 0.009984741 | 0.007843131 | 2.042286 | -0.5577684 | 1.940205 | -0.4444903 | 1.600617 | -0.243171 | 1.257304 | 0.2632409 | 0.01453548 | 0.001978737 | 0.00997118 | -0.06707736 | -0.1177628 |  | 0.001722047 | 0.008135986 | 0.3904837 | 0.1706148 | 0.01101649 | 0.00202554 | 0.01052773 | 0.1120936 | -0.1732057 | 0.01098621 | 0.002098007 | 0.01010609 | 0.3699223 | 0.006661351 | 2.330129 | 0.317204 | 1.598443 | -0.06707736 | -0.1177628 | 1.98494 | 0.2760551 | 1.30425 | 0.3904837 | 0.1706148 | 1.766013 | 0.3247069 | 1.687661 | 0.1120936 | -0.1732057 | 1.761159 | 0.3363238 | 1.62007 | 0.3699223 | 0.006661351 | -0.4973278 | 0.1374725 | 0.7354942 | 0.103187 | -0.1309977 | -0.3228044 | 0.1621043 | 0.9244691 | 0.1196321 | 0.4977491 | -0.1754503 | 0.1926249 | 1.015065 | 0.2977244 | 0.2708289 | -0.06421425 | 0.1709239 | 0.940369 | 0.2909229 | 0.06123577
257 | 2022-12-22 20:35 | 2022-12-23 00:51 | 74633.19 | 73 | 99 | 414.627 | 440.592 | 3.555 | 107.0607 | -5.171314 | 0.911308 | HQ18 | 126.2162 | 3.548 | 1.121219 | 0.007 | 3.544 | 1.761915 | 0.011 | -4.895833 | 6.235601 | 3.54373 | 0.002660933 | 0.016 | -0.5213529 | 0.5709466 | 1.510674 | 0.3819939 | 1.441567 | 0.04053992 | -1.145513 | 0.009431452 | 0.002384867 | 0.009 | 0.04053992 | -1.145513 | 3.541677 | 0.001722866 | 0.011 | -2.02712 | 7.151085 | 1.839419 |  | 0.8008706 | -0.1711387 | -0.6387075 | 0.01148387 | 0.00126545 | 0.005 | -0.1711387 | -0.6387075 | 0.01394703 | 0.01473865 | 0.008971079 | 0.009474812 | 2.232895 | -0.6482176 | 2.359632 | -0.3709712 | 1.436254 | 0.1410667 | 1.5169 | -0.2113763 | 0.01332465 | 0.002026739 | 0.009285909 | -0.2761054 | -0.3216727 | 0.01058786 | 0.002230603 | 0.01299763 | 0.162107 | 0.5838004 | 0.009612023 | 0.001573504 | 0.007645812 | -0.4275194 | -0.2822616 | 0.009535552 | 0.001673193 | 0.008286389 | 0.04700901 | -0.08294818 | 2.133252 | 0.3244773 | 1.486657 | -0.2761054 | -0.3216727 | 1.695097 | 0.3571156 | 2.080897 | 0.162107 | 0.5838004 | 1.538868 | 0.2519152 | 1.224081 | -0.4275194 | -0.2822616 | 1.526625 | 0.2678752 | 1.326636 | 0.04700901 | -0.08294818 | -0.4692997 | 0.1443491 | 0.6990894 | 0.09421841 | -0.4782849 | -0.3632782 | 0.1916788 | 1.046602 | 0.01904296 | 0.1055023 | -0.2061974 | 0.19302 | 1.120734 | -0.2360151 | 0.5967638 | -0.1324756 | 0.2004781 | 0.8825325 | -0.103782 | -0.3012585
263 | 2023-02-19 17:03 | 2023-02-20 01:00 | 75239.66 | 59 | 99 | 403.63 | 443.717 | 3.576 | 127.5034 | 2.229225 | 0.9206023 | HQ18 | 127.5034 | 3.575 |  |  | 3.568 | 1.176856 | 0.008 | 2.625 | 6.043998 | 3.571714 | 0.003219798 | 0.022 | 0.2873568 | 0.9825406 | 1.026783 | 0.4426985 | 1.618177 | -0.6795656 | -0.4989467 | 0.006979839 | 0.003009364 | 0.011 | -0.6795656 | -0.4989467 | 3.569444 | 0.001716976 | 0.014 | -2.175065 | 11.37829 | 1.36074 | 0.1815063 | 0.8826419 | -0.1996174 | -0.4605836 | 0.00925 | 0.001233839 | 0.006 | -0.1996174 | -0.4605836 | 0.01409732 | 0.01386587 | 0.005767624 | 0.005978095 | 1.867441 | -0.5964611 | 1.836781 | -0.5008008 | 0.7640244 |  | 0.7919051 | -0.7590909 | 0.01199132 | 0.002807875 | 0.01375042 | 0.6145403 | 0.08211503 | 0.009802616 | 0.002265262 | 0.01384659 | 0.03354617 | 0.4601653 | 0.007974019 | 0.001765807 | 0.00893809 | -0.2276343 | -0.2163081 | 0.00688473 | 0.001983632 | 0.009267077 | 0.1762245 | -0.3576535 | 1.588464 | 0.371953 | 1.821488 | 0.6145403 | 0.08211503 | 1.298531 | 0.3000743 | 1.834228 | 0.03354617 | 0.4601653 | 1.056301 | 0.2339125 | 1.184009 | -0.2276343 | -0.2163081 | 0.9120049 | 0.2627674 | 1.227589 | 0.1762245 | -0.3576535 | -0.5393826 | 0.1907597 | 1.145624 | 0.1806108 | 0.564545 | -0.4556463 | 0.276933 | 1.592242 | 0.4513807 | 0.5365063 | -0.3473659 | 0.3458975 | 1.534575 | -0.07269233 | -0.5368687 | -0.2636698 | 0.4291281 | 2.002343 | -0.647491 | -0.2024985
266 | 2023-02-25 21:05 | 2023-02-26 03:32 | 75313.91 | 63 | 99 | 407.436 | 442.123 | 3.563 | 127.097 | -0.1041487 | 0.9176681 | HQ18 | 127.097 | 3.556 | 1.029369 | 0.007 | 3.555 | 1.176422 | 0.008 | -0.25 | 7.559706 | 3.557306 | 0.002026854 | 0.013 | -0.4352842 | 1.108352 | 1.206069 | 0.2920022 | 1.470527 | -0.06938207 | -0.6959606 | 0.008201613 | 0.001985697 | 0.01 | -0.06938207 | -0.6959606 | 3.55579 |  | 0.01 | -2.165661 | 12.18564 | 1.42902 | 0.1823435 | 0.8823163 | 0.008370092 | -0.1209246 | 0.009717742 | 0.001239987 | 0.006 | 0.008370092 | -0.1209246 | 0.007287761 | 0.007194716 | 0.009428072 | 0.007499071 | 1.207204 | -0.5857314 | 1.191791 | -0.534565 | 1.561743 | -0.01471799 | 1.242207 | 0.2256168 | 0.01060189 | 0.002078541 | 0.00891493 | -0.1671202 | -0.620048 | 0.00956043 | 0.002047953 | 0.009669464 | 0.02447018 | -0.525436 | 0.008361684 | 0.001946829 | 0.01041083 | 0.03603863 | 0.1071094 | 0.00828565 | 0.001959864 | 0.009646764 | -0.04669567 | -0.5246827 | 1.756184 | 0.3443066 | 1.476742 | -0.1671202 | -0.620048 | 1.583668 | 0.3392396 | 1.601729 | 0.02447018 | -0.525436 | 1.385097 | 0.3224887 | 1.724535 | 0.03603863 | 0.1071094 | 1.372503 | 0.3246478 | 1.597969 | -0.04669567 | -0.5246827 | -0.4960764 | 0.1708509 | 0.8897449 | 0.3630969 | 0.04654251 | -0.3390206 | 0.2065415 | 1.184345 | -0.2517221 | 0.427719 | -0.1569429 | 0.2221403 | 1.363237 | -0.4645448 | 1.352998 | -0.05562785 | 0.2490136 | 1.436452 | 0.3187439
272 | 2023-03-28 23:30 | 2023-03-29 06:34 | 75666.44 | 60 | 99 | 403.74 | 443.148 | 3.574 | 136.1863 | 4.633175 | 0.9832949 | HQ18 | 136.1863 | 3.567 | 1.158077 | 0.007 | 3.563 | 1.819835 | 0.011 | 4.8125 | 6.036509 | 3.56696 | 0.002283187 | 0.014 | -0.6619168 | 1.642155 | 1.127391 | 0.3250453 | 1.488956 | -0.07741806 | -0.6855622 | 0.006814516 | 0.001964737 | 0.009 | -0.07741806 | -0.6855622 | 3.565403 | 0.001571698 | 0.012 | -1.39553 | 5.707888 | 1.384889 | 0.1915772 | 0.8271978 | 0.03252773 | -0.1197784 | 0.008370968 | 0.001157989 | 0.005 | 0.03252773 | -0.1197784 | 0.009590553 | 0.009972505 | 0.00670979 | 0.006599178 | 1.268906 | -0.6193766 | 1.319441 |  | 0.8877583 | -0.07489029 | 0.8731234 | -0.08918766 | 0.009580058 | 0.002026325 | 0.009739982 | 0.078206 | -0.307191 |  | 0.001877292 | 0.009143684 |  | -0.1787571 | 0.00699997 | 0.002009336 | 0.01055541 | -0.2601799 | 0.2454535 | 0.006896945 | 0.001705724 | 0.008611714 | -0.0692849 | -0.01312469 | 1.267517 | 0.2680989 | 1.288677 | 0.078206 | -0.307191 | 1.035694 | 0.2483805 | 1.209782 |  | -0.1787571 | 0.9261513 | 0.265851 | 1.396563 | -0.2601799 | 0.2454535 | 0.9125203 | 0.2256807 | 1.139398 | -0.0692849 | -0.01312469 | -0.5533136 | 0.1854014 | 0.9541399 |  | -0.1756622 | -0.3650586 | 0.2620361 | 1.458453 | 0.2756154 | -0.02381695 | -0.2085194 | 0.3113704 | 1.652173 | -0.3245457 | 0.006307734 | -0.1166056 | 0.2701533 | 1.251346 | -0.2592497 | -0.3030031
466 | 2024-04-22 14:08 | 2024-04-22 18:07 | 89580.52 | 56 | 99 | 401.684 | 448.497 | 3.617 | 139.8409 | 23.32428 | 1.009681 | HQ18 | 139.8409 | 3.613 | 0.6625235 | 0.004 | 3.612 | 0.8281544 | 0.005 | 22.73558 | 7.545711 | 3.612589 | 0.003134016 | 0.023 | -1.66685 | 7.18283 | 0.7159528 | 0.2417495 | 1.159416 | 0.1108603 | -0.42286 | 0.004322581 | 0.001459568 | 0.007 | 0.1108603 | -0.42286 | 3.611685 | 0.00293664 | 0.021 | -2.118374 | 10.06196 | 0.8655549 | 0.1933865 | 0.8281544 | 0.04664351 | -0.1243482 | 0.005225806 | 0.001167575 | 0.005 | 0.04664351 | -0.1243482
473 | 2024-05-23 10:43 | 2024-05-23 16:48 | 90262.4 | 36 | 99 | 382.301 | 448.55 | 3.618 | 140.1205 | 23.9578 | 1.0117 | HQ18 | 140.1205 | 3.617 | 0.1657526 | 0.001 | 3.615 | 0.4972578 | 0.003 | 23.18229 | 6.038321 | 3.612992 | 0.003360875 | 0.025 | -2.530059 | 12.48085 | 0.7204891 | 0.2335009 | 1.326021 | 0.09302106 | -0.08934832 | 0.004346774 | 0.001408731 | 0.008 | 0.09302106 | -0.08934832 | 3.612355 | 0.003407771 | 0.025 | -2.633494 | 13.5962 | 0.8260896 | 0.2165629 | 1.160268 | 0.119153 | 0.006459769 | 0.004983871 | 0.001306543 | 0.007 | 0.119153 | 0.006459769