## Sheet1
seg_num | t_start | t_end | mileage | soc_start | soc_end | volt_start | volt_end | volt_end_cell | cap | temp_ch | soh | car_identifier | cap_corr | volt_1 | dcr_1 | dV_1 | volt_10 | dcr_10 | dV_10 | temp_rest | curr_0 | rest_volt1_mean | rest_volt1_std | rest_volt1_range | rest_volt1_skew | rest_volt1_kurt | rest_dcr1_mean | rest_dcr1_std | rest_dcr1_range | rest_dcr1_skew | rest_dcr1_kurt | rest_dv1_mean | rest_dv1_std | rest_dv1_range | rest_dv1_skew | rest_dv1_kurt | rest_volt10_mean | rest_volt10_std | rest_volt10_range | rest_volt10_skew | rest_volt10_kurt | rest_dcr10_mean | rest_dcr10_std | rest_dcr10_range | rest_dcr10_skew | rest_dcr10_kurt | rest_dv10_mean | rest_dv10_std | rest_dv10_range | rest_dv10_skew | rest_dv10_kurt | vf001_mo | vf002_mo | vf003_mo | vf004_mo | zf001_mo | zf001_ph | zf002_mo | zf002_ph | zf003_mo | zf003_ph | zf004_mo | zf004_ph | vf001_mo_mean | vf001_mo_std | vf001_mo_range | vf001_mo_skew | vf001_mo_kurt | vf002_mo_mean | vf002_mo_std | vf002_mo_range | vf002_mo_skew | vf002_mo_kurt | vf003_mo_mean | vf003_mo_std | vf003_mo_range | vf003_mo_skew | vf003_mo_kurt | vf004_mo_mean | vf004_mo_std | vf004_mo_range | vf004_mo_skew | vf004_mo_kurt | zf001_mo_mean | zf001_mo_std | zf001_mo_range | zf001_mo_skew | zf001_mo_kurt | zf002_mo_mean | zf002_mo_std | zf002_mo_range | zf002_mo_skew | zf002_mo_kurt | zf003_mo_mean | zf003_mo_std | zf003_mo_range | zf003_mo_skew | zf003_mo_kurt | zf004_mo_mean | zf004_mo_std | zf004_mo_range | zf004_mo_skew | zf004_mo_kurt | zf001_ph_mean | zf001_ph_std | zf001_ph_range | zf001_ph_skew | zf001_ph_kurt | zf002_ph_mean | zf002_ph_std | zf002_ph_range | zf002_ph_skew | zf002_ph_kurt | zf003_ph_mean | zf003_ph_std | zf003_ph_range | zf003_ph_skew | zf003_ph_kurt | zf004_ph_mean | zf004_ph_std | zf004_ph_range | zf004_ph_skew | zf004_ph_kurt
4 | 2021-08-21 11:43 | 2021-08-21 12:36 | 4902.608 | 8 | 99 | 364.47 | 443.813 | 3.58 | 136.276 | 38.48774 | 0.9839425 | HQ21 | 136.276 | 3.556 | 0.8090621 | 0.024 | 3.556 | 0.8090621 | 0.024 | 30.91667 | 29.61696 | 3.553742 | 0.001771895 | 0.01 | -0.6686477 | 0.9813625 | 0.8560943 | 0.0586357 | 0.3033983 | -0.222744 | -0.1083368 | 0.02539516 | 0.001739368 | 0.009 | -0.222744 | -0.1083368 | 3.553742 | 0.001775492 | 0.01 | -0.6727624 | 1.026519 | 0.8560943 | 0.05875476 | 0.3033983 | -0.2241147 | -0.0856772 | 0.02539516 | 0.0017429 | 0.009 | -0.2241147 | -0.0856772
69 | 2021-09-20 10:53 | 2021-09-20 11:17 | 6657.008 | 64 | 95 | 419.714 | 442.481 | 3.571 | 135.4058 | 31.33657 | 0.9776593 | HQ21 | 135.4058 | [6 empty] | 28.1125 | 29.65888
70 | 2021-09-25 00:10 | 2021-09-25 01:00 | 7097.308 | 17 | 97 | 374.526 | 443.358 | 3.578 | 135.2412 | 35.27578 | 0.9764711 | HQ21 | 135.2412 | [6 empty] | 28.94643 | 31.20215
71 | 2021-09-28 22:12 | 2021-09-28 22:53 | 7294.008 | 30 | 98 | 378.809 | 442.303 | 3.57 | 133.9183 | 36.12782 | 0.9669189 | HQ21 | 133.9183 | [6 empty] | 29.75625 | 24.417
72 | 2021-10-08 21:11 | 2021-10-08 21:46 | 7607.308 | 44 | 97 | 402.95 | 442.841 | 3.574 | 130.9073 | 29.9919 | 0.9451788 | HQ21 | 130.9073 | [6 empty] | 26.0375 | 27.05535
74 | 2021-10-29 23:02 | 2021-10-29 23:37 | 8927.408 | 38 | 97 | 385.271 | 442.249 | 3.57 | 134.0666 | 31.71641 | 0.9679902 | HQ21 | 134.0666 | [6 empty] | 28.025 | 28.58378
82 | 2021-12-09 22:55 | 2021-12-09 23:33 | 11243.01 | 23 | 95 | 379.014 | 445.908 | 3.598 | 134.9858 | 31.57264 | 0.9746267 | HQ21 | 134.9858 | [6 empty] | 28.35714 | 67.60494
83 | 2021-12-15 22:37 | 2021-12-15 23:14 | 11513.91 | 19 | 95 | 375.269 | 445.001 | 3.59 | 136.8305 | 38.76333 | 0.9879455 | HQ21 | 136.8305 | [6 empty] | 43.41667 | 75.37173
86 | 2021-12-22 23:02 | 2021-12-22 23:35 | 11846.61 | 37 | 95 | 399.255 | 445.407 | 3.595 | 136.7054 | 30.62623 | 0.9870429 | HQ21 | 136.7054 | [6 empty] | 34.575 | 75.41271
107 | 2022-04-30 23:56 | 2022-05-01 00:38 | 19196.61 | 18 | 98 | 368.657 | 442.435 | 3.569 | 133.2677 | 34.71899 | 0.9622214 | HQ21 | 133.2677 | [6 empty] | 30.1 | 28.58003
109 | 2022-05-08 23:28 | 2022-05-09 00:09 | 19806.21 | 19 | 97 | 368.731 | 442.253 | 3.566 | 134.9295 | 33.757 | 0.9742204 | HQ21 | 134.9295 | [6 empty] | 29.4375 | 32.21738
113 | 2022-06-13 00:27 | 2022-06-13 01:09 | 21961.81 | 20 | 98 | 369.784 | 442.128 | 3.565 | 134.0532 | 35.62796 | 0.9678933 | HQ21 | 134.0532 | [6 empty] | 31.359375 | 31.2007
158 | 2023-05-12 01:16 | 2023-05-12 02:07 | 39490.64 | 19 | 99 | 378.782 | 443.786 | 3.58 | 134.0679 | 43.15408 | 0.9679993 | HQ21 | 134.0679 | 3.566 | 0.479293 | 0.014 | 3.556 | 0.8216451 | 0.024 | 47.91827 | 72.75792 | 3.561516 | 0.005052732 | 0.019 | 0.02265045 | -1.647483 | 0.5958031 | 0.1711023 | 0.5135282 | -0.006655848 | -1.738198 | 0.01740323 | 0.004997845 | 0.015 | -0.006655848 | -1.738198 | 3.556718 |  | 0.009 | -0.6658425 | 1.603248 | 0.7600769 | 0.04578171 | 0.2054113 | -0.0243825 | -0.264184 | 0.02220161 | 0.00133727 | 0.006 | -0.0243825 | -0.264184
164 | 2023-05-18 00:08 | 2023-05-18 01:10 | 40725.22 | 17 | 100 | 368.167 | 443.083 | 3.577 | 130.5126 | 30.4443 | 0.9423291 | HQ21 | 130.5126 | 3.562 | 0.5857899 | 0.015 | 3.556 | 0.8201059 | 0.021 | 25.63068 | 25.61455 | 3.55906 | 0.003750354 | 0.019 | -0.01140781 | -1.102782 | 0.5541384 | 0.145446 | 0.6248426 | 0.081963 | -1.244073 | 0.01418952 | 0.003724355 | 0.016 | 0.081963 | -1.244073 | 3.555758 | 0.001683835 | 0.012 | -0.7427486 | 3.574834 | 0.6831066 | 0.06855088 | 0.3905266 | 0.4628031 | 0.2912674 | 0.01749194 | 0.001755345 | 0.01 | 0.4628031 | 0.2912674
168 | 2023-05-21 00:04 | 2023-05-21 01:03 | 41575.71 | 13 | 100 | 374.412 | 441.585 | 3.563 | 131.3423 | 30.69929 | 0.9483201 | HQ21 | 131.3423 | 3.565 | 0.4298787 | 0.011 | 3.547 | 1.133317 | 0.029 | 25.69643 | 25.58861 | 3.555855 |  |  |  | -1.688977 | 0.7472452 |  |  | -0.007492035 | -1.79871 | 0.01912097 |  |  | -0.007492035 | -1.79871 | 3.546927 |  | 0.012 | -0.2156283 | 1.805098 | 1.096128 | 0.07405752 | 0.4298787 | 0.4903963 | 0.8398749 | 0.02804839 | 0.001895029 | 0.011 | 0.4903963 | 0.8398749 | 0.03693849 | 0.01848576 | 0.02224695 | 0.01939212 | 1.474995 | -0.8708243 | 0.9674768 | -0.8156579 | 0.7426684 | -0.3692364 | 0.7357011 | -0.1849606 | 0.0315917 | 0.0059044 | 0.03331614 | 0.2926531 | 0.09966895 | 0.01912896 | 0.003429089 | 0.02380995 | 1.013685 | 4.371419 | 0.01947324 | 0.002396328 | 0.0130564 | -0.04108869 | 0.1648358 | 0.01706275 | 0.001769748 | 0.01038163 | 0.07054408 | 0.4816674 | 1.261492 | 0.2357693 | 1.330351 | 0.2926531 | 0.09966895 | 1.00114 | 0.179466 | 1.246126 | 1.013685 | 4.371419 | 0.6500737 | 0.07999645 | 0.4358608 | -0.04108869 | 0.1648358 | 0.6473292 | 0.06714096 | 0.3938599 | 0.07054408 | 0.4816674 | -0.7583727 | 0.1935582 | 0.9104816 | 0.9062811 | 0.6542447 | -0.8325921 | 0.108354 | 0.5891874 | -0.2247679 | 0.4154366 | -0.4289878 | 0.1163484 | 0.8199529 | -1.844237 | 8.334131 | -0.1341518 | 0.1172845 | 0.7889911 | -0.6013597 | 3.510467
169 | 2023-05-22 00:07 | 2023-05-22 01:19 | 41849.94 | 18 | 100 | 377.901 | 442.379 | 3.568 | 129.8486 | 26.09462 | 0.937535 | HQ21 | 129.8486 | 3.564 | 0.1420505 | 0.004 | 3.556 | 0.4261515 | 0.012 | 25.6875 | 28.19546 | 3.559597 | 0.003420395 | 0.016 |  | -1.12015 | 0.2832418 | 0.1174968 | 0.3906389 | 0.06674148 | -1.477259 | 0.007975806 | 0.003308592 | 0.011 | 0.06674148 | -1.477259 | 3.556548 |  | 0.01 | -1.102327 | 2.615541 | 0.3914981 | 0.04802324 | 0.2130758 | 0.1760102 | -0.4015757 | 0.01102419 | 0.001352286 | 0.006 | 0.1760102 | -0.4015757
171 | 2023-05-24 00:05 | 2023-05-24 00:51 | 42335.68 | 23 | 100 | 394.997 | 442.311 | 3.568 | 130.062 | 30.0065 | 0.939076 | HQ21 | 130.062 | 3.56 | 0.2839197 | 0.008 | 3.554 | 0.4968596 | 0.014 | 26.31818 | 28.17642 | 3.557222 | 0.003700751 | 0.02 | 0.01913682 | -1.005506 | 0.3478876 | 0.130258 | 0.4968596 | 0.03014392 | -1.241941 | 0.009802419 | 0.003670276 | 0.014 | 0.03014392 | -1.241941 | 3.553952 | 0.001637244 | 0.011 | -0.8927084 | 3.846419 | 0.4639455 | 0.05886187 | 0.2484298 | 0.4587465 | -0.2014412 | 0.01307258 | 0.00165855 | 0.007 | 0.4587465 | -0.2014412
172 | 2023-05-25 02:00 | 2023-05-25 02:44 | 42628.68 | 23 | 99 | 394.358 | 442.861 | 3.571 | 132.6086 | 33.14074 | 0.9574628 | HQ21 | 132.6086 | 3.558 | 0.4529722 | 0.013 | 3.553 | 0.6271922 | 0.018 | 28.09091 | 28.18436 | 3.554944 | 0.003614641 | 0.017 | -0.05612346 | -1.212407 | 0.5754882 | 0.1237185 | 0.4529722 | 0.02957199 | -1.422294 | 0.01651613 | 0.003550637 | 0.013 | 0.02957199 | -1.422294 | 3.551718 | 0.001640744 | 0.01 | -0.4898336 | 1.611586 | 0.6878883 | 0.05329386 | 0.2439081 | -0.2196314 | -0.3256375 | 0.01974194 | 0.001529498 | 0.007 | -0.2196314 | -0.3256375
173 | 2023-05-26 00:10 | 2023-05-26 01:03 | 42886.24 | 26 | 100 | 386.093 | 443.51 | 3.577 | 130.0481 | 29.18633 | 0.9389756 | HQ21 | 130.0481 | 3.565 | 0.6505962 | 0.012 | 3.557 | 1.084327 | 0.02 | 24.74432 | 26.64164 | 3.559823 | 0.003555342 | 0.016 | 0.0206338 | -1.172207 | 0.9146823 | 0.1846759 | 0.7048126 | 0.04067883 | -1.452661 | 0.01687097 | 0.003406276 | 0.013 | 0.04067883 | -1.452661 | 3.556702 | 0.001632893 | 0.008 | -0.1103255 | 0.5389839 | 1.08389 | 0.07588903 | 0.3795145 | 0.03263321 | 0.263838 | 0.01999194 | 0.001399744 | 0.007 | 0.03263321 | 0.263838
176 | 2023-05-29 00:58 | 2023-05-29 01:41 | 43621.31 | 18 | 100 | 387.956 | 440.905 | 3.556 | 128.8249 | 35.95608 | 0.9301438 | HQ21 | 128.8249 | 3.551 | 0.1775322 | 0.005 | 3.547 | 0.3195579 | 0.009 | 31.16146 | 28.1857 | 3.549113 | 0.002931636 | 0.016 | -0.01285928 | -0.7195055 | 0.2333689 | 0.09431245 | 0.3905707 | -0.01438538 | -1.260126 | 0.006572581 | 0.002656208 | 0.011 | -0.01438538 | -1.260126 | 3.546758 | 0.001659518 | 0.009 | -0.474402 | 0.3252685 | 0.3169808 | 0.04323182 | 0.2130386 | -0.1613624 | -0.0488356 | 0.008927419 | 0.001217577 | 0.006 | -0.1613624 | -0.0488356
177 | 2023-05-30 01:04 | 2023-05-30 02:00 | 43864.34 | 28 | 100 | 385.776 | 442.057 | 3.565 | 126.7676 | 28.11063 | 0.9152898 | HQ21 | 126.7676 | 3.571 | 0.4715344 | 0.025 | 3.55 | 0.8676233 |  | 24.89286 | 52.21992 | 3.560137 |  |  | 0.02027135 | -1.866634 | 0.6479795 | 0.1879052 | 0.5281185 | 0.01927929 | -1.85735 |  |  |  | 0.01927929 | -1.85735 | 3.550395 | 0.001676323 | 0.01 | -0.9409609 | 1.749119 | 0.8317258 | 0.04041876 | 0.1697524 | 0.1040415 | -0.5557885 |  | 0.002142938 | 0.009 | 0.1040415 | -0.5557885 | 0.05689161 | 0.0393309 | 0.03633655 | 0.03405995 | 1.08705 | -0.6032377 | 0.7640238 | -0.3514348 | 0.6950204 | -0.2375612 | 0.6616322 | -0.1693181 | 0.05543425 | 0.002806837 | 0.01614339 | -0.1898709 | 0.230619 | 0.03938471 | 0.002256436 | 0.01169515 | 0.01052196 | -0.2914705 | 0.0354938 | 0.002356529 | 0.01286224 | -0.02415341 | -0.07013706 | 0.03298047 | 0.002468147 | 0.01346402 | 0.3741092 | 0.3291449 | 1.059204 | 0.05363132 | 0.3084579 | -0.1898709 | 0.230619 | 0.7650689 | 0.04383248 | 0.2271846 | 0.01052196 | -0.2914705 | 0.6789007 | 0.04507405 | 0.2460199 | -0.02415341 | -0.07013706 | 0.6406628 | 0.04794504 | 0.2615456 | 0.3741092 | 0.3291449 | -0.6048579 | 0.03556204 | 0.1788669 | -0.1131705 | -0.2958236 | -0.4282876 | 0.05733042 | 0.3387657 | -0.2567287 | 0.6012804 | -0.2628909 | 0.05464425 | 0.298516 | 0.1343814 | 0.1243264 | -0.1303991 | 0.06117637 | 0.3725359 | 0.2132693 | 0.6033484
178 | 2023-05-30 22:58 | 2023-05-30 23:40 | 44159.49 | 17 | 100 | 387.503 | 440.807 | 3.555 | 129.23 | 38.27307 | 0.9330683 | HQ21 | 129.23 | 3.553 | 0.07506406 | 0.002 | 3.547 | 0.3002562 | 0.008 | 33.22396 | 25.60036 | 3.548855 | 0.003530534 | 0.017 | 0.03148889 | -1.03951 | 0.2267056 | 0.123065 | 0.4503843 | 0.08205596 | -1.444468 | 0.006040323 | 0.003278933 | 0.012 | 0.08205596 | -1.444468 | 3.545847 | 0.001720486 | 0.01 | -0.3913487 | 1.00546 | 0.3396043 | 0.05239529 | 0.2627242 | 0.09473117 | 0.302661 | 0.009048387 | 0.001396015 | 0.007 | 0.09473117 | 0.302661
183 | 2023-06-07 00:05 | 2023-06-07 00:47 | 45306.25 | 26 | 99 | 374.076 | 445.365 | 3.593 | 130.8062 | 33.28671 | 0.9444491 | HQ21 | 130.8062 | 3.564 | 0.5471709 | 0.029 | 3.555 | 0.7169826 | 0.038 | 28.78125 | 53.82957 | 3.557911 | 0.004806393 | 0.022 | 0.01928804 |  | 0.6366416 | 0.09004435 | 0.3773593 | 0.003134617 |  | 0.03374194 | 0.004772341 | 0.02 | 0.003134617 |  | 3.553565 | 0.001888097 | 0.012 | -0.9415066 | 2.416481 | 0.7186564 | 0.03696193 | 0.2452835 | 0.01241422 |  | 0.03808871 | 0.001958978 |  | 0.01241422
184 | 2023-06-08 00:07 | 2023-06-08 00:50 | 45573.69 | 19 | 100 | 387.545 | 441.994 | 3.567 | 129.2866 | 33.1405 | 0.933477 | HQ21 | 129.2866 | 3.562 | 0.1824041 | 0.005 | 3.549 | 0.6566548 | 0.018 | 29.22083 | 58.85609 | 3.554774 | 0.006395645 | 0.023 |  | -1.68177 |  | 0.2289752 | 0.6931356 |  | -1.816964 | 0.009693548 | 0.00627659 | 0.019 |  | -1.816964 | 3.548669 | 0.001565491 | 0.01 |  | 0.9889747 | 0.5763382 | 0.05902185 | 0.2553658 | 0.134148 |  | 0.01579839 | 0.001617887 | 0.007 | 0.134148 |  | 0.02851756 | 0.01902385 | 0.01455159 |  |  | -0.9217814 |  | -0.7550325 |  | -0.5009012 | 3.575703 | -0.02399705 | 0.02756813 | 0.002568875 | 0.01469111 | -0.09482346 | 0.7482631 | 0.01484218 | 0.002138598 | 0.01141672 |  | 0.2049893 | 0.01139826 | 0.001915174 | 0.01059693 | 0.1101467 | 0.06210944 | 0.01001178 | 0.002184699 | 0.01038865 | 0.3014059 | -0.2478939 |  |  |  | -0.09482346 | 0.7482631 | 7.424674 |  |  |  | 0.2049893 | 5.70188 |  |  | 0.1101467 | 0.06210944 | 5.008309 |  |  | 0.3014059 | -0.2478939 | -0.9746698 | 0.07051227 | 0.4306787 | 0.2844637 | 0.5183476 |  | 0.1259264 | 0.6639381 | 0.08035467 | 0.02014502 |  |  |  | 0.6433773 |  | -0.3160214 |  |  | 0.1811242 | 0.08249765
187 | 2023-06-10 00:10 | 2023-06-10 01:04 | 46060.43 | 14 | 99 | 364.99 | 443.832 | 3.58 | 130.1877 | 31.13327 | 0.9399833 | HQ21 | 130.1877 | 3.568 | 0.4258455 | 0.012 | 3.553 | 0.9581523 | 0.027 | 28.20833 | 58.88931 | 3.559456 | 0.007602874 | 0.026 | 0.03244124 | -1.7749 | 0.7038756 | 0.2661196 | 0.7807167 | 0.01350345 | -1.870813 | 0.01983468 | 0.007499048 | 0.022 | 0.01350345 | -1.870813 | 3.552113 | 0.001683056 | 0.01 | -0.5653711 | 1.31987 | 0.9644484 | 0.05468669 | 0.283897 | -0.167461 | -0.1602046 | 0.02717742 | 0.001541029 | 0.008 | -0.167461 | -0.1602046
189 | 2023-06-12 01:49 | 2023-06-12 02:33 | 46442.99 | 17 | 99 | 386.504 | 442.578 | 3.57 | 130.486 | 35.12837 | 0.9421374 | HQ21 | 130.486 |  | 0.4793402 | 0.014 | 3.547 | 0.7874875 | 0.023 | 30.27841 | 29.1774 |  | 0.003903657 | 0.019 |  |  | 0.6154662 | 0.1278839 | 0.5478174 |  |  | 0.01797581 | 0.003735081 | 0.016 |  |  | 3.548339 | 0.001686325 | 0.011 | -0.9309252 | 2.272798 | 0.713488 | 0.0520971 | 0.2739087 | 0.1086371 | -0.07846372 | 0.02083871 | 0.00152159 | 0.008 | 0.1086371 | -0.07846372
191 | 2023-06-14 01:33 | 2023-06-14 02:21 | 46871.54 | 20 | 99 | 372.511 | 443.723 | 3.58 | 130.549 | 29.0094 | 0.942592 | HQ21 | 130.549 | 3.566 | 0.5258071 | 0.014 |  |  | 0.049 | 25.81731 | 26.62719 |  |  |  | 0.004999404 | -1.957538 |  |  |  | 0.01397328 | -1.965752 | 0.02997177 |  |  | 0.01397328 | -1.965752 |  | 0.001781097 | 0.011 | -0.897923 | 1.94254 |  | 0.0777739 | 0.3380189 | 0.2359725 | -0.1555034 | 0.04583065 | 0.002070787 | 0.009 | 0.2359725 | -0.1555034 | 0.04025222 | 0.02456465 | 0.02086339 | 0.0187505 | 1.228629 | -0.9467455 | 0.9348016 | -0.642239 | 0.8889096 | -0.4668866 | 0.8119879 | -0.1458091 | 0.0350445 | 0.00253011 | 0.0120767 | -0.2929089 | -0.1966158 | 0.02099195 |  |  | -0.005250026 | -0.02083312 | 0.01807804 | 0.001823099 | 0.008626502 | -0.2448868 | -0.525172 | 0.01663037 | 0.002739506 | 0.0137654 | 0.2426013 | -0.3918501 | 1.069673 | 0.07722723 | 0.3686203 | -0.2929089 | -0.1966158 | 0.7988434 | 0.1569916 | 0.8089988 | -0.005250026 | -0.02083312 | 0.7702364 | 0.0776753 | 0.3675425 | -0.2448868 | -0.525172 | 0.7201758 | 0.1186339 | 0.5961087 | 0.2426013 | -0.3918501 | -0.6645595 |  |  | 0.1204979 | -0.5489969 | -0.4977542 | 0.1505516 | 0.9318785 |  |  | -0.3323867 | 0.1077877 | 0.5402735 | 0.5152484 | 0.1417467 | -0.1704883 | 0.09485973 | 0.4373843 | 0.07475939 | -0.1974132
192 | 2023-06-15 03:17 | 2023-06-15 03:58 | 47077.75 | 39 | 99 | 384.941 | 445.65 | 3.594 | 129.6308 | 26.63622 | 0.9359622 | HQ21 | 129.6308 | 3.569 | 0.46488 | 0.025 | 3.553 | 0.7624032 | 0.041 | 25.3375 | 54.85509 | 3.560157 | 0.007127772 | 0.025 | 0.02026285 | -1.763266 | 0.6284128 | 0.1311388 | 0.3904992 | 0.005025967 | -1.838499 | 0.03379435 | 0.007052295 | 0.021 | 0.005025967 | -1.838499 | 3.553282 | 0.001675071 | 0.011 | -0.6470506 | 1.953043 | 0.7562548 | 0.02872173 | 0.1301664 | -0.1826284 | -0.4388998 | 0.04066935 | 0.001544578 | 0.007 | -0.1826284 | -0.4388998
193 | 2023-06-16 00:55 | 2023-06-16 01:23 | 47197.34 | 62 | 97 | 403.193 | 444.474 | 3.585 | 124.3297 | 26.49665 | 0.8976871 | HQ21 | 124.3297 | [6 empty] | 24.87216 | 53.74989
195 | 2023-06-18 02:20 | 2023-06-18 03:11 | 47588.19 | 23 | 100 | 384.685 | 443.188 | 3.577 | 128.5746 | 26.95222 | 0.9283362 | HQ21 | 128.5746 | 3.567 | 0.1950974 | 0.01 | 3.556 |  | 0.021 | 25.65625 | 51.26799 | 3.56127 | 0.005776856 | 0.023 | -0.009667332 | -1.597771 |  | 0.1104304 | 0.3511753 | 0.02418579 | -1.775208 | 0.01282661 | 0.005660269 | 0.018 | 0.02418579 | -1.775208 | 3.55579 | 0.001730991 | 0.01 | -1.314442 | 3.079738 |  | 0.02849334 | 0.1560779 | 0.2791499 | -0.06477223 | 0.01830645 | 0.001460468 | 0.008 | 0.2791499 | -0.06477223
197 | 2023-06-20 01:09 | 2023-06-20 01:58 | 48056.24 | 48 | 100 | 388.356 | 442.6 | 3.571 | 128.2891 | 23.93622 | 0.9262748 | HQ21 | 128.2891 |  | 0.4274708 | 0.023 | 3.554 | 0.8549416 | 0.046 | 23.075 | 53.74299 | 3.564762 | 0.01173544 | 0.036 | 0.01466869 | -1.909485 | 0.6268922 | 0.2179249 | 0.6133277 | -0.005121817 | -1.916368 | 0.03372984 | 0.01172542 |  | -0.005121817 | -1.916368 | 3.553202 | 0.001657601 | 0.011 | -1.154691 | 4.068986 | 0.8417518 | 0.03247574 | 0.1486855 | 0.3994156 | -0.2910625 | 0.04529032 | 0.001747352 | 0.008 | 0.3994156 | -0.2910625 | 0.06195022 | 0.04367603 |  | 0.03186541 | 1.160745 | -0.6349146 | 0.8185521 | -0.5637018 | 0.6639794 | -0.2261181 | 0.5970541 | -0.1837404 | 0.06011523 | 0.002698018 | 0.01326241 | 0.1372381 | -0.1421775 |  | 0.002162861 | 0.01055255 | 0.1458515 | -0.2259654 | 0.03535272 | 0.002285212 | 0.01105867 | -0.1245985 | -0.04649907 | 0.03187868 | 0.002442661 | 0.01382453 | 0.1383373 | -0.02915239 | 1.126364 | 0.05055207 | 0.2484944 | 0.1372381 | -0.1421775 | 0.7871241 | 0.04053515 | 0.1977701 | 0.1458515 | -0.2259654 | 0.6625613 | 0.04282818 | 0.2072556 | -0.1245985 | -0.04649907 | 0.5973028 | 0.04576751 | 0.2590268 | 0.1383373 | -0.02915239 | -0.6440444 | 0.03075247 | 0.1437847 | 0.1828505 | 0.004918759 | -0.5056613 | 0.04905459 | 0.224723 | 0.02269583 | -0.3467624 | -0.3430154 | 0.06096044 | 0.3079437 | -0.1211499 | -0.2965472 | -0.186527 | 0.06254227 | 0.2915193 | -0.2535065 | -0.3796497
200 | 2023-06-23 02:28 | 2023-06-23 03:21 | 48606.1 | 22 | 99 | 379.682 | 444.427 | 3.587 | 130.7877 | 28.58687 | 0.9443156 | HQ21 | 130.7877 | 3.572 | 0.3800176 | 0.015 | 3.555 | 0.8107041 | 0.032 | 25.20536 | 53.83241 | 3.561742 | 0.008605968 | 0.03 | 0.02987227 | -1.786565 | 0.5661444 | 0.21537 | 0.6080281 | 0.01907843 | -1.882516 | 0.02234677 | 0.008501054 | 0.024 | 0.01907843 | -1.882516 | 3.553403 | 0.001802976 | 0.012 | -1.020491 | 3.367154 | 0.7774015 | 0.0437457 | 0.202676 | -0.3292128 | -0.03431924 | 0.03068548 | 0.001726724 | 0.008 | -0.3292128 | -0.03431924 | 0.05001127 | 0.02969388 | 0.02399735 | 0.02435721 | 1.879039 | -0.8070287 | 1.115668 | -0.4958252 | 0.9016359 | -0.221735 | 0.9151567 | -0.1978644 | 0.04438948 | 0.002622924 | 0.01531665 | -0.210373 | 0.4130456 | 0.02563595 | 0.00200077 | 0.009161808 | 0.03780661 | -0.5572529 | 0.02564575 | 0.002096426 | 0.01081593 | -0.309337 | 0.06286873 | 0.02326278 | 0.002241706 | 0.009433767 | -0.07162224 | -0.6637827 | 1.667816 | 0.09854934 | 0.5754821 | -0.210373 | 0.4130456 | 0.9632021 | 0.07517355 | 0.3442303 | 0.03780661 | -0.5572529 | 0.96357 | 0.07876759 | 0.4063796 | -0.309337 | 0.06286873 | 0.8740364 | 0.08422606 | 0.3544485 | -0.07162224 | -0.6637827 | -0.821139 | 0.04019171 | 0.2080553 | -0.0661789 | 0.09387639 | -0.5326957 | 0.07592563 | 0.3770294 | -0.1789271 | -0.1140948 | -0.2658857 | 0.07414568 | 0.3906051 | 0.09918516 | 0.1286032 | -0.2888543 | 0.08773708 | 0.4571001 | 0.2506165 | 0.2930256
202 | 2023-06-24 13:13 | 2023-06-24 13:59 | 48873.5 | 38 | 99 | 389.672 | 445.603 | 3.594 | 129.9463 | 26.72364 | 0.9382402 | HQ21 | 129.9463 | 3.567 | 0.4973663 | 0.027 | 3.551 | 0.7921019 | 0.043 | 24.83173 | 53.77224 | 3.558105 | 0.008228339 | 0.029 | -0.001377524 | -1.782371 | 0.6533504 | 0.1508402 | 0.4421034 | 0.0103831 | -1.830084 | 0.03546774 | 0.008188503 | 0.024 | 0.0103831 | -1.830084 | 3.550129 | 0.001882602 |  | -1.237238 | 4.157643 | 0.8002725 | 0.03406412 | 0.1657888 | 0.0006583201 | -0.3129961 | 0.04344355 | 0.001849203 | 0.009 | 0.0006583201 | -0.3129961
204 | 2023-06-26 00:49 | 2023-06-26 02:01 | 49350.95 | 21 | 100 | 371.906 | 442.832 | 3.574 | 128.7551 | 26.42845 | 0.92964 | HQ21 | 128.7551 |  | 0.3161141 | 0.017 | 3.554 | 0.6880131 | 0.037 | 24.05804 | 53.82418 | 3.562823 | 0.008631032 | 0.027 | 0.01326104 | -1.83457 | 0.4830188 | 0.1590552 | 0.4276838 | 0.01786731 | -1.894496 | 0.02597581 | 0.008553678 | 0.023 | 0.01786731 | -1.894496 | 3.554419 | 0.00173485 | 0.011 | -0.8116712 | 1.952027 | 0.6392763 | 0.03069623 | 0.1673545 | -0.1412407 | 0.1924903 | 0.03437903 | 0.001650783 | 0.009 | -0.1412407 | 0.1924903 | 0.04903469 | 0.03598834 | 0.02770558 | 0.0265488 | 6.076113 | -0.4520121 | 5.226851 | -0.6513883 | 3.595309 | -0.2170844 | 3.85607 | -0.1124243 | 0.04621128 | 0.002493941 | 0.01199071 | -0.03492565 | -0.3080687 | 0.03076884 | 0.002181136 | 0.01079577 | 0.1366167 | -0.1771447 | 0.02713212 | 0.00203285 | 0.009426293 | -0.06696014 | -0.3937629 | 0.02557747 | 0.001920703 | 0.009481555 | 0.374695 | -0.1369175 | 5.726252 | 0.3090357 | 1.485825 | -0.03492565 | -0.3080687 | 4.468783 | 0.3167823 | 1.567949 | 0.1366167 | -0.1771447 | 3.520891 | 0.2637997 | 1.223235 | -0.06696014 | -0.3937629 | 3.714989 | 0.2789717 | 1.377145 | 0.374695 | -0.1369175 |  | 0.04404592 | 0.227807 | 0.1038565 | -0.2318815 | -0.497251 | 0.06304461 | 0.3706298 | -0.001939751 | 0.5280286 | -0.2265441 | 0.07020089 | 0.3210047 | -0.07655278 | -0.3372149 | -0.1510721 | 0.06602768 | 0.3870801 | -0.02680606 | 0.050961
209 | 2023-07-01 01:39 | 2023-07-01 02:30 | 50170.11 | 22 | 99 | 388.396 | 443.575 | 3.577 | 129.9067 | 24.60714 | 0.9379545 | HQ21 | 129.9067 | 3.567 | 0.3649235 | 0.01 | 3.555 | 0.8028317 | 0.022 | 26 | 28.17016 | 3.560972 | 0.005983379 | 0.022 | 0.0182495 | -1.706594 | 0.5928535 | 0.2157042 | 0.6933546 | 0.01200014 | -1.811031 | 0.01624597 | 0.005910944 | 0.019 | 0.01200014 | -1.811031 | 3.555226 |  | 0.009 | -1.065892 | 2.342174 | 0.8025374 | 0.05086756 | 0.2919388 | -0.003715705 |  | 0.02199194 | 0.001393924 | 0.008 | -0.003715705
210 | 2023-07-02 00:28 | 2023-07-02 01:41 | 50431.21 | 18 | 100 | 376.115 | 441.96 | 3.565 | 130.3926 | 24.6611 | 0.9414626 | HQ21 | 130.3926 | 3.567 | 0.6758195 | 0.018 | 3.553 |  | 0.032 | 24.125 | 54.82203 | 3.559895 | 0.00756009 | 0.024 | -0.002508841 | -1.797394 |  | 0.2812085 | 0.788456 | 0.001065901 | -1.874965 | 0.02249194 | 0.0074898 | 0.021 | 0.001065901 | -1.874965 | 3.552556 | 0.001712234 |  | -0.9520334 | 1.307776 |  | 0.05389472 | 0.2252732 | -0.1498362 | -0.6679717 | 0.02983065 | 0.00143545 |  | -0.1498362 | -0.6679717 | 0.03869734 | 0.02767129 | 0.02386453 | 0.02508585 | 1.447444 | -0.5974641 | 1.071646 | -0.4429976 | 0.8962552 | -0.2242377 | 0.9714829 | -0.08278613 | 0.03824799 | 0.002452975 | 0.01244389 | 0.1260172 | -0.3978593 | 0.02577389 | 0.001855671 | 0.008371981 | 0.06731549 | -0.4422343 | 0.02330266 | 0.002094338 | 0.009843226 | -0.3103676 | -0.1668478 | 0.02151559 | 0.002020019 | 0.01042422 | 0.06218155 | -0.4958658 | 1.430636 | 0.09175161 | 0.465454 | 0.1260172 | -0.3978593 | 0.9981647 | 0.07186596 | 0.3242279 | 0.06731549 | -0.4422343 | 0.8751535 | 0.07865486 | 0.3696717 | -0.3103676 | -0.1668478 | 0.8332197 | 0.07822791 | 0.4036917 | 0.06218155 | -0.4958658 | -0.6409589 | 0.05190168 | 0.2616938 |  | 0.4082854 | -0.4812025 | 0.07931405 | 0.4129325 | 0.2304532 | -0.01750343 | -0.2693621 | 0.08855611 | 0.398916 | -0.3524103 | -0.229295 | -0.1281626 | 0.09397413 | 0.5092173 | 0.2889284 | 0.163292
241 | 2023-11-04 23:28 | 2023-11-05 00:21 | 55518.77 | 39 | 99 | 386.432 | 443.85 | 3.579 | 130.5602 | 18.55083 | 0.9426727 | HQ21 | 130.5602 | 3.566 | 0.4743045 | 0.013 | 3.557 | 0.8026691 | 0.022 | 22.375 | 26.62366 | 3.561206 | 0.004693225 | 0.019 | 0.004674667 | -1.39025 | 0.6651149 | 0.164938 | 0.5472744 | 0.01375597 | -1.650531 | 0.01822984 | 0.004520712 | 0.015 | 0.01375597 | -1.650531 | 3.556911 | 0.001807896 | 0.011 | -0.6040079 | 1.233025 | 0.8217943 | 0.05211172 | 0.2553947 | -0.01549606 | -0.5529166 | 0.02252419 | 0.001428307 | 0.007 | -0.01549606 | -0.5529166
242 | 2023-11-06 01:13 | 2023-11-06 02:17 | 55694.42 | 31 | 100 | 393.578 | 445.104 | 3.589 | 122.8735 | 14.8734 | 0.8871735 | HQ21 | 122.8735 | 3.574 | 0.3985176 | 0.015 |  | 0.6907638 | 0.026 | 18.61932 | 42.04167 | 3.567512 | 0.005547719 | 0.02 | 0.0246901 | -1.604501 | 0.5854566 | 0.1454461 | 0.4782211 | 0.007936765 | -1.699649 | 0.02203629 | 0.005474517 | 0.018 | 0.007936765 | -1.699649 | 3.562274 | 0.001693309 | 0.009 | -0.4095954 | 0.2627829 | 0.7246163 | 0.04235961 | 0.1859749 | -0.05659355 | -0.5928482 | 0.02727419 | 0.001594394 | 0.007 | -0.05659355 | -0.5928482
246 | 2023-11-10 23:41 | 2023-11-11 00:33 | 56407.26 | 32 | 99 | 394.256 | 443.798 | 3.579 | 128.6953 | 21.22963 | 0.9292077 | HQ21 | 128.6953 | 3.566 | 0.4532208 | 0.013 | 3.556 | 0.8018522 | 0.023 | 25.5 | 28.17287 | 3.561117 | 0.004743463 | 0.02 | -0.007152721 | -1.469949 | 0.6240221 | 0.1596934 | 0.5578103 | 0.0137823 | -1.670921 | 0.01789919 | 0.004580579 | 0.016 | 0.0137823 | -1.670921 | 3.556742 | 0.001789177 | 0.01 | -0.278507 | 0.3416108 | 0.7765484 | 0.04774375 | 0.244042 | 0.1470133 | -0.1884939 | 0.02227419 | 0.001369462 | 0.007 | 0.1470133 | -0.1884939
248 | 2023-11-12 23:40 | 2023-11-13 00:28 | 56893.3 | 20 | 95 | 388.858 | 445.267 | 3.592 | 131.1653 | 23.17002 | 0.9470417 | HQ21 | 131.1653 | [6 empty] | 27.8875 | 66.56551
249 | 2023-11-18 11:25 | 2023-11-18 12:22 | 57113.15 | 35 | 100 | 392.484 | 443.405 | 3.577 | 124.0142 | 14.91848 | 0.8954094 | HQ21 | 124.0142 | 3.568 | 0.1722975 | 0.009 | 3.554 | 0.4403158 | 0.023 | 19.8125 | 52.19834 | 3.56125 | 0.006602815 | 0.022 | 0.0192793 | -1.703251 | 0.279443 | 0.123803 | 0.3445949 | -0.0003948468 | -1.852074 | 0.01459677 | 0.006466882 | 0.018 | -0.0003948468 | -1.852074 | 3.554935 | 0.001770315 | 0.009 | -0.3833019 | 0.03160934 | 0.4003292 | 0.02572077 | 0.1340091 | -0.3060679 | 0.259642 | 0.02091129 | 0.001343531 | 0.007 | -0.3060679 | 0.259642
253 | 2023-11-24 23:27 | 2023-11-25 00:21 | 57844.64 | 18 | 100 | 384.796 | 441.836 | 3.564 | 129.5324 | 24.43712 | 0.9352523 | HQ21 | 129.5324 |  | 0.1774757 | 0.005 | 3.552 | 0.4259418 |  | 26.43229 | 28.18918 | 3.555617 | 0.003767864 | 0.017 | 0.03713697 | -1.21641 | 0.268933 | 0.1258402 | 0.4614369 | 0.02519703 | -1.567426 | 0.007576613 | 0.003545279 | 0.013 | 0.02519703 | -1.567426 | 3.552282 | 0.001600612 | 0.01 | -0.6057915 | 1.541167 | 0.3872979 | 0.0436517 | 0.2129709 | 0.1981194 | -0.6038158 | 0.01091129 | 0.001229793 |  | 0.1981194 | -0.6038158
257 | 2023-11-27 23:46 | 2023-11-28 00:24 | 58520.53 | 51 | 100 | 401.747 | 443.502 | 3.577 | 125.8721 | 24.00768 | 0.9088236 | HQ21 | 125.8721 | 3.569 | 0.1473843 | 0.008 |  | 0.6079604 |  | 24.11607 | 54.79012 | 3.556512 |  |  | 0.01702005 | -1.928282 | 0.3706151 |  | 0.5526912 | 0.008436325 | -1.968071 | 0.02011694 |  | 0.03 | 0.008436325 | -1.968071 |  | 0.001525442 | 0.009 | -0.2248773 | 0.5203981 | 0.5870116 | 0.02619509 | 0.1289613 | 0.3150439 | 0.2734071 | 0.0318629 | 0.001421866 | 0.007 | 0.3150439 | 0.2734071 | 0.04226677 | 0.02210987 | 0.02047956 | 0.01562869 | 8.885939 | -0.9637463 | 4.591447 | -0.6223875 | 4.236723 | -0.4814873 | 3.232261 | -0.2441205 | 0.03802753 | 0.003856487 | 0.02129508 | 0.5100293 | 0.2608824 | 0.02303945 | 0.005224241 | 0.02451508 | 0.07920227 | -0.4342027 | 0.01813636 | 0.00227472 | 0.0115509 | 0.2808385 | 0.03904337 | 0.01611342 | 0.003132085 | 0.01473526 | 0.2522437 | -0.3836096 | 7.994704 | 0.8107671126 | 4.476962 | 0.5100293 | 0.2608824 | 4.784489 | 1.084892 | 5.090926 | 0.07920227 | -0.4342027 | 3.751972 | 0.4705843 | 2.389601 | 0.2808385 | 0.03904337 | 3.332512 | 0.647765 | 3.047486 | 0.2522437 | -0.3836096 | -0.8276103 | 0.2046345 | 0.8743311 | 0.2045361 | -0.603484 | -0.6649703 | 0.08978581 | 0.5212698 | 0.9227168 | 1.58798 | -0.4385398 | 0.08959028 | 0.4349786 | 0.3600477 | 0.03623972 | -0.2256577 | 0.0866526 | 0.4429976 | -0.07217344 | -0.02556115
259 | 2023-11-29 22:40 | 2023-11-29 23:27 | 58915.57 | 35 | 100 | 391.632 | 442.918 | 3.576 | 127.1511 | 26.61114 | 0.9180585 | HQ21 | 127.1511 | 3.565 | 0.2105855 | 0.011 | 3.553 | 0.4403152 | 0.023 | 25.38021 | 51.22833 | 3.558125 | 0.006135819 | 0.024 | 0.002850717 | -1.568563 | 0.2640811 | 0.1141165 | 0.3828828 | 0.03911233 | -1.769559 | 0.01379435 | 0.005960909 | 0.02 | 0.03911233 | -1.769559 | 3.552363 |  | 0.013 | -0.1914187 | 0.7126424 | 0.3743914 | 0.03100407 | 0.1722973 | 0.2589186 | 0.2381324 | 0.01955645 | 0.001619507 |  | 0.2589186 | 0.2381324
260 | 2023-12-02 01:06 | 2023-12-02 01:48 | 59171.63 | 20 | 99 | 388.489 | 446.062 | 3.597 | 129.0569 | 31.4863 | 0.9318189 | HQ21 | 129.0569 | [6 empty] | 28.6375 | 57.41866
262 | 2023-12-03 22:55 | 2023-12-03 23:39 | 59520.77 | 46 | 100 | 397.544 | 444.899 | 3.584 | 127.8465 | 20.81063 | 0.9230796 | HQ21 | 127.8465 | 3.571 | 0.2415701 | 0.013 | 3.556 | 0.5203048 | 0.028 | 23.92708 | 53.79945 | 3.562907 | 0.006504706 | 0.022 | 0.01929212 | -1.730772 | 0.4643331 | 0.1580435 | 0.5946341 |  |  | 0.0249879 | 0.008505051 | 0.032 |  |  | 3.556669 | 0.001695147 | 0.011 | -0.1084429 | 0.9833546 | 0.5802477 |  |  |  | -0.5012675 | 0.03122581 |  |  |  | -0.5012675
265 | 2024-01-23 14:47 | 2024-01-23 15:20 | 65956.52 | 49 | 99 | 401.529 | 445.286 | 3.593 | 127.8981 | 29.60025 | 0.9234517 | HQ21 | 127.8981 | 3.566 | 0.4971078 | 0.027 | 3.549 | 0.8101016 | 0.044 | 26.375 | 53.83035 | 3.55625 | 0.007704697 | 0.027 | 0.02756805 | -1.736431 | 0.6400931 | 0.1408442 | 0.4234622 | 0.0018106 | -1.786427 | 0.03476613 | 0.007649835 | 0.023 | 0.0018106 | -1.786427 | 3.548847 | 0.001869935 | 0.012 | -0.7138581 | 1.769582 | 0.7763969 | 0.03472124 | 0.1657026 | -0.137808 | -0.5332736 | 0.04216935 | 0.001885856 | 0.009 | -0.137808 | -0.5332736
278 | 2024-02-06 23:44 | 2024-02-07 00:20 | 68066.96 | 29 | 100 | 395.567 | 441.291 | 3.561 | 126.086 | 36.38271 | 0.910368 | HQ21 | 126.086 | 3.555 | 0.2053825 | 0.006 | 3.546 | 0.5134563 | 0.015 | 32.70833 | 71.71306 | 3.550004 | 0.004940535 | 0.022 | 0.0008146068 | -1.383501 | 0.3010345 | 0.1600001 | 0.5134563 | -0.001500476 | -1.723807 | 0.008794355 | 0.004674209 | 0.015 | -0.001500476 | -1.723807 | 3.545516 | 0.001867496 | 0.012 | -0.981073 | 2.733878 | 0.4546573 | 0.04333373 | 0.2053825 | 0.1600472 | -0.2573194 | 0.01328226 | 0.001265942 | 0.006 | 0.1600472 | -0.2573194
280 | 2024-02-09 00:38 | 2024-02-09 02:01 | 68418.35 | 27 | 100 | 380.31 | 440.503 | 3.554 | 126.7932 | 26.02565 | 0.9154744 | HQ21 | 126.7932 | 3.558 | 0.5245787 | 0.018 | 3.548 | 0.8160113 | 0.028 | 25.125 | 34.30342 | 3.552754 | 0.005588448 | 0.021 | 0.007036054 | -1.699035 | 0.6534906 | 0.1626813 | 0.5537219 | 0.01985906 | -1.701532 | 0.02242339 | 0.005582123 | 0.019 | 0.01985906 | -1.701532 | 3.547403 |  |  | -0.8726403 | 3.271616 | 0.8094305 | 0.04683589 | 0.2040028 | 0.3635829 | -0.5004736 | 0.02777419 | 0.001607092 | 0.007 | 0.3635829 | -0.5004736 | 0.03333106 | 0.02305023 | 0.02227197 | 0.02432462 | 0.9903751 | -0.6746319 | 0.667071 | -0.3417595 | 0.6445482 | -0.2799954 | 0.7227641 | -0.1443911 | 0.03277737 | 0.002056804 | 0.01022523 | -0.06939308 | -0.3844996 | 0.02482302 | 0.002258046 | 0.01117057 | -0.2277162 | 0.03967931 | 0.02262763 | 0.002179613 | 0.01100228 | 0.01039082 | -0.2518949 | 0.02202393 | 0.00206318 | 0.009276472 | 0.1760613 | -0.3500498 | 0.9739231 | 0.06111438 | 0.3038251 | -0.06939308 | -0.3844996 | 0.7183754 | 0.06534758 | 0.323275 | -0.2277162 | 0.03967931 | 0.654841 | 0.06307774 | 0.3184048 | 0.01039082 | -0.2518949 | 0.6544033 | 0.06130384 | 0.2756344 | 0.1760613 | -0.3500498 | -0.5806786 | 0.06286393 | 0.302106 | 0.2905328 | 0.00556565 | -0.3801835 | 0.0720524 | 0.3374103 | 0.1137565 | -0.2620624 | -0.2075432 | 0.08117729 | 0.4217779 | -0.06913061 | -0.2056081 | -0.116905 | 0.08600057 | 0.5157988 | -0.05852829 | 0.4158163
282 | 2024-02-10 22:42 | 2024-02-10 23:16 | 68882.28 | 39 | 100 | 398.743 | 445.592 | 3.596 | 125.4355 | 34.00684 | 0.9056718 | HQ21 | 125.4355 | 3.566 | 0.4612699 | 0.03 | 3.55 | 0.7072805 | 0.046 | 30.19886 | 62.46577 | 3.55554 | 0.007690258 | 0.028 | 0.03179061 | -1.701009 | 0.5834072 | 0.1173474 | 0.3690159 | 0.01480552 | -1.751451 | 0.03794355 | 0.007632025 | 0.024 | 0.01480552 | -1.751451 | 3.548194 | 0.001957589 |  | -0.996423 | 1.725862 | 0.6963687 | 0.03208342 | 0.138381 | -0.06137472 | -0.3815479 | 0.04529032 | 0.002086637 | 0.009 | -0.06137472 | -0.3815479
284 | 2024-02-13 00:31 | 2024-02-13 01:15 | 69241.8 | 39 | 99 | 389.701 | 445.225 | 3.592 | 127.7059 | 26.73656 | 0.9220646 | HQ21 | 127.7059 | 3.567 | 0.4435221 | 0.025 | 3.553 | 0.6918945 | 0.039 | 26.25 | 56.29483 | 3.558843 | 0.008009829 | 0.029 | 0.004512117 | -1.767725 | 0.562057 | 0.1414136 | 0.4435221 | 0.006662658 | -1.820642 | 0.03168145 | 0.00797106 | 0.025 | 0.006662658 | -1.820642 | 3.551081 | 0.001832839 |  | -1.159614 | 3.982099 | 0.6997634 | 0.03177634 | 0.1419271 | 0.08498892 | -0.2383915 | 0.03944355 | 0.001791136 | 0.008 | 0.08498892 | -0.2383915
286 | 2024-02-14 23:33 | 2024-02-15 00:12 | 69606.77 | 38 | 100 | 396.568 | 442.212 | 3.568 | 126.8741 | 27.53549 | 0.9160584 | HQ21 | 126.8741 | 3.561 |  | 0.007 | 3.551 |  | 0.017 | 25.5625 | 52.26281 | 3.554315 | 0.006070259 | 0.024 | 0.01176235 | -1.565225 |  | 0.1079288 | 0.3501014 | 0.0252538 | -1.83324 | 0.01191129 | 0.005857294 | 0.019 | 0.0252538 | -1.83324 | 3.548605 | 0.001920444 |  | -0.7088384 | 1.291298 |  | 0.02526202 | 0.1474111 | -0.0364533 |  | 0.01762097 | 0.001370969 | 0.008 | -0.0364533
290 | 2024-02-18 23:45 | 2024-02-19 00:43 | 70284.91 | 23 | 100 | 382.94 | 443.344 | 3.578 | 126.4845 | 26.56015 | 0.9132455 | HQ21 | 126.4845 | 3.569 | 0.1619479 | 0.009 | 3.557 |  | 0.021 | 25.42708 | 53.73424 | 3.562238 | 0.00617654 | 0.024 | -0.01014342 | -1.645848 |  | 0.1083871 | 0.3059017 | 0.004572155 | -1.850691 | 0.01311694 | 0.006023439 | 0.017 | 0.004572155 | -1.850691 | 3.556355 | 0.001822147 |  | -0.7707206 | 2.354063 |  | 0.02283037 | 0.1079653 | -0.1942039 | -0.4457436 | 0.019 | 0.001268762 | 0.006 | -0.1942039 | -0.4457436
292 | 2024-02-19 23:12 | 2024-02-20 00:02 | 70521.47 | 43 | 99 | 390.13 | 445.26 | 3.591 | 126.9268 | 25.80652 | 0.9164391 | HQ21 | 126.9268 | 3.571 | 0.3720092 | 0.02 | 3.551 | 0.7440183 | 0.04 | 25.68229 | 53.79726 | 3.558988 | 0.008674259 | 0.028 | 0.02978822 | -1.794615 | 0.5918396 | 0.1598795 | 0.4836119 | 0.005914971 | -1.849246 | 0.03181855 | 0.008595459 | 0.026 | 0.005914971 | -1.849246 | 3.550589 | 0.001825796 | 0.012 | -0.9672933 | 2.707781 | 0.7480684 | 0.03316856 | 0.1674041 | 0.1985268 | -0.1274802 | 0.04021774 | 0.001783212 | 0.009 | 0.1985268 | -0.1274802
297 | 2024-02-24 23:52 | 2024-02-25 00:46 | 71562.8 | 27 | 99 | 376.365 | 445.131 | 3.591 | 130.349 | 29.41168 | 0.9411482 | HQ21 | 130.349 | 3.571 | 0.4025324 | 0.02 | 3.552 | 0.7849382 | 0.039 | 25.77604 | 49.72224 | 3.560577 | 0.008566138 | 0.028 | 0.01755081 | -1.79601 | 0.5874863 | 0.1708957 | 0.5031655 | 0.0292457 | -1.860724 | 0.02918952 | 0.008491027 | 0.025 | 0.0292457 | -1.860724 | 3.552266 | 0.001861501 | 0.012 | -0.5580574 | 1.368026 | 0.7547483 | 0.03750008 | 0.2012662 | 0.1073129 | -0.3278553 | 0.0375 | 0.001863208 | 0.01 | 0.1073129 | -0.3278553
298 | 2024-02-26 00:47 | 2024-02-26 01:25 | 71772.67 | 37 | 100 | 399.98 | 441.883 | 3.566 | 124.4792 | 29.03739 | 0.8987667 | HQ21 | 124.4792 | 3.566 | 0.4526734 | 0.024 | 3.545 | 0.8487627 | 0.045 | 26.16667 | 53.76565 | 3.554016 | 0.009806619 | 0.031 | 0.01015555 | -1.825637 | 0.6373326 | 0.1837758 | 0.528119 | 0.01983169 | -1.878087 | 0.03379032 | 0.009743491 | 0.028 | 0.01983169 | -1.878087 | 3.54446 |  | 0.012 | -0.8210972 | 2.306061 | 0.8175806 | 0.03702977 | 0.1886139 | 0.1841384 | -0.2295523 | 0.04334677 | 0.001963257 | 0.01 | 0.1841384 | -0.2295523 | 0.05631208 | 0.04189347 | 0.03436495 | 0.032449 | 1.050989 | -0.6396311 | 0.780883 | -0.392017 | 0.6310463 | -0.2727476 | 0.6150465 | -0.1223568 | 0.05427481 | 0.002526455 | 0.0135822 | 0.1864809 | 0.09282306 | 0.039095 | 0.002370342 | 0.0121984 | 0.01279777 | -0.3164879 | 0.03464313 | 0.002389023 | 0.01385414 | 0.1390072 | 0.1174648 | 0.03272305 | 0.002363299 | 0.01215287 | 0.2064515 | -0.0733893 | 1.012967 | 0.0471529 | 0.2534935 | 0.1864809 | 0.09282306 | 0.7287204 | 0.04418253 | 0.2273749 | 0.01279777 | -0.3164879 | 0.6361547 | 0.04386982 | 0.2544046 | 0.1390072 | 0.1174648 | 0.6202409 | 0.04479458 | 0.2303485 | 0.2064515 | -0.0733893 | -0.6074823 | 0.03573955 | 0.2198004 | 0.01857431 | 0.7091364 | -0.4388089 | 0.0555037 | 0.3529244 | 0.1642558 | 1.221861 | -0.2521769 | 0.049881 | 0.274017 | 0.2557692 | 0.2404876 | -0.124752 | 0.06131137 | 0.3235371 | 0.2568955 | 0.1324522
300 | 2024-02-27 23:58 | 2024-02-28 00:37 | 72161.71 | 28 | 100 | 393.07 | 440.869 | 3.557 | 125.4889 | 35.78443 | 0.9060569 | HQ21 | 125.4889 | 3.557 | 0.4010944 | 0.011 | 3.546 | 0.8021889 | 0.022 | 31.23558 | 28.15453 | 3.550815 | 0.004940729 | 0.021 | -0.02765882 | -1.443525 | 0.5869388 | 0.1747891 | 0.5834101 |  | -1.689539 | 0.01609677 | 0.004793584 | 0.016 |  | -1.689539 | 3.546234 | 0.001830673 | 0.012 | -0.7243492 | 2.740094 | 0.7539634 | 0.05628685 | 0.2552419 | -0.0902977 | -0.08315694 | 0.02067742 | 0.001543665 | 0.007 | -0.0902977 | -0.08315694
302 | 2024-02-29 15:15 | 2024-02-29 15:47 | 72446.47 | 46 | 99 | 386.519 | 442.284 | 3.567 | 128.4635 | 35.0405 | 0.9275342 | HQ21 | 128.4635 | 3.553 | 0.5108149 | 0.014 | 3.547 | 0.7297356 | 0.02 | 31.43125 | 26.62426 | 3.549153 | 0.002851363 | 0.017 |  |  | 0.6441093 | 0.09430883 | 0.3648678 |  |  | 0.01765323 | 0.00258474 | 0.01 |  |  | 3.546984 | 0.001869672 | 0.012 | -1.174809 | 3.671927 | 0.7232621 | 0.05097722 | 0.2189207 | -0.4590794 | -0.3166818 | 0.01982258 | 0.001397142 | 0.006 | -0.4590794 | -0.3166818
307 | 2024-03-05 00:56 | 2024-03-05 01:35 | 73168.96 | 28 | 100 | 374.773 | 441.012 | 3.559 | 127.1938 | 31.97181 | 0.9183671 | HQ21 | 127.1938 | 3.569 | 0.4542245 | 0.027 | 3.546 | 0.8411565 | 0.05 | 28.7875 | 59.93435 | 3.555173 | 0.01026679 | 0.034 | 0.04611432 | -1.819395 | 0.6378544 | 0.1717139 | 0.5046939 | 0.01830889 | -1.862662 | 0.03791532 | 0.01020701 | 0.03 | 0.01830889 | -1.862662 | 3.545185 | 0.001862627 |  | -0.4210192 | 2.524694 | 0.8058822 | 0.03643187 | 0.2018776 | -0.03939512 | 0.2225587 | 0.04790323 | 0.002165582 | 0.012 | -0.03939512 | 0.2225587 | 0.06586977 | 0.04438766 | 0.03787049 | 0.03595463 | 1.111218 | -0.6191799 | 0.7542815 | -0.4488645 | 0.6297379 | -0.2550593 | 0.6018547 | -0.1109264 | 0.05889502 | 0.003310413 | 0.01679785 | 0.23095 | 0.2376643 | 0.04339595 | 0.002645448 | 0.01333431 | -0.01052582 | 0.04150422 | 0.03896157 | 0.002379273 | 0.01363584 | 0.01899289 | 0.211443 | 0.03620892 | 0.002470494 | 0.01156693 | -0.07754619 | -0.274949 | 0.9935541 | 0.0558464 | 0.2833784 | 0.23095 | 0.2376643 | 0.7374293 | 0.04495422 | 0.2265906 | -0.01052582 | 0.04150422 | 0.6478813 | 0.03956428 | 0.2267467 | 0.01899289 | 0.211443 | 0.6061113 | 0.0413543 | 0.193622 | -0.07754619 | -0.274949 | -0.5807928 | 0.03422303 | 0.2183611 | 0.3664334 | 0.9182179 | -0.4149347 | 0.048041 | 0.2198251 | -0.1337118 | -0.3274356 | -0.2523984 | 0.05463959 | 0.2783652 | 0.2290866 | -0.1354578 | -0.12493 | 0.05749 | 0.2904682 | -0.2602568 | 0.01032643
309 | 2024-03-07 02:15 | 2024-03-07 03:29 | 73593.33 | 32 | 100 | 384.053 | 441.994 | 3.568 | 125.5684 | 26.99491 | 0.9066311 | HQ21 | 125.5684 | 3.56 | 0.161023 | 0.008 | 3.549 |  | 0.019 | 24.8125 | 49.67722 | 3.552948 | 0.005647657 | 0.023 |  | -1.553262 |  | 0.1101995 | 0.322046 | 0.007322486 | -1.808497 | 0.01152016 | 0.00547497 | 0.016 | 0.007322486 | -1.808497 | 3.547637 | 0.001922628 | 0.012 | -0.7814223 | 1.947079 |  | 0.02639019 | 0.1207672 | -0.032889 | -0.6352638 | 0.01683065 | 0.001311127 | 0.006 | -0.032889 | -0.6352638
311 | 2024-03-09 01:22 | 2024-03-09 02:51 | 74005.43 | 24 | 99 | 374.036 | 445.571 | 3.596 | 128.6615 | 27.71706 | 0.9289641 | HQ21 | 128.6615 | 3.572 | 0.4527939 | 0.024 | 3.552 | 0.8301222 | 0.044 | 23.97917 | 53.83528 | 3.561472 | 0.009756925 | 0.032 | 0.01338188 | -1.862727 | 0.6007584 | 0.183769 | 0.5093932 | 0.01119092 | -1.885738 | 0.03184274 | 0.009740534 | 0.027 | 0.01119092 | -1.885738 | 3.551919 |  | 0.012 | -1.055674 | 3.453174 | 0.7809783 | 0.03607181 | 0.1697977 | -0.3330359 | -0.362252 | 0.04139516 | 0.001911959 | 0.009 | -0.3330359 | -0.362252
312 | 2024-03-09 23:22 | 2024-03-10 00:02 | 74241.9 | 25 | 99 | 391.858 | 443.122 | 3.575 | 126.591 | 33.08402 | 0.9140148 | HQ21 | 126.591 | 3.564 | 0.3904552 | 0.011 | 3.55 | 0.8873982 | 0.025 | 29.09615 | 28.19915 | 3.556173 | 0.006664166 | 0.027 | 0.01687655 | -1.661147 | 0.6173143 | 0.2324121 | 0.7099186 | 0.0237169 | -1.81623 | 0.01739113 | 0.006547571 | 0.02 | 0.0237169 | -1.81623 | 3.549806 | 0.001797367 | 0.012 | -0.925578 | 3.748057 | 0.8433145 | 0.05587173 | 0.2839674 | 0.2181216 | -0.09829231 | 0.02375806 | 0.001574032 | 0.008 | 0.2181216 | -0.09829231
318 | 2024-03-14 15:18 | 2024-03-14 15:57 | 75137.51 | 57 | 100 | 396.75 | 441.875 | 3.565 | 126.9239 | 31.88668 | 0.916418 | HQ21 | 126.9239 | 3.565 | 0.5021427 | 0.018 | 3.555 | 0.7811109 | 0.028 | 27.40625 | 35.85049 | 3.558427 | 0.00542848 | 0.021 | 0.03198154 | -1.603724 | 0.6184544 | 0.1479453 | 0.4742459 | 0.02439032 | -1.716069 | 0.02216935 | 0.005303305 | 0.017 | 0.02439032 | -1.716069 |  | 0.001701479 | 0.011 | -0.366744 | 1.003143 | 0.7601883 | 0.04351302 | 0.2231745 | 0.0318463 | -0.1329835 | 0.02725 | 0.001559784 | 0.008 | 0.0318463 | -0.1329835
320 | 2024-03-16 00:54 | 2024-03-16 01:38 | 75521.33 | 24 | 99 | 386.375 | 442.413 | 3.569 | 127.9685 | 34.55716 | 0.9239605 | HQ21 | 127.9685 | 3.558 | 0.4127226 | 0.011 | 3.548 | 0.7879249 | 0.021 | 29.77574 | 26.63019 | 3.551202 | 0.004888191 | 0.022 | 0.01426626 | -1.433432 | 0.6245303 | 0.1789525 | 0.6003237 |  | -1.670466 | 0.01664516 | 0.004769494 | 0.016 |  | -1.670466 | 3.546669 | 0.001685528 | 0.011 | -1.090415 | 3.276085 | 0.7945817 |  | 0.3001619 | -0.0317945 | -0.5203887 | 0.02117742 | 0.001608152 | 0.008 | -0.0317945 | -0.5203887 | 0.0295118 | 0.0204632 | 0.01822234 | 0.01939735 | 1.107024 |  | 0.7676002 | -0.4757254 | 0.6835428 | -0.4287526 | 0.7276189 | -0.09547305 |  | 0.002697927 | 0.01185429 | -0.06014767 | -0.6517727 |  | 0.002099329 | 0.01050597 | 0.133978 | -0.1646973 |  | 0.002048716 | 0.009606136 | -0.07215371 | -0.4470627 |  | 0.002143691 | 0.01042026 | 0.183977 | -0.3160262 | 0.964825 | 0.1012026 | 0.4446693 | -0.06014767 | -0.6517727 | 0.7080525 | 0.07874843 | 0.3940921 | 0.133978 | -0.1646973 | 0.6276657 | 0.07684989 | 0.3603381 | -0.07215371 | -0.4470627 | 0.6074367 | 0.08041252 | 0.3908769 | 0.183977 | -0.3160262 | -0.6407239 | 0.07867765 | 0.3737099 | 0.09199903 | -0.3427486 | -0.4365672 | 0.09747126 | 0.6150378 | 0.5207473 | 1.479271 | -0.244107 | 0.1119241 | 0.5648504 | 0.05718192 | -0.2063307 | -0.1128781 | 0.1162791 | 0.5597392 | 0.006202464 | -0.5398121
322 | 2024-03-16 22:51 | 2024-03-16 23:28 | 75894.85 | 32 | 100 | 393.818 | 445.722 | 3.597 | 126.1104 | 33.4884 | 0.9105443 | HQ21 | 126.1104 | 3.567 | 0.4686574 | 0.03 | 3.551 | 0.718608 | 0.046 | 30.19886 | 63.97825 | 3.555907 | 0.007416162 | 0.029 | 0.02522496 | -1.648122 | 0.6033964 | 0.1153301 | 0.4061697 |  | -1.687276 | 0.038625 | 0.007382583 | 0.026 |  | -1.687276 | 3.548839 | 0.00202178 | 0.014 | -0.8741112 | 3.004976 | 0.7138206 | 0.03592169 | 0.1874629 |  | 0.3937022 | 0.04569355 | 0.002299443 | 0.012 |  | 0.3937022
323 | 2024-03-17 15:25 | 2024-03-17 16:08 | 76028.57 | 53 | 99 | 394.012 | 446.121 | 3.6 | 129.1444 | 24.06131 | 0.9324507 | HQ21 | 129.1444 | 3.573 | 0.5023402 | 0.027 |  | 0.7814181 | 0.042 | 23.07955 | 53.77111 | 3.564343 | 0.007832215 | 0.027 | 0.01508274 | -1.811973 | 0.6215485 | 0.1449484 | 0.4279194 | 0.01492864 | -1.855586 | 0.03340726 | 0.007790752 | 0.023 | 0.01492864 | -1.855586 |  | 0.001629698 | 0.01 | -0.7153997 | 2.173946 | 0.763263 | 0.03097509 | 0.1488415 | -0.06042965 | -0.07999221 | 0.04102419 | 0.001664863 | 0.008 | -0.06042965 | -0.07999221
327 | 2024-03-20 00:15 | 2024-03-20 00:57 | 76649.54 | 40 | 100 | 384.561 | 441.939 | 3.565 | 124.5468 | 31.93924 | 0.8992548 | HQ21 | 124.5468 | 3.558 | 0.1366065 | 0.007 | 3.546 | 0.3707892 | 0.019 | 27.22917 | 49.67486 | 3.550806 | 0.006225424 | 0.026 | 0.01813704 | -1.521592 |  | 0.1183633 | 0.3903044 | 0.01441632 | -1.756202 | 0.01321774 | 0.00606518 | 0.02 | 0.01441632 | -1.756202 | 3.544952 | 0.001933256 | 0.013 | -1.165658 | 4.166093 |  | 0.03139577 | 0.1561218 | -0.03644611 | 0.06321968 | 0.01907258 | 0.001608784 | 0.008 | -0.03644611 | 0.06321968
328 | 2024-03-20 16:56 | 2024-03-20 17:52 | 76771.5 | 48 | 98 | 388.471 | 444.795 | 3.59 | 129.1658 | 27.82972 | 0.9326053 | HQ21 | 129.1658 | [6 empty] | 23.125 | 52.24284
330 | 2024-03-22 22:35 | 2024-03-22 23:12 | 77116.91 | 28 | 100 | 392.979 | 441.203 | 3.558 | 125.1922 | 36.66528 | 0.9039147 | HQ21 | 125.1922 | 3.556 | 0.1259073 | 0.002 | 3.548 | 0.6295364 | 0.01 | 33.01442 | 28.14969 | 3.550081 | 0.004287439 | 0.021 | -0.05119778 | -1.155105 | 0.5041368 |  |  | 0.03354903 | -1.651975 | 0.008008065 | 0.004023204 | 0.013 | 0.03354903 | -1.651975 | 3.546266 | 0.001904675 | 0.013 | -0.8916517 | 2.826959 | 0.7442745 |  |  | -0.08827745 | 0.03910599 | 0.01182258 | 0.001331595 | 0.007 | -0.08827745 | 0.03910599
332 | 2024-03-24 00:01 | 2024-03-24 00:35 | 77391.44 | 41 | 99 | 384.348 | 445.275 | 3.592 | 128.0258 | 32.07104 | 0.9243743 | HQ21 | 128.0258 | 3.567 | 0.4070612 | 0.025 | 3.548 | 0.7164278 | 0.044 | 28.97159 | 59.88008 | 3.555847 | 0.008910754 | 0.032 | 0.01967216 | -1.787135 | 0.5711988 | 0.1445783 | 0.4233437 | 0.02865057 | -1.818941 | 0.03508065 | 0.008879396 | 0.026 | 0.02865057 | -1.818941 | 3.54721 | 0.001943403 | 0.012 | -0.7062917 | 1.742594 | 0.7118319 | 0.03551322 | 0.1791069 | -0.08979413 | -0.07065874 | 0.04371774 | 0.002181073 | 0.011 | -0.08979413 | -0.07065874
334 | 2024-03-25 02:05 | 2024-03-25 02:50 | 77736.46 | 39 | 99 | 392.023 | 444.176 | 3.583 | 126.3989 | 29.65613 | 0.9126276 | HQ21 | 126.3989 | 3.564 | 0.3824103 | 0.019 | 3.545 | 0.7648206 | 0.038 | 25.77604 | 49.64371 | 3.55256 | 0.008135267 | 0.029 | 0.05852603 | -1.72271 | 0.5938235 | 0.1616756 | 0.4830446 | -0.001232716 | -1.810471 | 0.02950403 | 0.008032826 | 0.024 | -0.001232716 | -1.810471 | 3.544758 | 0.001818473 | 0.012 | -1.249146 | 3.419623 | 0.7508617 | 0.03694108 | 0.2012686 | 0.01001302 | 0.08644212 | 0.03730645 | 0.001835412 | 0.01 | 0.01001302 | 0.08644212
335 | 2024-03-26 02:11 | 2024-03-26 03:21 | 77954.57 | 25 | 100 | 379.442 | 442.503 | 3.571 | 126.3054 | 29.18585 | 0.9119522 | HQ21 | 126.3054 | 3.577 | 0.4398959 | 0.023 | 3.555 | 0.8606658 | 0.045 | 25.17083 | 53.78847 | 3.563968 | 0.01069446 | 0.033 | 0.0286368 | -1.880145 | 0.6348567 | 0.2043781 | 0.5929031 | 0.02342522 | -1.881326 | 0.03319355 | 0.01068593 | 0.031 | 0.02342522 | -1.881326 |  | 0.001664961 | 0.009 | -0.6105204 | 0.569327 | 0.8353703 | 0.04185649 | 0.2295109 | -0.1038641 | 0.09720212 | 0.04367742 | 0.002188471 | 0.012 | -0.1038641 | 0.09720212 | 0.06028196 | 0.0425831 | 0.03520065 | 0.03396586 | 1.1518 | -0.6787203 | 0.8271816 | -0.4557815 | 0.673281 | -0.2605231 | 0.659801 | -0.1091026 | 0.05669909 | 0.003021891 | 0.01644523 | -0.1372543 | -0.09908153 | 0.03972474 | 0.002246481 | 0.009619988 | 0.03716822 | -0.8443678 | 0.03475149 | 0.002308668 | 0.01159606 | 0.01674644 | -0.181752 | 0.03168217 | 0.002247342 | 0.01053127 | -0.28948 | 0.1561917 | 1.083343 | 0.05773892 | 0.3142172 | -0.1372543 | -0.09908153 | 0.7716576 | 0.04363815 | 0.1868694 | 0.03716822 | -0.8443678 | 0.6646899 | 0.04415778 | 0.2217971 | 0.01674644 | -0.181752 | 0.6154394 | 0.04365555 | 0.2045744 | -0.28948 | 0.1561917 | -0.6234658 | 0.03575851 | 0.1508365 | -0.1372984 | -0.612358 | -0.4685227 | 0.04975873 | 0.3604629 | -0.6144588 |  | -0.2944937 | 0.05131202 | 0.2503568 | -0.3290263 | -0.2989698 | -0.1539919 | 0.05150422 | 0.2457792 | 0.03276899 | -0.3812113
337 | 2024-03-28 00:13 | 2024-03-28 00:55 | 78457.57 | 28 | 100 | 384.919 | 442.471 | 3.569 | 125.2851 | 32.61632 | 0.9045857 | HQ21 | 125.2851 | 3.563 | 0.0960066 | 0.006 | 3.549 |  | 0.02 | 30.046875 | 62.48394 | 3.55421 | 0.006918583 | 0.028 | 0.05477739 | -1.610963 |  | 0.1072434 | 0.320022 | 0.02584028 | -1.848718 | 0.01410484 | 0.006702249 | 0.02 | 0.02584028 | -1.848718 | 3.547669 | 0.001928485 | 0.013 | -0.6668206 | 2.675124 |  | 0.02475464 | 0.1440099 | -0.2702148 | 0.3377214 | 0.02064516 | 0.001547059 | 0.009 | -0.2702148 | 0.3377214
338 | 2024-03-29 04:55 | 2024-03-29 05:58 | 78699.26 | 24 | 100 | 381.121 | 441.701 | 3.565 | 123.9035 | 27.18783 | 0.8946099 | HQ21 | 123.9035 | 3.555 | 0.2411335 | 0.01 | 3.544 | 0.5063803 | 0.021 | 24.5 | 40.96842 | 3.549198 | 0.004865527 | 0.021 | -0.01250366 | -1.383461 | 0.3112372 | 0.1124427 | 0.3617002 | 0.009238535 | -1.694828 | 0.01290726 | 0.004663089 | 0.015 | 0.009238535 | -1.694828 | 3.544742 | 0.001766311 | 0.012 | -1.506697 | 4.791406 |  | 0.03316459 | 0.1687934 | -0.05156796 | 0.3669206 | 0.0173629 | 0.001375362 | 0.007 | -0.05156796 | 0.3669206
339 | 2024-03-29 15:17 | 2024-03-29 15:59 | 78846.58 | 53 | 99 | 394.821 | 445.273 | 3.593 | 126.6825 | 29.70331 | 0.914675 | HQ21 | 126.6825 | 3.569 | 0.4595325 | 0.024 | 3.554 | 0.7467403 | 0.039 | 25.4375 | 51.26996 | 3.560423 | 0.008107712 | 0.028 | 0.02771603 | -1.78722 | 0.5837576 | 0.1542973 | 0.4595325 | 0.01059425 | -1.830056 | 0.0304879 | 0.008058482 | 0.024 | 0.01059425 | -1.830056 | 3.552581 | 0.00176735 | 0.011 | -0.642936 | 1.552508 | 0.733924 | 0.03552632 | 0.1723247 | -0.2167028 | -0.3466691 | 0.03833065 | 0.001855433 | 0.009 | -0.2167028 | -0.3466691
340 | 2024-03-30 03:13 | 2024-03-30 03:43 | 78990.72 | 47 | 100 | 387.481 | 440.993 | 3.558 | 124.8165 | 33.26318 | 0.9012019 | HQ21 | 124.8165 | 3.551 | 0.105176 | 0.007 | 3.538 |  | 0.02 | 30.68229 | 66.5398 | 3.54381 | 0.006641817 | 0.029 | 0.00383979 | -1.55203 |  | 0.09602345 | 0.2854776 | 0.01282775 | -1.864994 | 0.01258468 | 0.006390853 | 0.019 | 0.01282775 | -1.864994 |  | 0.00201338 | 0.015 | -1.541693 | 6.400973 |  | 0.01994664 | 0.105176 | -0.1221633 | -0.249897 | 0.01883871 | 0.001327551 | 0.007 | -0.1221633 | -0.249897
341 | 2024-03-30 12:25 | 2024-03-30 12:58 | 79145.4 | 40 | 100 | 394.722 | 441.698 | 3.566 | 124.4818 | 35.03825 | 0.8987856 | HQ21 | 124.4818 | 3.554 | 0.1722407 | 0.012 | 3.545 |  | 0.021 | 32.35795 | 69.10874 | 3.548089 | 0.004497434 | 0.023 | -0.03740844 |  |  | 0.06035964 |  | 0.04454786 | -1.652939 | 0.01399194 | 0.004205252 | 0.014 | 0.04454786 | -1.652939 | 3.544097 | 0.001823154 | 0.014 | -1.929229 | 7.624174 |  | 0.02021474 | 0.08612036 | -0.09523546 | -0.4413967 | 0.01798387 | 0.00140836 | 0.006 | -0.09523546 | -0.4413967
343 | 2024-04-01 03:12 | 2024-04-01 04:14 | 79519.62 | 27 | 99 | 382.523 | 444.346 | 3.586 | 125.1799 | 27.70081 | 0.9038261 | HQ21 | 125.1799 | 3.563 | 0.44018 | 0.023 | 3.548 | 0.727254 | 0.038 | 24.77841 | 52.24541 | 3.55248 | 0.007619467 | 0.031 | 0.004973967 | -1.648036 | 0.5924373 | 0.1437267 | 0.44018 | 0.007869834 | -1.792413 | 0.03095565 | 0.007509916 | 0.023 | 0.007869834 | -1.792413 | 3.545202 | 0.002020142 | 0.015 | -1.934119 | 7.976712 | 0.7317299 | 0.03528996 | 0.1531061 | -0.08964035 | -0.449597 | 0.03823387 | 0.001843948 | 0.008 | -0.08964035 | -0.449597
345 | 2024-04-03 03:36 | 2024-04-03 04:34 | 79871.89 | 20 | 99 | 372.579 | 441.503 | 3.562 | 126.1455 | 30.72796 | 0.9107977 | HQ21 | 126.1455 | 3.551 | 0.3904053 | 0.011 | 3.541 | 0.7453192 | 0.021 | 26.225 | 28.15159 | 3.544919 | 0.005722456 | 0.024 | 0.003375966 | -1.499124 | 0.553265 | 0.1968455 |  | 0.01196775 | -1.720142 | 0.01558871 | 0.00554629 | 0.02 | 0.01196775 | -1.720142 | 3.539581 | 0.001887472 | 0.013 | -1.189056 | 4.272118 | 0.7427432 |  | 0.2839311 | 0.08219277 | 0.3535438 | 0.02092742 | 0.001520448 | 0.008 | 0.08219277 | 0.3535438 | 0.02753058 | 0.02119368 | 0.01717751 | 0.01743066 | 0.9776677 | -0.6830518 | 0.7526314 | -0.446271 | 0.6100089 | -0.5498166 | 0.6189985 | -0.2515752 |  | 0.0025256 | 0.01365875 | 0.15383 | 0.08012314 |  | 0.002051494 | 0.0113381 | -0.2330312 | 0.6653597 |  |  | 0.008211925 | -0.1636336 | -0.5513131 |  | 0.001869889 | 0.0100614 | -0.4376236 | 0.897562 | 0.9819085 | 0.08968925 | 0.4850504 | 0.15383 | 0.08012314 | 0.6990356 | 0.07285278 | 0.4026392 | -0.2330312 | 0.6653597 | 0.5913821 | 0.061565 | 0.2916224 | -0.1636336 | -0.5513131 | 0.5374898 | 0.06640362 | 0.3573009 | -0.4376236 | 0.897562 | -0.684799 | 0.07550696 | 0.3809826 | 0.05581476 | -0.4532041 | -0.4932621 | 0.109572 | 0.5848858 | -0.01541925 | 0.02516627 | -0.349872 | 0.106112 | 0.5294284 | -0.120261 | 0.01420337 | -0.1958197 | 0.1292431 | 0.6279323 | -0.3005364 | -0.3445449
349 | 2024-04-08 03:54 | 2024-04-08 04:23 | 80455.29 | 54 | 100 | 392.404 | 441.54 | 3.563 | 123.9912 | 35.43497 | 0.8952431 | HQ21 | 123.9912 | 3.574 | 0.2777092 | 0.019 | 3.547 | 0.6723486 | 0.046 | 37.77083 | 70.22065 | 3.557548 |  |  | 0.07187499 | -1.834299 | 0.4868163 | 0.1811797 | 0.5261859 |  | -1.846064 | 0.03330645 | 0.01239575 | 0.036 |  | -1.846064 | 3.545435 | 0.001629215 | 0.012 | -1.660083 | 6.82608 | 0.6638618 | 0.02941597 | 0.1315465 | -0.05058887 | -0.5695121 | 0.04541935 | 0.002012549 | 0.009 | -0.05058887 | -0.5695121 | 0.0680017 | 0.04543391 | 0.03532377 | 0.03190235 | 0.9827615 | -0.6057368 | 0.6647137 | -0.5529673 | 0.5107962 | -0.490926 | 0.466748 | -0.2591603 | 0.06177405 | 0.003363802 | 0.01491109 | -0.1649412 | -0.2634205 | 0.04384448 | 0.002857102 | 0.01305723 | -0.03933231 | -0.5305893 | 0.03581794 | 0.002341675 | 0.01147881 |  |  | 0.03161592 | 0.003026598 | 0.01360947 | 0.1150919 | -0.747232 | 0.8927594 | 0.04861371 | 0.2154953 | -0.1649412 | -0.2634205 | 0.6414598 | 0.04180038 | 0.1910318 | -0.03933231 | -0.5305893 | 0.5179421 | 0.03386157 | 0.1659882 |  |  | 0.4625574 | 0.04428071 | 0.1991136 | 0.1150919 | -0.747232 | -0.6118496 | 0.03477196 | 0.1775429 |  |  | -0.5128829 | 0.06197089 | 0.2682862 | 0.03233805 | -0.6444101 | -0.3705197 | 0.0841382 | 0.4616118 | -0.3301995 | 0.2823191 | -0.2131163 | 0.08105022 | 0.4151134 | -0.3475307 | -0.08971285
350 | 2024-04-08 14:42 | 2024-04-08 15:03 | 80559.84 | 69 | 99 | 420.751 | 444.977 | 3.588 | 124.1096 | 38.15896 | 0.896098 | HQ21 | 124.1096 | 3.566 | 0.3182594 | 0.022 | 3.544 | 0.6365188 | 0.044 | 39.325 | 70.15535 | 3.554548 | 0.01064469 | 0.033 | 0.02728554 | -1.879287 | 0.4915055 | 0.1541503 | 0.4195238 | -0.005297551 | -1.868531 | 0.03397581 | 0.0106558 | 0.029 | -0.005297551 | -1.868531 | 3.544113 | 0.001648896 | 0.011 | -1.045935 | 3.150591 | 0.6424687 | 0.02905076 | 0.1012644 | -0.04250579 | -0.967306 | 0.04441129 | 0.002008163 | 0.007 | -0.04250579 | -0.967306 | 0.05697344 | 0.03837556 | 0.03451126 | 0.03301994 | 0.8233038 | -0.6001551 | 0.5545521 | -0.4928166 | 0.4987104 | -0.3445642 | 0.4771598 | -0.1412717 | 0.05773468 | 0.002720502 | 0.01230559 | 0.1616289 | -0.3560574 | 0.04146696 | 0.002360763 | 0.01206308 | -0.131197 | 0.302898 | 0.03570142 | 0.002516607 | 0.01190389 | -0.1318224 | -0.6416865 | 0.03232244 | 0.002282218 | 0.01166601 | 0.2599499 | -0.05846838 | 0.8343041 | 0.03931304 | 0.1778238 | 0.1616289 | -0.3560574 | 0.5992248 | 0.03411458 | 0.1743194 | -0.131197 | 0.302898 | 0.515909 | 0.03636663 | 0.172019 | -0.1318224 | -0.6416865 | 0.4670805 | 0.03297955 | 0.1685815 | 0.2599499 | -0.05846838 | -0.6044065 | 0.04002439 | 0.1829114 | 0.03209449 | -0.321901 | -0.4656894 | 0.05497164 | 0.2724832 | -0.2356642 | -0.1934547 | -0.3132737 | 0.06676199 | 0.3263771 | -0.2533352 | -0.2686865 | -0.155505 | 0.06603526 | 0.3370918 | 0.1132442 | 0.2942553
353 | 2024-04-11 02:26 | 2024-04-11 02:57 | 80998.95 | 51 | 100 | 391.06 | 441.256 | 3.558 | 124.0555 | 35.25491 | 0.8957074 | HQ21 | 124.0555 | 3.558 | 0.1292182 | 0.009 | 3.544 |  | 0.023 | 37.99167 | 70.11411 | 3.550919 | 0.007798678 | 0.027 | -0.0009587942 | -1.815837 | 0.4344326 | 0.1892649 | 0.6317335 |  |  | 0.03025806 | 0.01318223 |  |  |  | 3.543323 | 0.00162575 | 0.011 | -1.516865 | 5.356454 | 0.5435039 |  |  |  |  | 0.03785484 |  |  |  |  | 0.03394275 | 0.01975734 | 0.01857121 | 0.01492138 | [5 empty] | -0.5869793 |  |  | 0.04809328 |  |  | -0.5975809 |  | 0.03468232 |  |  |  | -1.42258 | 0.03117246 |  |  |  |  | 0.02971867 |  |  | -0.6248174 | -1.434536 |  |  |  | -0.5975809 | [5 empty] | -1.42258 | [8 empty] | -0.6248174 | -1.434536 |  |  | 0.5479905 |  |  |  | 0.1894328 | 0.6066469 | -0.7504324 | -1.057053 |  | 0.1339797 | 0.5908656 |  | 0.1295839 |  | 0.1129077 | 0.46623 |  | 0.400093
355 | 2024-04-13 00:12 | 2024-04-13 00:38 | 81253 | 58 | 99 | 410.547 | 444.9 | 3.589 | 122.8998 | 35.46266 | 0.8873632 | HQ21 | 122.8998 | [6 empty] | 37.3 | 70.23483
356 | 2024-04-14 03:23 | 2024-04-14 04:09 | 81450.93 | 41 | 99 | 389.074 | 444.192 | 3.581 | 125.8052 | 35.01717 | 0.9083405 | HQ21 | 125.8052 | 3.561 | 0.2850267 | 0.02 | 3.538 | 0.6128073 | 0.043 | 38.62083 | 70.18149 | 3.547802 | 0.01057101 | 0.034 | 0.001884356 | -1.888726 | 0.4901194 | 0.1511244 | 0.42754 | -0.0001873537 | -1.869163 | 0.03439113 | 0.01060423 | 0.03 | -0.0001873537 | -1.869163 |  | 0.001776526 | 0.011 | -1.443624 | 4.408662 | 0.638092 | 0.02934972 | 0.128262 | -0.1449131 | -0.9154834 | 0.04477419 | 0.002059437 | 0.009 | -0.1449131 | -0.9154834 | 0.05695163 | 0.04242736 | 0.0356863 | 0.02868657 | 0.8119532 | -0.6335468 | 0.6048823 | -0.5218056 | 0.5087757 | -0.3435627 | 0.4089813 | -0.372539 | 0.05825547 | 0.002608547 | 0.01268247 | -0.0855121 | -0.2630598 | 0.04209888 | 0.002351193 | 0.01141553 | 0.00113637 | -0.2266568 | 0.03579464 | 0.002496229 | 0.0116365 | 0.1771997 | -0.5136679 | 0.03269518 | 0.002619562 | 0.01231016 | 0.0003082534 | -0.5100203 | 0.830542 | 0.03718978 | 0.1808126 | -0.0855121 | -0.2630598 | 0.6001991 | 0.0335207 | 0.1627499 | 0.00113637 | -0.2266568 | 0.5103204 | 0.03558846 | 0.1659003 | 0.1771997 | -0.5136679 | 0.4661317 | 0.03734681 | 0.1755047 | 0.0003082534 | -0.5100203 | -0.5896305 | 0.03584871 | 0.1700076 | -0.02442419 | -0.1055023 | -0.4539726 | 0.04898645 | 0.2713382 | -0.1797331 | 0.06279707 | -0.3100014 | 0.05339234 | 0.2906189 | -0.02203061 | -0.2151685 | -0.1563445 | 0.0561944 | 0.3477427 | -0.3169022 | 0.9586842
357 | 2024-04-16 02:04 | 2024-04-16 02:44 | 81698.84 | 24 | 100 | 382.287 | 441.258 | 3.559 | 127.1981 | 41.73288 | 0.9183978 | HQ21 | 127.1981 | 3.566 | 0.315838 | 0.022 | 3.547 | 0.5886072 | 0.041 | 46.65 | 70.15781 | 3.554714 | 0.009115248 | 0.028 | 0.01396389 | -1.898541 | 0.4699943 | 0.1316724 | 0.4019757 | 0.003454287 | -1.841821 | 0.0327379 | 0.009171767 | 0.028 | 0.003454287 | -1.841821 | 3.545758 | 0.001404817 | 0.01 | -1.293741 | 4.2817 | 0.598564 | 0.02765289 | 0.1435627 | 0.09842278 | 0.1563842 | 0.04169355 | 0.001926188 | 0.01 | 0.09842278 | 0.1563842 | 0.05140842 | 0.03875423 | 0.03319901 | 0.03074263 | 0.7318476 | -0.603421 | 0.5584008 | -0.4098195 | 0.4728922 | -0.3388273 | 0.4429751 | -0.2268474 | 0.05256695 | 0.00251327 | 0.01209379 | 0.1262963 | -0.5022519 | 0.03799666 | 0.002576714 | 0.01390026 | 0.05611774 | -0.1731494 | 0.03359601 | 0.002342698 | 0.009665716 | -0.06743619 | -0.5354566 | 0.0316171 | 0.002365596 | 0.01112894 | 0.09131775 | -0.09950219 | 0.7483404 | 0.03577878 | 0.1721666 | 0.1262963 | -0.5022519 | 0.5474851 | 0.03712729 | 0.2002857 | 0.05611774 | -0.1731494 | 0.4785471 | 0.03336978 | 0.1376801 | -0.06743619 | -0.5354566 | 0.4555755 | 0.03408622 | 0.1603585 | 0.09131775 | -0.09950219 | -0.5590778 | 0.04045138 | 0.1910265 | -0.01027404 | -0.4283182 | -0.427169 | 0.05690708 | 0.3219066 | 0.1191713 | 0.5951738 | -0.2654517 | 0.0644087 | 0.3128546 | -0.07700902 | -0.2044746 | -0.1303414 | 0.06365716 | 0.3401915 | 0.3407085 | 0.0831402
359 | 2024-04-22 05:12 | 2024-04-22 06:05 | 82026.07 | 41 | 99 | 382.418 | 443.419 | 3.579 | 124.6264 | 26.15566 | 0.8998293 | HQ21 | 124.6264 | 3.551 | 0.5360936 | 0.028 | 3.538 | 0.7849942 | 0.041 | 23.06818 | 52.28983 | 3.54296 | 0.006532881 | 0.027 | -0.02513175 | -1.602372 | 0.6318246 | 0.1232776 | 0.4020702 | 0.009541128 | -1.761492 | 0.033 | 0.006438749 | 0.021 | 0.009541128 | -1.761492 |  | 0.001899384 | 0.014 | -1.915396 | 8.07985 | 0.7508707 | 0.03179123 | 0.1723158 | 0.1989086 | -0.3835524 | 0.03921774 | 0.001660446 | 0.009 | 0.1989086 | -0.3835524
360 | 2024-04-23 04:25 | 2024-04-23 05:21 | 82199.79 | 36 | 99 | 387.335 | 444.228 | 3.585 | 127.1943 | 26.62425 | 0.9183704 | HQ21 | 127.1943 | 3.558 | 0.5093551 | 0.027 | 3.543 | 0.7923302 | 0.042 | 24.07955 | 52.26516 | 3.548794 | 0.006673566 | 0.026 | -0.01977788 | -1.67445 | 0.6355529 | 0.1244383 | 0.3773001 | 0.009625018 | -1.763833 | 0.03368952 | 0.006596249 | 0.02 | 0.009625018 | -1.763833 | 3.542427 | 0.001861782 | 0.013 | -1.497344 | 5.005803 | 0.7556651 | 0.03230131 | 0.132055 | 0.1282468 | -0.6189311 | 0.04005645 | 0.001712234 | 0.007 | 0.1282468 | -0.6189311
361 | 2024-04-24 06:59 | 2024-04-24 07:58 | 82410.77 | 33 | 99 | 386.248 | 444.294 | 3.586 | 126.9306 | 26.58081 | 0.9164663 | HQ21 | 126.9306 | 3.558 | 0.5209507 | 0.028 | 3.544 | 0.7814261 | 0.042 | 23.80682 | 53.79317 | 3.548746 | 0.00672809 | 0.027 | -0.003269006 | -1.680779 | 0.6376095 | 0.1244821 | 0.4093184 | 0.01617132 | -1.738979 | 0.03427016 | 0.006690648 | 0.022 | 0.01617132 | -1.738979 | 3.542306 | 0.001744573 | 0.015 | -1.798651 | 10.21312 | 0.7574191 | 0.03460673 | 0.1674484 | -0.1673495 | -0.6465482 | 0.04070968 | 0.001860038 | 0.009 | -0.1673495 | -0.6465482
363 | 2024-04-29 12:11 | 2024-04-29 12:47 | 82734.86 | 38 | 100 | 400.561 | 442.368 | 3.57 | 125.9971 | 32.73585 | 0.9097264 | HQ21 | 125.9971 | 3.57 | 0.4879972 | 0.03 | 3.55 | 0.8133287 | 0.05 | 29.24583 | 61.45898 | 3.558468 | 0.009204325 | 0.03 | 0.01401216 | -1.864065 | 0.4978359 | 0.2369789 |  |  |  | 0.03060484 |  |  |  |  | 3.549452 | 0.001573949 | 0.011 | -1.708665 | 6.345678 | 0.6444974 |  |  |  |  | 0.03962097 |  |  |  |  | 0.05758417 | 0.04413194 | 0.04255659 | 0.03933665 | [8 empty] | 0.05131692 |  |  | -0.3389103 |  | 0.03618163 |  |  | -0.3659801 | -1.637631 | 0.03252428 |  |  | -0.3031153 |  | 0.03017056 |  |  | -0.3820231 | -1.67917 |  |  |  | -0.3389103 |  |  |  |  | -0.3659801 | -1.637631 |  |  |  | -0.3031153 |  |  |  |  | -0.3820231 | -1.67917 |  |  | 0.4353572 | -0.4214012 |  |  | 0.1735061 | 0.6092181 | -0.5494246 | -1.239269 |  | 0.1538821 | 0.6108381 |  | -0.4830279 |  | 0.1316999 | 0.6081471 |  | 0.6426576
364 | 2024-04-30 06:04 | 2024-04-30 06:38 | 82898.98 | 46 | 99 | 403.095 | 444.405 | 3.586 | 129.4944 | 30.32302 | 0.9349779 | HQ21 | 129.4944 | 3.562 | 0.4419128 | 0.024 | 3.544 | 0.7733474 | 0.042 | 27.02841 | 53.811 | 3.551444 | 0.007280724 | 0.029 | -0.01440427 | -1.682351 | 0.5978296 | 0.1328906 | 0.4234998 | 0.02470071 | -1.777235 | 0.03246774 | 0.007217203 | 0.023 | 0.02470071 | -1.777235 | 3.54446 | 0.001918668 | 0.015 | -1.857214 | 9.827515 | 0.7264239 | 0.03493271 | 0.1657173 | -0.0619854 | 0.00246819 | 0.03945161 | 0.001897173 | 0.009 | -0.0619854 | 0.00246819
365 | 2024-05-01 07:03 | 2024-05-01 07:57 | 83075.85 | 45 | 99 | 384.289 | 444.633 | 3.587 | 129.3142 | 25.73137 | 0.9336763 | HQ21 | 129.3142 | 3.56 | 0.5090935 | 0.027 | 3.547 | 0.7542126 | 0.04 | 22.8125 | 53.83078 | 3.552218 | 0.00706025 | 0.028 | -0.0141863 | -1.6992 | 0.6322613 | 0.1324811 | 0.4148169 | 0.01967358 | -1.765832 | 0.03353226 | 0.007026192 | 0.022 | 0.01967358 | -1.765832 | 3.545419 | 0.001790203 | 0.013 | -2.052509 | 9.381387 | 0.760447 | 0.03397887 | 0.1508425 |  | -0.2606716 | 0.04033065 | 0.001802084 | 0.008 |  | -0.2606716
368 | 2024-05-03 03:07 | 2024-05-03 04:05 | 83587.72 | 25 | 100 | 383.89 | 443.856 | 3.583 | 125.7823 | 28.01207 | 0.9081754 | HQ21 | 125.7823 | 3.572 | 0.210539 | 0.011 |  | 0.4019382 | 0.021 | 24.84375 | 52.24352 | 3.563597 | 0.005691701 | 0.022 | 0.01185827 | -1.617773 | 0.3040777 | 0.1064261 | 0.3253785 | 0.0002143339 | -1.800328 | 0.0158871 | 0.005560429 | 0.017 | 0.0002143339 | -1.800328 |  | 0.001652689 | 0.012 | -1.140836 | 4.41499 |  | 0.02471681 | 0.1339794 |  | 0.3803964 | 0.02128226 | 0.001291375 | 0.007 |  | 0.3803964
369 | 2024-05-04 02:04 | 2024-05-04 02:45 | 83811.82 | 24 | 99 | 387.76 | 442.6 | 3.571 | 126.6043 | 36.37371 | 0.9141103 | HQ21 | 126.6043 | 3.557 | 0.4970392 | 0.014 | 3.549 | 0.7810616 | 0.022 | 32.31771 | 28.18876 | 3.551323 | 0.005037589 | 0.022 | -0.04387719 | -1.466495 | 0.6401957 | 0.1740703 | 0.5680448 | 0.01175191 | -1.729833 | 0.01803226 | 0.004903003 | 0.016 | 0.01175191 | -1.729833 | 3.546613 | 0.001733035 | 0.013 | -1.469786 | 6.827638 | 0.8074024 | 0.04915056 | 0.2485196 | -0.2533756 | 0.1167574 | 0.02274194 | 0.001384414 | 0.007 | -0.2533756 | 0.1167574
370 | 2024-05-04 12:23 | 2024-05-04 12:47 | 83913.54 | 61 | 98 | 415.215 | 445.125 | 3.592 | 123.3519 | 33.37325 | 0.8906276 | HQ21 | 123.3519 | [6 empty] | 30.7375 | 65.05716
371 | 2024-05-07 15:11 | 2024-05-07 15:43 | 84109.66 | 43 | 100 | 396.79 | 440.85 | 3.557 | 124.2442 | 35.77774 | 0.89707 | HQ21 | 124.2442 | 3.565 | 0.3561991 | 0.025 | 3.541 | 0.6981503 | 0.049 | 32.75481 | 70.1859 | 3.550528 | 0.0117121 |  | 0.01521421 | -1.866467 | 0.5271173 | 0.1665166 | 0.4559349 | 0.01101264 | -1.889913 | 0.03699597 | 0.01168705 | 0.032 | 0.01101264 | -1.889913 | 3.539056 | 0.001956031 | 0.016 | -2.153898 | 11.27231 | 0.6905667 | 0.03175229 | 0.1567276 | -0.1133937 | -0.2441188 | 0.04846774 | 0.002228549 | 0.011 | -0.1133937 | -0.2441188
373 | 2024-05-08 23:06 | 2024-05-08 23:37 | 84422.55 | 29 | 96 | 394.579 | 441.677 | 3.565 | 124.0627 | 36.78657 | 0.8957593 | HQ21 | 124.0627 | [6 empty] | 35.1 | 70.22225
374 | 2024-05-09 13:04 | 2024-05-09 13:39 | 84577.63 | 37 | 99 | 380.632 | 445.396 | 3.594 | 126.7684 | 35.35175 | 0.9152951 | HQ21 | 126.7684 | 3.556 | 0.5394145 | 0.038 | 3.546 | 0.6813656 | 0.048 | 32.5625 | 70.21771 | 3.548819 | 0.005327659 | 0.026 | -0.04343135 | -1.341435 | 0.6115921 | 0.07633744 | 0.2980975 |  |  | 0.04308468 | 0.005377725 | 0.021 |  |  | 3.543903 | 0.001901729 | 0.014 | -1.949664 | 8.365772 | 0.6813656 | 0.03288201 | 0.1845365 | -0.03988869 | 0.4512244 | 0.048 | 0.002316431 | 0.013 | -0.03988869 | 0.4512244
376 | 2024-05-10 07:17 | 2024-05-10 08:00 | 84758.77 | 28 | 100 | 384.382 | 445.074 | 3.593 | 123.9722 | 31.01226 | 0.8951062 | HQ21 | 123.9722 | 3.563 | 0.5346657 | 0.03 | 3.549 | 0.7841764 | 0.044 | 28.3 | 57.38145 | 3.553984 | 0.006873035 | 0.027 | -0.001023559 | -1.651493 | 0.6295257 | 0.1227037 | 0.4099104 | 0.01534735 | -1.66614 | 0.03532258 | 0.006884882 | 0.023 | 0.01534735 | -1.66614 | 3.547435 | 0.001875134 | 0.012 | -1.698565 | 5.263806 | 0.7462323 | 0.03829641 | 0.1782219 | -0.02489185 | -0.3527451 | 0.04187097 | 0.002148805 | 0.01 | -0.02489185 | -0.3527451
380 | 2024-05-13 02:32 | 2024-05-13 03:10 | 85437.14 | 23 | 100 | 374.648 | 441.779 | 3.565 | 123.8209 | 35.72333 | 0.8940134 | HQ21 | 123.8209 | 3.558 | 0.2552153 |  | 3.534 | 1.130239 | 0.031 | 31.99519 | 69.20315 | 3.545673 | 0.01234598 | 0.038 | 0.004062688 | -1.925491 | 0.6220137 |  |  | 0.008949227 |  | 0.01706048 | 0.0122953 | 0.031 | 0.008949227 |  | 3.533484 | 0.001664961 | 0.012 | -2.382994 | 10.49625 | 1.066435 | 0.0570584 | 0.2916746 | -0.07518618 | -0.3729263 | 0.02925 | 0.001564988 | 0.008 | -0.07518618 | -0.3729263 | 0.03107589 | 0.02022807 | 0.01437252 | 0.01393059 | 8.926493 | -1.737323 | 9.025435 | 0.06269536 | 4.493164 | -0.1482463 | 6.312806 | 0.2613647 | 0.02906166 | 0.003875226 | 0.01901132 | 0.4420267 | -0.06764032 | 0.01640293 | 0.004833319 | 0.02433283 | 0.125499 | 0.07478001 | 0.01307664 | 0.001831487 | 0.009142574 | 0.2374441 | -0.2488541 | 0.01060863 | 0.002902408 | 0.01444909 | 0.2215122 | -0.1384404 | 8.34791 | 1.113152 | 5.460968 | 0.4420267 | -0.06764032 | 7.318723 | 2.156549 | 10.85691 | 0.125499 | 0.07478001 | 4.088043 | 0.5725627 | 2.858168 | 0.2374441 | -0.2488541 | 4.80742 | 1.315259 | 6.547771 | 0.2215122 | -0.1384404 | -1.465572 | 0.2468635 | 1.178225 | 0.5183039 | 0.1891703 | 0.02988426 | 0.1147109 | 0.6794781 | 0.3742121 | 1.079295 | -0.1426414 | 0.1056559 | 0.47002 | -0.1195844 | -0.5530276 | 0.03707543 | 0.1462936 | 1.096705 | -0.6042088 | 3.449968
381 | 2024-05-14 00:25 | 2024-05-14 00:58 | 85612.73 | 39 | 99 | 393.803 | 445.116 | 3.593 | 126.6557 | 33.3590625 | 0.9144815 | HQ21 | 126.6557 | 3.554 | 0.6091784 |  | 3.533 | 0.9371976 | 0.06 | 30.20455 | 65.00894 | 3.542996 | 0.01009249 | 0.034 | 0.005206445 | -1.853514 | 0.7286585 | 0.1585174 | 0.4685988 |  | -1.822235 | 0.04664919 | 0.01014839 | 0.03 |  | -1.822235 | 3.533113 | 0.001781612 | 0.013 | -2.548988 | 12.59163 | 0.8830316 | 0.03910373 | 0.1874395 | 0.1919176 | -0.1836206 | 0.05653226 | 0.002503446 | 0.012 | 0.1919176 | -0.1836206 | 0.03884008 | 0.02410594 | 0.01791127 | 0.01601401 | 2.653403 | 1.226851 | 3.400519 | 0.672791 | 4.000705 | 0.4896696 | 4.822251 | 0.5036686 | 0.03575489 | 0.008543133 | 0.03526727 | 0.1189927 | -0.8249018 | 0.02245736 | 0.003946739 | 0.01678792 | -0.08696101 | -0.5654186 | 0.01606336 | 0.003468982 | 0.0184144 | -0.3628945 | -0.2118755 | 0.01369725 | 0.002132028 | 0.009869244 | -0.2830505 | -0.3227324 | 2.442634 | 0.5836334 | 2.409322 | 0.1189927 | -0.8249018 | 3.167961 | 0.5567491 | 2.368198 | -0.08696101 | -0.5654186 | 3.587952 | 0.7748404 | 4.113086 | -0.3628945 | -0.2118755 | 4.12461 | 0.642011 | 2.971896 | -0.2830505 | -0.3227324 | 1.237094 | 0.2030974 | 1.221229 | 1.37296 | 3.001869 | 0.5810207 | 0.09015794 | 0.5390553 | -0.9398411 | 2.08354 | 0.4253533 | 0.09532056 | 0.4831798 | 0.4355327 | -0.0118045 | 0.4150931 | 0.119591 | 0.8450452 | -0.6974296 | 2.550377
385 | 2024-05-17 02:21 | 2024-05-17 03:16 | 86213.95 | 24 | 99 | 382.515 | 444.773 | 3.589 | 125.3317 | 29.37067 | 0.9049223 | HQ21 | 125.3317 | 3.568 | 0.4315985 | 0.021 | 3.55 | 0.8015401 | 0.039 | 25.86538 | 48.61661 | 3.557173 | 0.008517081 | 0.029 | 0.007674307 | -1.811362 | 0.6105197 | 0.1747424 | 0.5343601 | 0.01573085 | -1.839894 | 0.02970565 | 0.008502325 | 0.026 | 0.01573085 | -1.839894 | 3.548879 | 0.00176503 | 0.011 | -1.129686 | 2.740818 | 0.7809878 | 0.03922357 | 0.1849708 | -0.1141218 | -0.3153378 | 0.038 | 0.001908475 | 0.009 | -0.1141218 | -0.3153378
387 | 2024-05-22 02:05 | 2024-05-22 03:13 | 86709.41 | 33 | 99 | 388.715 | 443.579 | 3.58 | 125.9714 | 25.1678 | 0.9095411 | HQ21 | 125.9714 | 3.559 | 0.4822179 | 0.021 | 3.548 | 0.7348082 | 0.032 | 24.11364 | 43.5777 | 3.549899 | 0.00619144 | 0.025 |  | -1.636269 | 0.6280499 | 0.1409965 | 0.4822179 | -0.02038698 | -1.731349 | 0.02735081 | 0.006140224 | 0.021 | -0.02038698 | -1.731349 | 3.543992 | 0.001845654 | 0.013 | -1.35227 | 4.139091 | 0.7636968 | 0.03572658 | 0.2066648 | 0.07319264 | 0.311172 | 0.03325806 | 0.001555849 | 0.009 | 0.07319264 | 0.311172
388 | 2024-05-22 14:52 | 2024-05-22 15:27 | 86921.9 | 34 | 100 | 396.76 | 441.572 | 3.564 | 123.9917 | 33.39137 | 0.8952472 | HQ21 | 123.9917 | 3.575 | 0.3434059 | 0.022 | 3.547 | 0.780468 | 0.05 | 30.31731 | 64.08687 | 3.556367 | 0.01143749 | 0.04 |  | -1.849156 | 0.5652728 | 0.1780009 | 0.5151089 | -0.007112908 | -1.871821 | 0.03621371 | 0.01140347 | 0.033 | -0.007112908 | -1.871821 | 3.545185 | 0.001892935 | 0.014 | -1.404732 | 6.258476 | 0.7398081 | 0.03208356 | 0.1560936 | 0.2068131 | 0.1020294 | 0.04739516 | 0.002055406 | 0.01 | 0.2068131 | 0.1020294
390 | 2024-05-24 15:27 | 2024-05-24 16:05 | 87258.23 | 28 | 100 | 375.355 | 441.225 | 3.562 | 125.1619 | 35.2115 | 0.9036961 | HQ21 | 125.1619 | 3.564 | 0.5629423 | 0.015 | 3.553 | 0.9757666 | 0.026 | 32.18269 | 70.21395 | 3.555544 | 0.006148471 | 0.026 | -0.01239302 | -1.539086 | 0.710185 | 0.2244355 | 0.6755307 | 0.01479754 | -1.787646 | 0.01892339 | 0.005980246 | 0.018 | 0.01479754 | -1.787646 | 3.549758 | 0.001972869 | 0.013 | -1.206087 | 4.242278 | 0.9273415 | 0.05738198 | 0.2627064 | -0.1214158 | -0.4400142 | 0.02470968 | 0.001528984 | 0.007 | -0.1214158 | -0.4400142
391 | 2024-05-25 12:20 | 2024-05-25 13:41 | 87477.26 | 23 | 100 | 373.507 | 441.602 | 3.565 | 126.1521 | 25.79081 | 0.9108452 | HQ21 | 126.1521 | 3.565 | 0.5282478 | 0.023 | 3.55 | 0.8727573 | 0.038 | 22.50833 | 43.49838 | 3.554585 | 0.006992252 | 0.026 | 0.01314903 | -1.720364 | 0.6765166 | 0.1591993 | 0.5052805 | 0.009576527 | -1.796423 | 0.02945565 | 0.006931566 | 0.022 | 0.009576527 | -1.796423 | 3.547863 | 0.001707633 | 0.012 | -1.525336 | 5.330764 | 0.8308975 | 0.03929768 | 0.229673 | -0.3503096 | 0.394009 | 0.03617742 | 0.001711028 | 0.01 | -0.3503096 | 0.394009 | 0.04780765 | 0.03301743 | 0.0320067 | 0.02996413 | 18.37499 | 0.2731392 | 43.37226 | 1.308173 | 40.06829 | -0.5317287 | 30.22743 | 0.2981679 | 0.04378935 | 0.002536928 | 0.01205195 | -0.09839175 | -0.4002997 | 0.03284386 | 0.002165968 | 0.01251019 | -0.2162383 | 0.5507375 | 0.03022176 | 0.002130899 | 0.01198247 | -0.2076607 | 0.8371206 | 0.0289158 | 0.002207595 | 0.01182041 | -0.09992748 | -0.1575784 | 16.83054 | 0.9750744 | 4.632195 | -0.09839175 | -0.4002997 | 43.14425 | 2.845252 | 16.4336 | -0.2162383 | 0.5507375 | 37.83377 | 2.667612 | 15.00052 | -0.2076607 | 0.8371206 | 29.16989 | 2.226993 | 11.92428 | -0.09992748 | -0.1575784 | 0.2726155 | 0.04712253 | 0.2491844 | 0.1538049 | 0.1624204 | 1.237156 | 0.06548958 | 0.3450901 | 0.003470951 | -0.2015426 | -0.4519016 | 0.06710587 | 0.3726944 | -0.1584399 | 0.3919229 | 0.3999886 | 0.07000891 | 0.3403048 | 0.134273 | -0.1580097