## Sheet1
seg_num | t_start | t_end | mileage | soc_start | soc_end | volt_start | volt_end | volt_end_cell | cap | temp_ch | soh | car_identifier | cap_corr | volt_1 | dcr_1 | dV_1 | volt_10 | dcr_10 | dV_10 | temp_rest | curr_0 | rest_volt1_mean | rest_volt1_std | rest_volt1_range | rest_volt1_skew | rest_volt1_kurt | rest_dcr1_mean | rest_dcr1_std | rest_dcr1_range | rest_dcr1_skew | rest_dcr1_kurt | rest_dv1_mean | rest_dv1_std | rest_dv1_range | rest_dv1_skew | rest_dv1_kurt | rest_volt10_mean | rest_volt10_std | rest_volt10_range | rest_volt10_skew | rest_volt10_kurt | rest_dcr10_mean | rest_dcr10_std | rest_dcr10_range | rest_dcr10_skew | rest_dcr10_kurt | rest_dv10_mean | rest_dv10_std | rest_dv10_range | rest_dv10_skew | rest_dv10_kurt | vf001_mo | vf002_mo | vf003_mo | vf004_mo | zf001_mo | zf001_ph | zf002_mo | zf002_ph | zf003_mo | zf003_ph | zf004_mo | zf004_ph | vf001_mo_mean | vf001_mo_std | vf001_mo_range | vf001_mo_skew | vf001_mo_kurt | vf002_mo_mean | vf002_mo_std | vf002_mo_range | vf002_mo_skew | vf002_mo_kurt | vf003_mo_mean | vf003_mo_std | vf003_mo_range | vf003_mo_skew | vf003_mo_kurt | vf004_mo_mean | vf004_mo_std | vf004_mo_range | vf004_mo_skew | vf004_mo_kurt | zf001_mo_mean | zf001_mo_std | zf001_mo_range | zf001_mo_skew | zf001_mo_kurt | zf002_mo_mean | zf002_mo_std | zf002_mo_range | zf002_mo_skew | zf002_mo_kurt | zf003_mo_mean | zf003_mo_std | zf003_mo_range | zf003_mo_skew | zf003_mo_kurt | zf004_mo_mean | zf004_mo_std | zf004_mo_range | zf004_mo_skew | zf004_mo_kurt | zf001_ph_mean | zf001_ph_std | zf001_ph_range | zf001_ph_skew | zf001_ph_kurt | zf002_ph_mean | zf002_ph_std | zf002_ph_range | zf002_ph_skew | zf002_ph_kurt | zf003_ph_mean | zf003_ph_std | zf003_ph_range | zf003_ph_skew | zf003_ph_kurt | zf004_ph_mean | zf004_ph_std | zf004_ph_range | zf004_ph_skew | zf004_ph_kurt
66 | 2021-09-14 20:09 | 2021-09-15 04:17 | 6242.608 | 44 | 99 | 386.227 | 442.469 | 3.572 | 140.3737 | 28.21202 | 1.013529 | HQ21 | 140.3737 | 3.567 | 0.7124866 | 0.005 | 3.566 | 0.8549839 | 0.006 | 27.36667 | 7.807202 | 3.564206 | 0.002188035 | 0.013 | -0.3447053 | 0.4142247 | 0.5832047 | 0.2124182 | 0.9974812 | 0.06911541 | -0.508318 | 0.004092742 | 0.001490682 | 0.007 | 0.06911541 | -0.508318 | 3.56325 | 0.001940685 | 0.012 | -0.4752566 | 1.148434 | 0.7193816 | 0.1683649 | 0.8549839 | -0.00470746 | -0.4912288 | 0.005048387 | 0.00118153 | 0.006 | -0.00470746 | -0.4912288 | 0.00766801 | 0.006405813 | 0.005848216 | 0.003459127 | 0.9836837 | -1.114029 | 0.8217639 | -0.5011696 | 0.7502331 | 0.2814968 | 0.443751 | 0.2116122 | 0.006585381 | 0.001857713 | 0.009251503 | -0.09642278 | 0.03483897 | 0.00519062 | 0.001868894 | 0.008758319 | 0.03266201 | -0.1918267 | 0.004730256 | 0.001678263 | 0.007709912 | 0.08627731 | -0.5942151 | 0.004515064 | 0.001599482 | 0.008723925 | 0.02444351 | -0.1490526 | 0.8447996 | 0.238315 | 1.186821 | -0.09642278 | 0.03483897 | 0.6658739 | 0.2397494 | 1.123553 | 0.03266201 | -0.1918267 | 0.6068166 | 0.2152944 | 0.989059 | 0.08627731 | -0.5942151 | 0.5792109 | 0.2051881 | 1.119141 | 0.02444351 | -0.1490526 | -0.5123222 | 0.3261345 | 1.537364 | -0.4056139 | 0.1009465 | -0.4092292 | 0.5085065 | 3.481314 | 0.4431525 | 2.020327 | -0.2075392 | 0.420026 | 2.244152 | -0.2697262 | 0.1527706 | -0.1752799 | 0.5244829 | 3.653928 | 0.3187412 | 1.688289
157 | 2023-05-10 23:50 | 2023-05-11 11:34 | 39216.82 | 45 | 99 | 385.151 | 440.036 | 3.549 | 130.4037 | 33.71506 | 0.9415428 | HQ21 | 130.4037 | [6 empty] | 34.9375 | 6.150648
160 | 2023-05-13 23:39 | 2023-05-14 10:21 | 39939.03 | 43 | 99 | 384.325 | 439.89 | 3.546 | 125.7191 | 29.49797 | 0.9077193 | HQ21 | 125.7191 | [6 empty] | 29.175 | 6.149366
161 | 2023-05-14 23:30 | 2023-05-15 10:47 | 40150.32 | 41 | 96 | 383.017 | 437.613 | 3.529 | 124.7564 | 33.15213 | 0.9007686 | HQ21 | 124.7564 | [6 empty] | 34 | 6.148391
179 | 2023-06-03 02:00 | 2023-06-03 12:23 | 44541.23 | 39 | 98 | 382.048 | 438.336 | 3.535 | 125.5843 | 28.12848 | 0.9067458 | HQ21 | 125.5843 | [6 empty] | 29.27431 | 7.686361
181 | 2023-06-04 23:14 | 2023-06-05 09:37 | 44906.83 | 39 | 96 | 381.821 | 437.036 | 3.524 | 127.035 | 28.00798 | 0.9172206 | HQ21 | 127.035 | [6 empty] | 28.05 | 7.69034
188 | 2023-06-11 00:54 | 2023-06-11 07:31 | 46169.98 | 65 | 99 | 406.413 | 440.267 | 3.55 | 125.8727 | 27.38361 | 0.9088282 | HQ21 | 125.8727 | 3.547 | 0.4882169 | 0.003 | 3.546 | 0.6509559 | 0.004 | 26.875 | 6.141528 | 3.546391 | 0.001628517 | 0.01 | -0.489975 | 0.5496707 | 0.6752355 | 0.2373674 | 1.301912 | 0.3143372 | 0.3451909 | 0.004149194 | 0.001458578 | 0.008 | 0.3143372 | 0.3451909 | 3.545556 | 0.001410198 | 0.008 | -0.7269111 | 1.263616 | 0.8110701 | 0.2085355 | 1.139173 | 0.4782367 | 0.5903324 | 0.004983871 | 0.001281411 | 0.007 | 0.4782367 | 0.5903324 | 0.00513091 | 0.004630086 | 0.003267072 | 0.006446883 | 0.8340758 | 0.07085984 | 0.7526623 | -0.237606 | 0.5310921 | -0.4904416 | 1.047999 | -0.7981792 | 0.00583703 | 0.001851859 | 0.01013477 | 0.1054333 | 0.4572281 | 0.004810585 | 0.001749774 | 0.007622222 | -0.1965581 | -0.5304047 | 0.004484759 | 0.001665949 | 0.007415067 | 0.3109421 | -0.3943238 | 0.004518863 | 0.001903657 | 0.008195722 | 0.2188687 | -0.6508398 | 0.9488619 | 0.3010365 | 1.647498 | 0.1054333 | 0.4572281 | 0.782004 | 0.2844416 | 1.239061 | -0.1965581 | -0.5304047 | 0.7290381 | 0.2708151 | 1.205386 | 0.3109421 | -0.3943238 | 0.734582 | 0.3094567 | 1.332289 | 0.2188687 | -0.6508398 | -0.4337498 | 0.4120754 | 3.435853 | 0.1093294 | 3.645467 | -0.4666217 | 0.5171691 | 3.19547 | -1.100484 | 2.793991 | -0.2039894 | 0.5368614 | 4.153938 | -1.259292 | 5.823011 | -0.1121201 | 0.5317782 | 2.347443 | -0.3313384 | -0.3606575
190 | 2023-06-13 00:56 | 2023-06-13 09:42 | 46597.41 | 53 | 99 | 392.007 | 440.653 | 3.554 | 128.5579 | 24.88525 | 0.9282159 | HQ21 | 128.5579 | 3.552 | 0.3255001 | 0.002 | 3.549 | 0.8137502 | 0.005 | 25.01667 | 6.146626 | 3.550177 | 0.001889877 | 0.012 | -0.2037377 | 0.4095186 | 0.6247502 | 0.2614744 | 1.302 | 0.0822142 | -0.6545235 | 0.00383871 | 0.001606601 | 0.008 | 0.0822142 | -0.6545235 | 3.549177 | 0.001498229 | 0.01 | -0.5740941 | 2.02424 | 0.7875002 | 0.2079326 | 0.9765003 | -0.02508525 | -0.5355324 | 0.00483871 | 0.001277619 | 0.006 | -0.02508525 | -0.5355324 | 0.005948274 | 0.007056796 | 0.006133354 | 0.005020122 | 0.9673887 | -0.3907125 | 1.147672 | -0.1550552 | 0.9974889 | 0.4584578 | 0.8164401 |  | 0.00629079 | 0.002116466 | 0.01143703 | 0.3896862 | 0.5893691 | 0.005337052 | 0.001848002 | 0.009621756 | -0.1329127 | -0.2731761 | 0.004598029 | 0.001885454 | 0.009600848 | 0.3072228 | -0.0119835 | 0.00419082 | 0.001801311 | 0.008675088 | 0.4003218 | -0.2398936 | 1.023093 | 0.3442082 | 1.860044 | 0.3896862 | 0.5893691 | 0.8679836 | 0.3005471 | 1.56482 | -0.1329127 | -0.2731761 | 0.7477936 | 0.306638 | 1.56142 | 0.3072228 | -0.0119835 | 0.6815677 | 0.2929536 | 1.41086 | 0.4003218 | -0.2398936 | -0.5245671 |  |  |  |  | -0.4237815 | 0.4152006 | 2.444255 | 0.07536307 | 0.5441136 | -0.2448778 | 0.5584686 |  | -0.1308626 | 1.290011 |  |  |  | -0.01147819
203 | 2023-06-25 00:05 | 2023-06-25 11:49 | 49072.09 | 37 | 99 | 380.934 | 440.033 | 3.549 | 127.4037 | 27.71674 | 0.9198824 | HQ21 | 127.4037 | 3.543 | 0.1625902 | 0.001 | 3.542 |  |  | 28.66667 | 6.147933 | 3.542617 |  | 0.011 | -0.7910763 |  |  |  | 1.138131 | 0.1545067 |  |  |  | 0.007 | 0.1545067 |  | 3.542306 | 0.00152047 | 0.011 | -1.168349 |  |  | 0.2087396 | 1.138131 | 0.163437 | -0.1183479 |  | 0.001283839 | 0.007 | 0.163437 | -0.1183479
211 | 2023-07-02 23:57 | 2023-07-03 10:31 | 50615.03 | 43 | 99 | 383.584 | 440.676 | 3.553 | 130.0806 | 16.54126 | 0.9392102 | HQ21 | 130.0806 | 3.549 | 0.5204736 | 0.004 | 3.547 | 0.7807103 | 0.006 | 16.025 | 6.143268 | 3.548339 | 0.001944106 | 0.012 | -0.2756473 | 0.7174374 | 0.7156511 |  |  | 0.03882967 | -0.7336507 | 0.0055 | 0.001678634 | 0.007 | 0.03882967 | -0.7336507 | 3.547169 | 0.001480067 | 0.009 | -1.122679 |  | 0.8678057 |  | 0.650592 | -0.02148453 | -0.5349149 | 0.006669355 | 0.001201096 | 0.005 | -0.02148453 | -0.5349149 | 0.006183532 | 0.005955849 | 0.005810674 | 0.005150521 | 1.005252 | -0.709596 | 0.9682379 | -0.2225101 | 0.944637 | -0.02388199 | 0.8373163 | -0.425631 | 0.007949924 | 0.001999325 | 0.01021094 | -0.2011245 | -0.1317516 | 0.006266735 | 0.001715725 | 0.006864481 | 0.002768895 | -0.7896332 | 0.005605701 | 0.001935566 | 0.009619165 | -0.2250097 | -0.09758138 | 0.005845692 | 0.0019103 | 0.01109824 | 0.1412936 |  | 1.292413 | 0.3250288 | 1.659985 | -0.2011245 | -0.1317516 | 1.018778 | 0.2789242 | 1.115954 | 0.002768895 | -0.7896332 | 0.9113147 | 0.3146636 | 1.563781 | -0.2250097 | -0.09758138 | 0.9503298 | 0.3105561 | 1.804233 | 0.1412936 |  | -0.463493 | 0.2556961 | 1.318765 | -0.1429329 | -0.1441792 | -0.3205534 | 0.3514747 | 1.730007 | 0.1205445 | -0.2149667 | -0.1924736 | 0.3875026 | 2.384929 | -0.4733764 | 1.440957 | -0.1153316 | 0.3652996 | 1.879262 | 0.3455329 | 0.3275932
212 | 2023-07-04 00:53 | 2023-07-04 09:54 | 50791.86 | 47 | 98 | 387.068 | 438.382 | 3.535 | 119.5728 | 15.56776 | 0.8633416 | HQ21 | 119.5728 | [6 empty] | 15.5 | 7.678713
216 | 2023-07-10 00:06 | 2023-07-10 07:52 | 51496.59 | 57 | 98 | 396.051 | 439.864 | 3.546 | 121.9906 | 20.30701 | 0.8807982 | HQ21 | 121.9906 | [6 empty] | 19.75 | 6.147981
217 | 2023-07-11 00:03 | 2023-07-11 08:44 | 51640.91 | 49 | 97 | 388.241 | 438.598 | 3.538 | 121.274 | 16.84447 | 0.8756247 | HQ21 | 121.274 | [6 empty] | 15.90278 | 6.145094
218 | 2023-07-11 23:43 | 2023-07-12 07:28 | 51748.33 | 59 | 99 | 397.878 | 440.951 | 3.555 | 125.7519 | 16.31872 | 0.907956 | HQ21 | 125.7519 | 3.552 | 0.4879399 | 0.003 | 3.55 | 0.8132332 | 0.005 | 15.54167 | 6.149466 | 3.551081 | 0.001930353 |  | -0.3942501 | 0.01947395 | 0.8092982 | 0.2753396 | 1.301173 | 0.1391336 | -0.7207404 | 0.004975806 | 0.00169287 | 0.008 | 0.1391336 | -0.7207404 | 3.549855 | 0.001539156 | 0.008 | -0.6090026 | 1.003528 | 1.008671 | 0.1989087 | 0.9758798 | -0.04193513 | -0.1611355 | 0.006201613 | 0.00122295 | 0.006 | -0.04193513 | -0.1611355 | 0.007298665 | 0.004429225 | 0.004441789 | 0.004169169 | 1.18641 | -0.4352947 | 0.7199781 | -0.4438793 | 0.7220204 | -0.1643081 | 0.6777055 | -0.2858443 | 0.007713961 | 0.001910632 | 0.008433722 | 0.4723026 | -0.138066 | 0.006065409 | 0.001813033 | 0.01003442 | 0.03699316 |  | 0.005385887 | 0.00186839 | 0.009878191 | 0.11485 | 0.194597 | 0.005330947 | 0.001920944 | 0.009314925 | 0.3843942 | 7.265842e-05 | 1.253918 | 0.3105765 | 1.370916 | 0.4723026 | -0.138066 | 0.9859426 | 0.2947116 | 1.631111 | 0.03699316 |  | 0.8754851 | 0.3037099 | 1.605717 | 0.11485 | 0.194597 | 0.8665546 | 0.3122527 | 1.514157 | 0.3843942 | 7.265842e-05 | -0.5343844 | 0.27542 | 1.405055 | 0.3318513 | 0.008518588 | -0.4370579 | 0.3461591 | 1.901905 | 0.2458745 | 0.06243899 | -0.2054033 | 0.4302424 | 3.332626 | -1.046577 |  | -0.1168337 | 0.4242734 | 2.555965 | 0.343013 | 1.166887
219 | 2023-07-13 21:27 | 2023-07-14 07:04 | 51905.94 | 48 | 99 | 388.086 | 440.181 | 3.55 | 126.9999 | 20.22996 | 0.9169668 | HQ21 | 126.9999 | 3.547 | 0.4880137 | 0.003 | 3.544 | 0.9760275 | 0.006 | 20.425 | 6.142417 | 3.545262 | 0.001786095 | 0.011 | -0.4692121 | 1.077444 | 0.7457952 | 0.2365319 | 1.30137 | -0.03791992 |  | 0.004584677 | 0.001454049 | 0.008 | -0.03791992 |  | 3.544427 | 0.001583314 | 0.008 | -0.857864 | 1.485911 | 0.8815732 | 0.1890886 | 0.9760275 | 0.07246471 | 0.1129753 | 0.005419355 | 0.001162397 | 0.006 | 0.07246471 | 0.1129753 | 0.006784869 | 0.004514639 | 0.004118927 | 0.004755842 | 1.104589 | -0.12001 | 0.7349912 | 0.08055227 | 0.6705686 |  | 0.7742595 | 0.3294987 | 0.00653996 | 0.001970356 | 0.01018482 | -0.05624977 | 0.1135074 | 0.005250011 | 0.001842495 | 0.008955402 | -0.02284761 | -0.2839843 | 0.004957056 | 0.001827711 | 0.008518265 | 0.1695548 | -0.4617383 | 0.005047737 | 0.001658191 | 0.008079195 | 0.125701 | -0.1974888 | 1.064717 | 0.3207775 | 1.658107 | -0.05624977 | 0.1135074 | 0.8547111 | 0.2999615 | 1.457955 | -0.02284761 | -0.2839843 | 0.8070174 | 0.2975547 | 1.386789 | 0.1695548 | -0.4617383 | 0.8217805 | 0.2699564 | 1.315307 | 0.125701 | -0.1974888 | -0.4548546 |  |  | -0.09995883 |  | -0.3022022 | 0.5006537 |  | 0.3472846 |  | -0.1921682 | 0.4594615 | 2.566746 | -0.3247398 | 0.3363368 | -0.1378037 | 0.4222469 | 2.343413 | 0.1015742 | 0.4132332
220 | 2023-08-02 19:48 | 2023-08-03 06:19 | 52052.48 | 43 | 99 | 384.675 | 440.265 | 3.552 | 129.02 | 19.43656 | 0.9315524 | HQ21 | 129.02 | 3.547 | 0.8136797 | 0.005 | 3.546 | 0.9764156 | 0.006 | 19.6875 | 6.141049 | 3.546044 | 0.001959625 | 0.011 | -0.2349764 | 0.2157287 | 0.7290307 | 0.2782103 | 1.301887 | 0.02484518 | -0.6542553 | 0.004479839 | 0.001709581 | 0.008 | 0.02484518 | -0.6542553 | 3.544903 | 0.00151104 | 0.009 | -0.6379518 | 1.829858 | 0.9147334 | 0.1964185 | 1.139152 | -0.04932921 | 0.3527888 | 0.005620968 | 0.001206977 | 0.007 | -0.04932921 | 0.3527888 | 0.007997847 | 0.005354789 | 0.009645436 | 0.006657795 | 1.300209 | -0.3950063 | 0.8705276 | -0.6123029 | 1.568058 | -0.07539642 | 1.082357 | 0.1093444 | 0.006772664 | 0.001994303 | 0.01091045 | 0.1046945 | 0.2906488 | 0.005244928 | 0.00174732 | 0.008447683 | 0.1380839 | -0.3896429 | 0.005002166 | 0.001915618 | 0.009579119 | 0.2765715 | -0.1725601 | 0.004936168 | 0.001764516 | 0.008182074 | 0.1946486 | -0.3950808 | 1.101031 | 0.3242137 | 1.77371 | 0.1046945 | 0.2906488 | 0.8526675 | 0.2840617 | 1.373339 | 0.1380839 | -0.3896429 | 0.8132018 | 0.3114218 | 1.557277 | 0.2765715 | -0.1725601 | 0.8024725 | 0.2868572 | 1.330159 | 0.1946486 | -0.3950808 | -0.5005339 |  |  |  |  | -0.4985302 | 0.3656345 | 1.967598 | -0.1102543 | 0.3520963 | -0.2967552 | 0.4669453 | 3.058353 | 0.3060464 | 1.239151 | -0.04306769 | 0.467616 | 2.730505 | 0.1607116 | 1.073082
222 | 2023-08-10 21:44 | 2023-08-11 05:17 | 52324.41 | 59 | 99 | 397.691 | 440.944 | 3.558 | 128.1747 | 16.02185 | 0.925449 | HQ21 | 128.1747 | 3.552 | 0.976146 | 0.006 | 3.55 | 1.301528 | 0.008 | 16.1875 | 6.147758 | 3.551085 | 0.002029361 |  | -0.3855897 | 0.683391 | 0.7996788 | 0.2833481 | 1.301528 | -0.03130763 | -0.6360287 | 0.004915323 | 0.001741633 | 0.008 | -0.03130763 | -0.6360287 | 3.549782 | 0.001511799 | 0.01 | -1.200746 |  | 1.011571 | 0.1815216 | 0.976146 | 0.1647784 | 0.1370082 | 0.006217742 | 0.001115745 | 0.006 | 0.1647784 | 0.1370082 | 0.009321402 | 0.008697843 | 0.007149228 | 0.006659394 | 1.517256 | -0.7212817 | 1.415759 | -0.1355715 | 1.163689 | -0.2046767 | 1.083958 | 0.2896622 | 0.007851781 | 0.002049303 | 0.009018441 | -0.3325605 | -0.3641032 | 0.006150028 | 0.001833062 | 0.009225868 |  | 0.04380908 | 0.005167926 | 0.001767045 | 0.00928564 |  |  | 0.005184872 | 0.001781096 | 0.009139921 | -0.182504 | 0.03498281 | 1.278044 | 0.3335677 | 1.467943 | -0.3325605 | -0.3641032 | 1.001048 | 0.2983698 | 1.501706 |  | 0.04380908 | 0.8411898 | 0.2876241 | 1.511435 |  |  | 0.8439481 | 0.2899112 | 1.487716 | -0.182504 | 0.03498281 | -0.5592109 | 0.2715443 | 1.298503 | 0.3564497 | -0.04668768 | -0.4313947 | 0.4235464 | 2.830423 | -0.4237564 | 2.005881 | -0.2442516 | 0.3695962 | 1.738093 | 0.05588739 | -0.5176263 | -0.08613488 | 0.4323491 | 3.43019
223 | 2023-08-16 20:49 | 2023-08-17 04:16 | 52443.76 | 60 | 99 | 400.218 | 441.361 | 3.559 | 130.2533 | 12.65963 | 0.9404569 | HQ21 | 130.2533 | 3.555 | 0.6504156 | 0.004 | 3.553 | 0.9756233 | 0.006 | 13.17917 | 6.151997 | 3.553605 | 0.001997239 |  | -0.4214589 | 0.6469612 | 0.9362837 | 0.2736348 | 1.138227 | -0.05549591 | -0.5929402 | 0.005758065 | 0.001682831 | 0.007 | -0.05549591 | -0.5929402 | 3.552435 | 0.001466382 | 0.01 | -1.183965 |  | 1.126425 | 0.1935911 | 0.8130194 | -0.03422707 | -0.6295979 | 0.006927419 | 0.001190569 | 0.005 | -0.03422707 | -0.6295979 | 0.008166206 | 0.007354602 | 0.002512585 | 0.00655056 | 1.328439 | -0.600822 | 1.196411 | -0.4868726 | 0.4087352 | -0.4486417 | 1.065614 | -0.1243246 | 0.008054931 | 0.001880014 | 0.009446443 | 0.04776716 | -0.002645172 | 0.007082076 | 0.002081945 | 0.01171825 | 0.1429714 | -0.206837 | 0.005911823 | 0.001722986 | 0.007965463 | 0.1005174 | -0.6097876 | 0.005999282 | 0.001958111 | 0.01084685 | -0.009363781 | 0.01040219 | 1.310338 | 0.3058317 | 1.536702 | 0.04776716 | -0.002645172 | 1.152078 | 0.3386808 | 1.906269 | 0.1429714 | -0.206837 | 0.961707 | 0.2802871 | 1.295783 | 0.1005174 | -0.6097876 | 0.9759344 | 0.3185361 | 1.764513 | -0.009363781 | 0.01040219 | -0.5105008 | 0.2415896 | 1.436058 | -0.2473541 | 0.3384906 | -0.3409673 | 0.3327086 | 1.971152 | 0.08146321 | 0.8440104 | -0.1881826 | 0.4010884 | 2.312059 | 0.2674123 | 0.6938807 | -0.120145 | 0.4414388 | 2.748469
224 | 2023-08-21 20:04 | 2023-08-22 05:59 | 52623.9 | 45 | 99 | 384.437 | 440.408 | 3.552 | 129.1812 | 14.04091 | 0.9327162 | HQ21 | 129.1812 | 3.546 | 0.9768914 | 0.006 | 3.546 | 0.9768914 | 0.006 | 13.12083 | 6.145851 | 3.546246 | 0.00196322 | 0.012 | -0.3738979 | 0.3963256 | 0.884323 | 0.2642907 | 1.465337 | -0.01081073 | -0.3237166 | 0.005431452 | 0.001623255 | 0.009 | -0.01081073 | -0.3237166 | 3.545105 | 0.001555575 | 0.01 | -0.5197352 | 1.291201 | 1.070116 | 0.1916061 | 1.139707 | -0.02478779 | 0.3158429 | 0.006572581 | 0.001176832 | 0.007 | -0.02478779 | 0.3158429 | 0.003697805 | 0.00467343 | 0.005415371 | 0.009547725 | 0.6013514 | -0.06075284 | 0.7600113 | -0.5618793 | 0.8806685 | -0.4777514 | 1.552688 | -0.02351709 | 0.00772669 |  | 0.008651187 | -0.331636 | 0.0522153 | 0.005792787 | 0.001934046 | 0.009139881 | 0.2586769 | -0.4328208 | 0.005838068 | 0.001877313 | 0.01033408 | 0.3061749 | 0.103693 | 0.005928018 | 0.001633963 | 0.007783793 | -0.1172029 | -0.3179055 | 1.256544 | 0.277519 | 1.40689 | -0.331636 | 0.0522153 | 0.9420455 | 0.3145221 | 1.486363 | 0.2586769 | -0.4328208 | 0.9494093 | 0.305296 | 1.680567 | 0.3061749 | 0.103693 | 0.9640373 | 0.2657214 | 1.265831 | -0.1172029 | -0.3179055 | -0.5198027 | 0.2515842 | 1.454202 | -0.02080704 | 0.5287773 | -0.2997722 | 0.390511 | 2.342129 |  | 1.171174 | -0.1614049 | 0.3960318 | 2.285578 | 0.1053897 | 0.1206152 | -0.1246551 | 0.3584169 | 1.761049 | -0.004769664 | -0.01413149
225 | 2023-08-24 18:59 | 2023-08-25 06:07 | 52787.48 | 35 | 99 | 380.904 | 441.302 | 3.561 | 119.6144 | 4.939801 | 0.8636417 | HQ21 | 119.6144 | 3.553 | 1.301119 | 0.008 | 3.551 | 1.626399 | 0.01 | 5.4375 | 6.145233 | 3.551315 | 0.00211938 | 0.012 | 0.07264885 | -0.2768661 | 1.231604 | 0.3129799 | 1.301119 | 0.06199141 | -0.8365028 | 0.007572581 | 0.001924373 | 0.008 | 0.06199141 | -0.8365028 | 3.549815 | 0.001404794 | 0.008 | -0.2895427 | 0.8022674 | 1.475564 | 0.2075706 | 0.8131996 | -0.2093702 | -0.6615545 | 0.009072581 | 0.001276258 | 0.005 | -0.2093702 | -0.6615545 | 0.0103333 | 0.009209759 | 0.005934889 |  | 1.682578 | -0.5278123 | 1.499631 | -0.06386541 | 0.9663819 | -0.3510423 | 1.685752 | 0.09199442 | 0.01016991 | 0.001892981 | 0.009708354 | 0.406964 | 0.2444436 | 0.00860159 | 0.002043722 | 0.01055989 | 0.1389476 | -0.08101486 | 0.008005522 | 0.002002689 | 0.01066751 | 0.138853 | -0.1427094 | 0.007808556 | 0.001845897 | 0.008557118 | 0.1605792 | -0.4709941 | 1.655973 | 0.3082354 | 1.580818 | 0.406964 | 0.2444436 | 1.400603 | 0.3327806 | 1.719474 | 0.1389476 | -0.08101486 | 1.303544 | 0.3260991 | 1.736997 | 0.138853 | -0.1427094 | 1.271472 | 0.3005686 | 1.393361 | 0.1605792 | -0.4709941 | -0.5278664 | 0.1992144 | 0.9298787 | 0.02138371 | -0.1438952 | -0.3309712 | 0.2224341 | 1.127332 | -0.0375368 | 0.02416351 | -0.1838661 | 0.2698411 | 1.355097 | 0.0444995 | -0.3606247 | -0.09303579 | 0.2514774 | 1.489427 | 0.0447639 | 0.4854492
226 | 2023-08-27 19:26 | 2023-08-28 04:57 | 52923.35 | 45 | 99 | 385.414 | 440.91 | 3.557 | 125.3522 | 6.895463 | 0.90507 | HQ21 | 125.3522 | 3.552 | 0.8127072 | 0.005 | 3.549 | 1.300331 | 0.008 | 7.308333 | 6.150214 | 3.548903 | 0.002174267 | 0.011 | -0.117843 | -0.4387133 | 1.108952 | 0.3228035 | 1.300331 | 0.104166 | -0.7894803 | 0.006822581 | 0.001985977 | 0.008 | 0.104166 | -0.7894803 | 3.547347 | 0.001519758 | 0.009 | -0.3948251 | 0.8441823 | 1.36194 | 0.209935 | 0.9752486 | 0.04192692 | -0.04687103 | 0.008379032 | 0.001291578 | 0.006 | 0.04192692 | -0.04687103 | 0.0105165 | 0.006743303 | 0.007836023 | 0.006043829 | 1.71164 | -0.4163624 | 1.097524 | -0.4739517 | 1.275372 | -0.3420912 | 0.983679 | 0.1205037 | 0.01002933 | 0.00201638 | 0.01074694 | -0.1214984 | -0.1047358 | 0.008165529 | 0.002003818 |  | 0.1572461 |  | 0.006976786 | 0.002010734 |  | 0.183402 | 0.4257253 | 0.006972805 | 0.00194525 | 0.009559869 | 0.03787234 | -0.09046862 | 1.63235 | 0.3281812 | 1.749147 | -0.1214984 | -0.1047358 | 1.329002 | 0.3261365 |  | 0.1572461 |  | 1.135525 | 0.3272622 |  | 0.183402 | 0.4257253 | 1.134877 | 0.3166042 | 1.555941 | 0.03787234 | -0.09046862 | -0.5139891 | 0.1733248 | 0.9799869 | -0.04043552 | 0.4771442 | -0.3952297 | 0.2501021 | 1.359824 | 0.1007701 | 0.7269059 | -0.2195502 | 0.2723683 | 1.691149 | -0.4255643 | 1.236393 | -0.1021891 | 0.2925166 | 1.592685 | -0.07238551 | 0.5139405
227 | 2023-08-31 14:11 | 2023-09-01 00:46 | 53079.59 | 41 | 99 | 383.361 | 440.854 | 3.556 | 120.8682 | 10.14816 | 0.8726948 | HQ21 | 120.8682 | 3.554 | 0.2893425 | 0.002 | 3.549 | 1.012699 | 0.007 | 10.99167 | 6.143108 | 3.549383 | 0.002228459 | 0.012 | -0.1846096 | -0.3023552 | 0.8522771 | 0.2869991 | 1.15737 | -0.03617295 | -0.8610082 | 0.005891129 | 0.001983801 | 0.008 | -0.03617295 | -0.8610082 | 3.547815 | 0.00154797 | 0.009 | -0.6866051 | 0.9891577 | 1.079201 | 0.175399 | 0.7233564 | -0.1964682 | -0.1739796 | 0.007459677 | 0.001212397 | 0.005 | -0.1964682 | -0.1739796 | 0.009176861 | 0.007695114 | 0.005725838 | 0.0027902 | 1.195519 | -0.6830518 | 1.002484 | -0.2988198 | 0.7459358 | -0.5498166 | 0.3634945 |  | 0.009058793 | 0.00195385 | 0.00903363 | 0.09294631 | -0.4942028 | 0.006971368 | 0.001828817 | 0.008225868 | 0.1370486 | -0.6452272 | 0.006570031 | 0.002026833 | 0.009635308 | -0.07003829 | -0.1212411 | 0.005728543 | 0.001830214 | 0.009176767 | -0.004111245 | -0.2527564 | 1.180138 |  | 1.17686 | 0.09294631 | -0.4942028 | 0.9081978 | 0.2382499 | 1.071628 | 0.1370486 | -0.6452272 | 0.8559134 | 0.2640465 | 1.255244 | -0.07003829 | -0.1212411 | 0.7462882 | 0.2384318 | 1.195507 | -0.004111245 | -0.2527564 | -0.5816179 | 0.2229242 | 1.09099 | -0.4686093 | 0.2245985 | -0.4115028 | 0.2901193 | 1.575261 | -0.225404 | 0.2601528 | -0.2560646 | 0.3081624 | 1.711318 | -0.1531982 | 0.2296737 | -0.1527133 | 0.3806746 | 2.372975 | 0.4212068 | 0.7745546
228 | 2023-09-05 18:28 | 2023-09-06 03:14 | 53204.78 | 51 | 99 | 391.406 | 442.25 | 3.566 | 123.7393 | 6.319749 | 0.8934248 | HQ21 | 123.7393 |  | 0.8129543 | 0.005 |  | 1.463318 | 0.009 | 5.9 | 6.142127 |  | 0.002410092 |  | -0.1603125 | -0.2988269 | 1.274503 | 0.3373854 | 1.625909 | 0.04461176 | -0.7612219 | 0.00783871 | 0.002075058 | 0.01 | 0.04461176 | -0.7612219 |  | 0.00166502 | 0.009 | -0.6851941 | 0.6891033 | 1.551169 | 0.1960313 | 0.9755452 |  | -0.340509 | 0.009540323 | 0.001205672 | 0.006 |  | -0.340509 | 0.007866927 | 0.007646708 | 0.005109937 | 0.007037604 | 1.279685 | -0.5712096 | 1.243862 | -0.4142296 | 0.831215 | -0.5403316 | 1.144782 | 0.1034215 | 0.01075103 | 0.001811294 | 0.01028183 | 0.1130019 | 0.5368664 | 0.0089646 | 0.002059423 | 0.01051802 | -0.1325157 | 0.3477961 | 0.00796754 |  | 0.01124821 | 0.3585087 | 0.004590192 | 0.008051689 | 0.001938701 | 0.009601725 | -0.1545041 | -0.3902887 | 1.748831 | 0.2946366 | 1.672509 | 0.1130019 | 0.5368664 | 1.458239 | 0.3349989 | 1.710928 | -0.1325157 | 0.3477961 | 1.296051 |  | 1.829706 | 0.3585087 | 0.004590192 | 1.309739 | 0.3153615 | 1.561878 | -0.1545041 | -0.3902887 | -0.518698 | 0.166398 | 0.7342798 | 0.06929342 | -0.557611 | -0.3600374 | 0.19272 | 1.267431 | 0.4374236 | 1.295912 | -0.227533 | 0.2326875 | 1.238234 | 0.4699834 | 0.3847993 | -0.09721593 | 0.2504238 | 1.503673 | -0.111404 | 0.8370635
229 | 2023-09-08 16:44 | 2023-09-09 07:04 | 53424.09 | 15 | 99 | 368.216 | 441.175 | 3.558 | 124.3458 | 6.140113 | 0.8978036 | HQ21 | 124.3458 | 3.552 | 0.9759178 | 0.006 | 3.55 | 1.301224 | 0.008 | 4.959821 | 6.152379 | 3.550004 | 0.002141735 | 0.012 | -0.02272764 | 0.288251 | 1.278269 | 0.2999638 | 1.463877 | -0.0915132 | -0.7369576 | 0.007858871 | 0.001844195 | 0.009 | -0.0915132 | -0.7369576 | 3.548629 | 0.001553741 | 0.008 | -0.6811984 | 0.4989185 | 1.501917 | 0.1913427 | 0.9759178 | -0.1320383 | -0.2347586 | 0.009233871 | 0.001176386 | 0.006 | -0.1320383 | -0.2347586 | 0.009611554 | 0.009310581 | 0.00972718 | 0.005129628 | 1.250644 | -0.6950363 | 1.211482 | -0.1265997 | 1.265689 | -0.1499453 | 0.6674611 | 0.3798801 | 0.01043565 | 0.001953841 | 0.01045055 | 0.3277144 | 0.4102465 | 0.008822503 | 0.002004587 | 0.01016827 | 0.2826548 | -0.08020214 | 0.008115772 | 0.001776428 | 0.009201176 | 0.0684368 | -0.08035481 | 0.0081343 | 0.001921889 | 0.00944601 | -0.1308802 | -0.3342757 | 1.357874 |  | 1.359813 | 0.3277144 | 0.4102465 | 1.147974 | 0.2608345 | 1.323083 | 0.2826548 | -0.08020214 | 1.056015 |  | 1.197246 | 0.0684368 | -0.08035481 | 1.058425 | 0.250074 | 1.229104 | -0.1308802 | -0.3342757 | -0.4767422 | 0.1915023 | 1.034472 | -0.09842343 | 0.2291183 | -0.3060187 | 0.2204613 | 1.107679 | -0.01489099 | -0.2849176 | -0.180571 | 0.2758339 | 1.351879 | 0.1800188 | -0.3388516 | -0.07326639 | 0.2652251 | 1.507751 | 0.1865737 | 0.2466588
230 | 2023-09-12 16:15 | 2023-09-13 02:28 | 53576.82 | 42 | 99 | 384.447 | 441.223 | 3.558 | 119.7663 | 5.813774 | 0.8647385 | HQ21 | 119.7663 | 3.554 | 0.5788399 | 0.004 | 3.551 | 1.01297 | 0.007 | 6 | 7.690834 | 3.550778 | 0.002366092 | 0.012 | -0.2317968 | -0.4534319 | 1.08124 | 0.3094933 | 1.30239 | -0.0108792 | -0.888177 | 0.007471774 | 0.002138714 | 0.009 | -0.0108792 | -0.888177 | 3.549105 | 0.001728849 | 0.009 | -0.2219132 | 0.3834859 | 1.323396 | 0.1950181 | 0.8682599 |  | -0.3133123 | 0.009145161 | 0.001347648 | 0.006 |  | -0.3133123 | 0.007485616 | 0.008046281 | 0.005192837 | 0.00471777 | 0.9751266 | -0.5682971 | 1.048163 | -0.7641793 | 0.6764538 | -0.02672408 | 0.6145684 | 0.1066141 | 0.01058574 | 0.00191419 | 0.01164019 | 0.02450532 | 0.3489482 | 0.00870327 | 0.001883273 | 0.0092866 | -0.1425603 | 0.157996 | 0.007841904 | 0.001937406 | 0.01025525 | 0.02146492 | 0.06186725 | 0.007689257 | 0.001818333 | 0.009716971 | 0.4672217 | 0.4129572 | 1.37897 |  | 1.516329 | 0.02450532 | 0.3489482 | 1.133746 | 0.2453277 | 1.209735 | -0.1425603 | 0.157996 | 1.021539 | 0.2523796 | 1.335918 | 0.02146492 | 0.06186725 | 1.001654 | 0.2368682 | 1.265798 | 0.4672217 | 0.4129572 | -0.5148768 | 0.2002176 | 0.9134243 | 0.3336798 | -0.398086 | -0.3759632 | 0.2221658 | 1.054508 | -0.1283026 | -0.4723858 | -0.238765 | 0.260345 | 1.65169 | -0.6098225 | 1.230106 | -0.07766868 | 0.2706314 | 1.637236 | 0.2177067 | 1.197094
231 | 2023-09-16 17:43 | 2023-09-17 06:49 | 53782.45 | 22 | 99 | 372.828 | 441.169 | 3.559 | 126.0292 | 5.347873 | 0.9099582 | HQ21 | 126.0292 | 3.552 | 1.139126 | 0.007 | 3.55 | 1.46459 | 0.009 | 4.6875 | 6.150339 | 3.54971 | 0.002145607 |  | -0.1460925 | 0.1227669 | 1.318919 | 0.2916331 | 1.139126 | 0.0200095 | -0.8507074 | 0.008104839 | 0.001792104 | 0.007 | 0.0200095 | -0.8507074 | 3.548403 | 0.001652391 | 0.01 | -0.5684869 | 1.141223 | 1.53152 | 0.1968731 | 0.8136612 | -0.02685164 | -0.4436749 | 0.00941129 | 0.001209798 | 0.005 | -0.02685164 | -0.4436749 | 0.01295636 | 0.006758237 | 0.009226741 | 0.007831107 | 2.106797 | -0.2868255 | 1.098938 | -0.1411942 | 1.500334 | -0.1828362 | 1.273394 | -0.0751284 | 0.01095221 | 0.002072502 | 0.008704815 | 0.01615378 | -0.6837301 | 0.009305271 | 0.001792801 | 0.008548271 | -0.01040652 | -0.2052733 | 0.007975412 | 0.001730811 | 0.008911162 | -0.2493913 | 0.1171619 | 0.008483866 | 0.001721974 | 0.008025618 | -0.111381 | -0.603466 | 1.780908 | 0.3370036 | 1.415465 | 0.01615378 | -0.6837301 | 1.513104 | 0.2915222 | 1.39001 | -0.01040652 | -0.2052733 | 1.296859 | 0.2814423 | 1.449019 | -0.2493913 | 0.1171619 | 1.379537 | 0.2800053 | 1.305023 | -0.111381 | -0.603466 | -0.4050376 | 0.1903062 | 0.9603226 | 0.01216894 | 0.3992754 | -0.2774708 | 0.2255071 | 1.26433 | 0.3607054 | 0.9594014 | -0.1656115 | 0.2441358 | 1.235557 | 0.07820524 | 0.07368759 | -0.09272135 | 0.2457235 | 1.174695 | 0.07541908 | -0.2552959
232 | 2023-09-24 16:43 | 2023-09-25 05:03 | 53961.11 | 27 | 99 | 375.906 | 440.915 | 3.558 | 127.2523 | 8.817597 | 0.9187893 | HQ21 | 127.2523 | 3.551 | 1.139291 | 0.007 | 3.55 | 1.302047 | 0.008 | 8.75 | 7.682987 | 3.548847 | 0.00200826 | 0.012 | -0.1296015 | 0.03464544 | 1.126166 | 0.2840593 | 1.302047 | 0.01854752 | -0.5151867 | 0.006919355 | 0.001745308 | 0.008 | 0.01854752 | -0.5151867 | 3.547685 | 0.001542709 | 0.01 | -0.4432254 | 0.961897 | 1.315173 | 0.2142749 | 0.9765356 | 0.02301595 | -0.381932 | 0.008080645 | 0.001316541 | 0.006 | 0.02301595 | -0.381932 | 0.01229974 | 0.009972505 | 0.006458818 | 0.006599178 | 2.002106 | -0.2038438 | 1.623287 | -0.09551303 | 1.051342 | 0.03476785 | 1.074189 | -0.08918766 | 0.009120531 |  | 0.01132653 | 0.01659959 | -0.07549773 | 0.007919243 | 0.002196859 | 0.01105439 | 0.3454852 | -0.2453866 | 0.00699559 | 0.001838809 | 0.008057632 | 0.0907927 | -0.6510782 | 0.007216854 | 0.001742587 | 0.01041408 | -0.2506359 |  | 1.484606 | 0.3531455 | 1.84369 | 0.01659959 | -0.07549773 | 1.289064 | 0.3575964 | 1.799391 | 0.3454852 | -0.2453866 | 1.138716 | 0.2993143 | 1.311591 | 0.0907927 | -0.6510782 | 1.174732 | 0.2836517 | 1.695165 | -0.2506359 |  | -0.4692393 | 0.2319475 | 1.035733 | 0.07756392 | -0.2620948 | -0.2817831 | 0.2605361 | 1.462356 | -0.03330081 | 0.7576076 | -0.1793208 | 0.2665043 | 1.3431 | 0.3059665 | 0.4690132 | -0.05584104 | 0.3171487 | 2.470154
233 | 2023-09-30 20:16 | 2023-10-01 08:36 | 54160.96 | 28 | 99 | 375.459 | 440.915 | 3.558 | 128.5163 | 10.53691 | 0.9279159 | HQ21 | 128.5163 | 3.552 | 0.9768111 | 0.006 | 3.55 | 1.302415 | 0.008 | 9.691667 | 6.151518 | 3.549581 | 0.00209142 | 0.012 | -0.3232532 | 0.01185179 | 1.007008 | 0.3033331 | 1.465217 | -0.008027688 | -0.8469335 | 0.006185484 | 0.001863204 | 0.009 | -0.008027688 | -0.8469335 | 3.548113 | 0.00154188 | 0.009 | -0.8007689 | 1.474667 | 1.245959 | 0.1845683 | 0.9768111 | -0.06445651 | 0.05377555 | 0.007653226 | 0.001133699 | 0.006 | -0.06445651 | 0.05377555 | 0.01059052 | 0.009151101 | 0.0065453 | 0.006423189 | 1.721205 | -0.6202209 | 1.487266 | -0.3430048 | 1.063763 | -0.2238697 | 1.043917 | 0.113355 | 0.009053504 | 0.001950945 | 0.01045607 | 0.4217808 | 0.4805685 | 0.007151166 | 0.001714459 | 0.008263101 | 0.002268299 | -0.4025333 | 0.006456378 | 0.001774125 | 0.008891311 | 0.1001957 | -0.3366658 | 0.005935308 | 0.001858712 | 0.008639165 | -0.1013458 | -0.156629 | 1.471405 | 0.3170738 | 1.699354 | 0.4217808 | 0.4805685 | 1.162231 | 0.2786395 | 1.342946 | 0.002268299 | -0.4025333 | 1.049311 | 0.2883365 | 1.445044 | 0.1001957 | -0.3366658 | 0.9646253 | 0.3020838 | 1.404065 | -0.1013458 | -0.156629 | -0.510988 | 0.2175878 | 1.127214 | -0.1433972 | -0.2276917 | -0.3780977 | 0.2710415 | 1.340529 | -0.1101334 | -0.1175946 | -0.1831674 | 0.2713337 | 1.540958 | -0.3704563 | 1.037021 | -0.08013083 | 0.3664273 | 1.844701 | -0.1073746 | -0.4295467
235 | 2023-10-06 21:26 | 2023-10-07 08:14 | 54372.46 | 38 | 99 | 380.288 | 440.555 | 3.555 | 129.4997 | 10.23388 | 0.9350156 | HQ21 | 129.4997 | 3.546 | 1.463587 | 0.009 | 3.545 | 1.626207 | 0.01 | 8.325 | 6.152188 | 3.546222 | 0.002199376 | 0.011 | 0.03735318 | -0.4457903 | 1.079985 | 0.3060881 | 1.463587 | 0.1178642 | -0.601955 | 0.006641129 | 0.001882221 | 0.009 | 0.1178642 | -0.601955 | 3.544895 | 0.001756838 | 0.009 |  | 0.2673762 | 1.29572 | 0.2232783 | 0.9757243 | 0.09719332 | -0.6088308 | 0.007967742 | 0.001373 | 0.006 | 0.09719332 | -0.6088308 | 0.007612113 | 0.01049074 | 0.006328959 |  | 1.238417 | -0.2831421 | 1.706743 | -0.2396291 | 1.029661 | -0.2091913 |  | -0.01985005 | 0.008997039 | 0.001951035 | 0.01134384 | 0.174348 | 0.7603464 | 0.007868247 | 0.001873445 | 0.008940924 | -0.03533988 | -0.457983 | 0.006761579 | 0.001742009 | 0.009373552 | -0.3379218 | 0.1908359 | 0.007160406 | 0.001920969 | 0.009204752 | 0.3738578 | -0.08072924 | 1.463731 | 0.3174145 | 1.845533 | 0.174348 | 0.7603464 | 1.280088 | 0.3047914 | 1.454602 | -0.03533988 | -0.457983 | 1.100044 | 0.283408 | 1.524986 | -0.3379218 | 0.1908359 | 1.164929 | 0.3125232 | 1.497524 | 0.3738578 | -0.08072924 | -0.4699614 | 0.1939595 | 0.9818291 | 0.1237022 | -0.1548036 | -0.3530697 | 0.2592465 | 1.13316 | -0.07806347 | -0.4877026 | -0.244339 | 0.3308343 | 1.96671 | -0.1832834 | 0.3956426 | -0.1273445 | 0.301478 | 1.506285 | -0.02442938 | -0.147917
236 | 2023-10-28 19:50 | 2023-10-29 06:26 | 54511.92 | 40 | 99 | 380.876 | 440.849 | 3.555 | 135.918 | 9.056031 | 0.9813575 | HQ21 | 135.918 | 3.55 | 0.8136393 | 0.005 | 3.547 | 1.301823 | 0.008 | 8.520833 | 7.689197 | 3.548109 | 0.002196851 | 0.012 | -0.0726278 | -0.3304003 | 1.159436 | 0.2988605 | 1.464551 | -0.07900264 | -0.6249787 | 0.007125 | 0.001836566 | 0.009 | -0.07900264 | -0.6249787 | 3.546734 | 0.001771999 | 0.009 | -0.006403198 | -0.1258928 | 1.383187 | 0.1918701 | 1.139095 | -6.405556e-14 | 0.4135174 | 0.0085 | 0.001179086 | 0.007 | 0 | 0.4135174 | 0.01071341 | 0.006106701 | 0.006574413 | 0.007120969 | 1.74241 | -0.385526 | 0.9931835 | -0.5547217 | 1.069251 | -0.02110722 | 1.158142 | -0.4821991 | 0.009288408 | 0.001905492 | 0.009027801 | 0.1901657 | 0.03890263 | 0.007591237 | 0.001790876 | 0.008593418 | -0.1539945 | -0.5476798 | 0.007362945 | 0.001745964 | 0.008791531 | 0.1306602 | -0.3384565 | 0.0075704 | 0.00202669 | 0.01041066 | -0.1133542 | 0.03744849 | 1.510651 | 0.309906 | 1.468266 | 0.1901657 | 0.03890263 | 1.234626 | 0.291265 | 1.397619 | -0.1539945 | -0.5476798 | 1.197497 | 0.2839606 | 1.42984 | 0.1306602 | -0.3384565 | 1.231237 | 0.3296175 | 1.693171 | -0.1133542 | 0.03744849 | -0.4607437 | 0.2043858 | 1.224775 | -0.3148579 | 0.9927113 | -0.3106697 | 0.2605063 | 1.475005 | 0.0319636 | 0.1893054 | -0.179326 | 0.2773286 | 1.441222 | 0.2690391 | -0.03070226 | -0.1421534 | 0.2877697 | 1.493764 | 0.1961544 | 0.3204094
237 | 2023-10-30 23:54 | 2023-10-31 08:31 | 54658.44 | 45 | 95 | 386.394 | 438.046 | 3.532 | 125.6212 | 11.55706 | 0.9070124 | HQ21 | 125.6212 | [6 empty] | 10.875 | 6.151912
239 | 2023-11-03 00:31 | 2023-11-03 08:16 | 55111.5 | 56 | 99 | 395.142 | 441.066 | 3.557 | 128.6291 | 12.31825 | 0.92873 | HQ21 | 128.6291 | 3.552 | 0.8133261 | 0.005 | 3.549 | 1.301322 | 0.008 | 11.1875 | 6.144391 | 3.551052 | 0.002020461 | 0.012 | 0.01405261 | -0.01634391 | 0.9648409 | 0.2845507 | 1.301322 | -0.03163227 | -0.8553683 | 0.005931452 | 0.001749303 | 0.008 | -0.03163227 | -0.8553683 | 3.549766 | 0.00147118 | 0.008 | -0.2871044 | 1.382318 | 1.174076 | 0.1873256 | 0.8133261 | -0.1127306 | -0.5289933 | 0.007217742 | 0.001151602 | 0.005 | -0.1127306 | -0.5289933 | 0.008212046 | 0.006027125 | 0.009357473 | 0.004546841 | 1.336958 | -0.07163724 | 0.9812434 | -0.4931332 | 1.523439 | -0.1018118 | 0.7402464 | -0.3982653 | 0.00838352 | 0.001968524 | 0.009686156 | 0.3327058 | -0.1342445 | 0.007038032 | 0.001939964 | 0.009205805 | 0.09974023 | -0.5615294 | 0.006120747 | 0.001764005 | 0.008902399 | 0.3025858 | -0.08885161 | 0.006026961 | 0.001914179 | 0.009230374 | -0.1753227 | -0.3707704 | 1.364875 | 0.3204847 | 1.57695 | 0.3327058 | -0.1342445 | 1.145824 | 0.315835 | 1.498747 | 0.09974023 | -0.5615294 | 0.9964855 | 0.287188 | 1.449351 | 0.3025858 | -0.08885161 | 0.9812168 | 0.3116371 | 1.502747 | -0.1753227 | -0.3707704 | -0.4621676 | 0.2477635 | 1.21365 |  | 0.3075319 | -0.342532 | 0.3253363 | 1.557695 | 0.07286002 | -0.115508 | -0.1862705 | 0.320686 | 1.691815 | -0.03217222 | 0.1897805 | -0.09806155 | 0.3342614 | 1.796835 | -0.07618548 | 0.1228928
243 | 2023-11-07 | 2023-11-07 09:23 | 55847.77 | 43 | 99 | 385.387 | 440.67 | 3.555 | 119.9135 | 7.472659 | 0.8658016 | HQ21 | 119.9135 | [6 empty] | 6.951923 | 6.148546 |  |  |  | -0.01067651 |  |  |  |  | -0.02107094 |  |  |  |  | -0.02107094 |  |  | 0.001630482 | 0.011 | -0.3857342 | 1.212236 |  | 0.2011709 | 0.97642 | -0.2473652 | -0.1460559 |  | 0.001236175 | 0.006 | -0.2473652 | -0.1460559
245 | 2023-11-09 22:22 | 2023-11-10 08:30 | 56193.06 | 43 | 99 | 382.918 | 440.379 | 3.551 | 130.7171 | 12.26986 | 0.943806 | HQ21 | 130.7171 | 3.548 | 0.4880664 | 0.003 | 3.544 | 1.138822 | 0.007 | 11.5625 | 7.678316 | 3.545456 | 0.00212705 | 0.012 | 0.03391792 | 0.3029552 | 0.9741649 | 0.2866795 | 1.30151 | -0.008329295 | -0.6112594 | 0.005987903 | 0.001762134 | 0.008 | -0.008329295 | -0.6112594 | 3.544226 | 0.001671564 | 0.009 | -0.3330451 | 0.4096864 | 1.174246 | 0.2038543 | 0.8134441 | -0.01861409 | -0.4856094 | 0.007217742 | 0.001253032 | 0.005 | -0.01861409 | -0.4856094 | 0.01126106 | 0.008659025 | 0.005117467 | 0.005293514 | 1.833338 | -0.7252474 | 1.409718 | -0.7545119 | 0.8331405 | 0.1319993 | 0.8618015 | -0.1971393 | 0.008320343 | 0.001859092 | 0.008863684 | 0.368031 | -0.1053297 | 0.00690202 | 0.001927659 | 0.009705324 | 0.027289 | -0.1248273 | 0.006208535 | 0.001771286 | 0.008081019 | -0.03269917 | -0.4156369 | 0.006236794 | 0.00202735 | 0.0103634 | 0.3341365 | 0.09120108 | 1.354579 | 0.3026663 | 1.443037 | 0.368031 | -0.1053297 | 1.123672 | 0.3138293 | 1.580059 | 0.027289 | -0.1248273 | 1.01077 | 0.2883712 | 1.315617 | -0.03269917 | -0.4156369 | 1.015371 | 0.3300593 | 1.687196 | 0.3341365 | 0.09120108 | -0.4808231 | 0.2461553 | 1.271368 | -0.08779337 | -0.2215404 | -0.3491564 | 0.3055513 | 1.436453 | 0.1410567 | -0.2932096 | -0.1873727 | 0.3248036 | 1.465723 | 0.01494008 | -0.4358598 | -0.05616818 | 0.3417386 | 2.155867 | 0.0532331 | 0.6796431
250 | 2023-11-18 22:28 | 2023-11-19 06:38 | 57241.08 | 54 | 99 | 390.944 | 440.482 | 3.551 | 133.4931 | 13.59348 | 0.963849 | HQ21 | 133.4931 | 3.547 | 0.8134337 | 0.005 | 3.545 | 1.138807 | 0.007 | 12.0625 | 6.15163 | 3.547044 |  |  | 0.602871 | 0.5080016 | 0.9518487 |  | 1.464181 |  | -0.1098562 | 0.005850806 |  | 0.009 |  | -0.1098562 | 3.545532 | 0.001674464 | 0.009 | -0.3051584 | 0.3882254 | 1.197847 | 0.1776517 | 0.9761205 | -0.4226918 | 0.5854577 | 0.007362903 | 0.001091986 | 0.006 | -0.4226918 | 0.5854577 | 0.006070758 | 0.005077915 | 0.005490528 | 0.008787194 | 0.9873248 |  | 0.8258526 |  | 0.8929584 | -0.5464448 | 1.429116 | -0.287291 | 0.009471467 |  | 0.01154767 |  | -0.3076545 | 0.007472445 | 0.002069502 | 0.01038746 | 0.2530721 | -0.3250603 | 0.006844925 | 0.001864127 | 0.008976792 | -0.1808266 | -0.2307357 | 0.006181595 | 0.001863353 | 0.008588819 | -0.1873037 | -0.6468365 | 1.540403 |  | 1.878069 |  | -0.3076545 | 1.21529 | 0.3365759 | 1.689377 | 0.2530721 | -0.3250603 | 1.113232 | 0.3031745 | 1.459951 | -0.1808266 | -0.2307357 | 1.005351 | 0.3030485 | 1.396853 | -0.1873037 | -0.6468365 | -0.4466849 | 0.2146473 |  | -0.0603091 | -0.1272895 | -0.3755538 | 0.3189983 | 1.506573 | 0.2578372 | -0.2932733 | -0.2673348 | 0.402199 | 2.028895 | -0.1500835 | -0.3126653 | -0.3127759 | 0.4452676 | 2.730055
252 | 2023-11-22 23:57 | 2023-11-23 09:13 | 57588.45 | 48 | 99 | 387.114 | 440.571 | 3.552 | 127.6765 | 13.63503 | 0.9218523 | HQ21 | 127.6765 | 3.548 | 0.5782574 | 0.004 | 3.547 | 0.7228217 | 0.005 | 12.79583 | 6.152662 | 3.54729 | 0.002053038 | 0.011 | 0.005268253 | -0.02928138 | 0.8242499 | 0.247148 | 1.156515 | -0.02710012 | -0.7385957 | 0.005701613 | 0.001709605 | 0.008 | -0.02710012 | -0.7385957 | 3.546 | 0.001508782 |  | -0.2454017 | 0.213449 | 1.010785 | 0.163323 | 0.8673861 | -0.1902652 | -0.3714015 | 0.006991935 | 0.00112976 | 0.006 | -0.1902652 | -0.3714015 | 0.004639813 | 0.005708204 | 0.005520157 | 0.007708204 | 0.7552208 | -0.5313897 | 0.9291224 | -0.3397214 | 0.8985141 | -0.7603178 | 1.254662 | -0.1531065 | 0.008547887 | 0.002072901 | 0.008967655 | -0.143485 | -0.5545243 | 0.007095673 | 0.001867414 | 0.008783319 | -0.01137022 | -0.1564773 | 0.005846805 | 0.002006679 | 0.009300628 | 0.2379746 |  | 0.00582028 | 0.001790364 |  | -0.03357757 | -0.03505412 | 1.391337 | 0.3374054 | 1.459662 | -0.143485 | -0.5545243 | 1.15496 | 0.3039584 | 1.429658 | -0.01137022 | -0.1564773 | 0.9516826 | 0.3266265 | 1.51386 | 0.2379746 |  | 0.947365 | 0.2914169 |  | -0.03357757 | -0.03505412 |  | 0.2659377 | 1.60146 | -0.2072813 | 0.7396765 | -0.2800815 | 0.2831767 | 1.674123 | -0.1586253 | 0.661131 | -0.2772032 | 0.3424597 | 2.02436 | 0.5869128 | 0.6581355 | -0.1552483 |  | 2.047359 | -0.4124165 | 0.5550276
256 | 2023-11-26 23:23 | 2023-11-27 08:35 | 58353.25 | 49 | 99 | 387.622 | 439.943 | 3.548 | 133.0251 | 23.18404 | 0.9604702 | HQ21 | 133.0251 | 3.545 | 0.4882592 | 0.003 | 3.543 | 0.8137654 | 0.005 | 20.25 | 6.142106 | 3.543532 | 0.001850421 | 0.011 | -0.3297271 | 0.1971398 | 0.715326 | 0.2505304 | 1.139271 | 0.007680681 | -0.3957511 | 0.004395161 | 0.001539328 | 0.007 | 0.007680681 | -0.3957511 | 3.542589 | 0.001667538 | 0.009 | -0.264389 | 0.2465779 | 0.8688914 | 0.20216 | 0.9765184 | -0.1019891 | -0.2925756 | 0.00533871 | 0.001242127 | 0.006 | -0.1019891 | -0.2925756 | 0.007866927 | 0.00573971 | 0.005109937 | 0.003880171 | 1.27866 | -0.5712096 | 0.9329103 | -0.2062732 | 0.8305494 | -0.5403316 | 0.630668 | 0.5123349 | 0.006281402 | 0.002026087 | 0.0102982 | 0.02944591 | -0.1559346 | 0.005184828 | 0.001800625 | 0.01004872 | 0.04399005 | 0.02720849 | 0.004643964 | 0.0017676 | 0.00831766 | 0.2567658 | -0.1663697 | 0.004975949 | 0.001829148 | 0.00873576 |  | -0.1880764 | 1.020955 | 0.3293124 | 1.67383 | 0.02944591 | -0.1559346 | 0.8427219 | 0.2926666 | 1.63328 | 0.04399005 | 0.02720849 | 0.754812 | 0.2872989 | 1.35192 | 0.2567658 | -0.1663697 | 0.8087716 | 0.2973026 | 1.419877 |  | -0.1880764 | -0.4842735 | 0.3548533 |  |  |  | -0.3725818 | 0.4350073 | 2.445529 | 0.05069517 | 0.2848403 | -0.2481772 | 0.4815658 | 3.353637 | -0.670224 | 2.211518 | -0.1662759 | 0.4602744 | 2.839284 | -0.5751139 | 1.22494
258 | 2023-11-28 23:38 | 2023-11-29 08:34 | 58691.97 | 47 | 97 | 386.804 | 439.112 | 3.54 | 128.6889 | 22.27924 | 0.9291617 | HQ21 | 128.6889 | [6 empty] | 21.5625 | 6.142777
261 | 2023-12-02 23:24 | 2023-12-03 09:42 | 59363.43 | 38 | 97 | 380.947 | 439.081 | 3.54 | 129.8859 | 16.83436 | 0.9378044 | HQ21 | 129.8859 | [6 empty] | 15.86875 | 6.141955
263 | 2024-01-20 22:47 | 2024-01-21 06:53 | 65564.03 | 56 | 99 | 395.123 | 440.408 | 3.552 | 124.2938 | 21.15767 | 0.8974278 | HQ21 | 124.2938 | 3.547 | 0.8136294 | 0.005 | 3.546 | 0.9763553 | 0.006 | 21 | 6.148643 | 3.547024 | 0.001668783 | 0.011 | -0.5549933 | 1.188062 | 0.7572003 | 0.2315636 | 1.464533 |  | 0.07335424 | 0.004653226 | 0.001423028 | 0.009 |  | 0.07335424 | 3.546242 | 0.001489098 | 0.01 | -0.8301377 | 2.656112 | 0.8844939 | 0.2003663 | 1.139081 |  | 0.5081762 | 0.005435484 | 0.001231312 |  |  | 0.5081762 | 0.005757247 |  |  | 0.005458789 | 0.9358708 | -0.4472423 |  | -0.4301429 |  | 0.0355712 | 0.8873548 | -0.107886 | 0.006437274 | 0.00180349 | 0.008777529 | -0.03552812 | -0.3680752 | 0.005655464 | 0.001790389 | 0.008045531 | 0.3570297 | -0.3441383 | 0.005154023 | 0.001756822 | 0.008732102 | 0.2190165 | -0.1780474 | 0.005041621 |  | 0.00917957 | 0.1244052 | 0.03498511 | 1.046413 | 0.2931668 | 1.426833 | -0.03552812 | -0.3680752 | 0.9193253 | 0.2910372 | 1.307843 | 0.3570297 | -0.3441383 | 0.8378134 | 0.2855806 | 1.419449 | 0.2190165 | -0.1780474 | 0.8195419 |  | 1.492187 | 0.1244052 | 0.03498511 | -0.4649305 | 0.3015187 | 1.629449 | 0.2424081 | 0.2837721 | -0.3193169 | 0.4140841 | 2.680786 | -0.07147279 | 1.493312 | -0.1209841 | 0.5221475 | 3.579761 | -0.2054717 | 1.800315 | -0.02592079 | 0.4338666 | 2.336727 |  | 0.3862137
266 | 2024-01-24 20:13 | 2024-01-25 05:44 | 66112.59 | 47 | 99 | 386.087 | 440.098 | 3.55 | 129.2002 | 21.05839 | 0.9328536 | HQ21 | 129.2002 | 3.545 | 0.7231132 | 0.005 | 3.544 | 0.8677358 | 0.006 | 20.67917 | 7.681 | 3.544395 | 0.001739368 | 0.011 | -0.7765317 | 1.517996 | 0.6916228 | 0.2162482 | 1.012358 | -0.02527343 | -0.4142656 | 0.004782258 | 0.001495258 | 0.007 | -0.02527343 | -0.4142656 | 3.543452 | 0.001532068 | 0.01 | -1.265144 | 3.120196 | 0.8280813 | 0.1683535 | 0.7231132 | -0.01224839 | -0.5012674 | 0.005725806 | 0.001164088 |  | -0.01224839 | -0.5012674 | 0.007633512 | 0.006114079 | 0.004972875 | 0.006294286 | 1.242005 | -0.5217044 | 0.9947868 | -0.1934775 | 0.8091081 | 0.4924578 | 1.024107 | 0.3069964 | 0.006854827 | 0.001956175 | 0.00998329 | 0.07449774 | 0.0307805 | 0.005573058 | 0.001925617 | 0.0090163 | -0.1529773 |  | 0.005240377 | 0.001636723 | 0.00909265 | -0.03726258 |  | 0.005159437 | 0.001829632 | 0.008917169 | -0.03970739 | -0.4202394 | 1.11531 | 0.318278 | 1.624324 | 0.07449774 | 0.0307805 | 0.9067603 | 0.3133061 | 1.466991 | -0.1529773 |  | 0.8526318 | 0.2663018 | 1.479413 | -0.03726258 |  | 0.8394624 | 0.297689 | 1.450862 | -0.03970739 | -0.4202394 | -0.4835154 | 0.2918166 | 1.472252 | 0.3432897 | -0.08730643 | -0.3168972 | 0.466418 | 3.640191 |  |  | -0.09444564 | 0.4353869 | 3.3747 | 0.6234003 | 3.920598 | -0.2797039 | 0.4747414 | 2.478866 | -0.6975669 | 0.7537833
267 | 2024-01-27 22:44 | 2024-01-28 06:40 | 66358.36 | 57 | 99 | 395.973 | 440.567 | 3.553 | 125.0585 | 21.56427 | 0.9029492 | HQ21 | 125.0585 | 3.55 | 0.4879492 | 0.003 | 3.548 | 0.8132486 | 0.005 | 21.5625 | 6.141776 | 3.548972 | 0.001736489 | 0.011 | -0.2836724 | 0.5455352 | 0.6486314 | 0.2528592 | 1.138548 | 0.1310758 | -0.3678123 | 0.003987903 | 0.001554624 | 0.007 | 0.1310758 | -0.3678123 | 3.548008 |  | 0.01 | -0.6866487 | 1.90698 | 0.8053785 | 0.2113631 | 0.8132486 | 0.0006230215 | -0.5207948 | 0.004951613 | 0.001299499 | 0.005 | 0.0006230215 | -0.5207948 | 0.005706339 | 0.002280707 | 0.003526712 | 0.005458789 | 0.9274864 | -0.3141593 | 0.3706974 | -0.4301429 | 0.5732181 | -0.9424778 | 0.8872505 | -0.107886 | 0.006047579 | 0.001933619 | 0.01090221 | 0.03405465 | 0.2940262 | 0.004939123 | 0.001730097 | 0.008500393 | 0.2066534 | -0.3930809 | 0.004587765 | 0.001817125 | 0.007958522 | 0.03648747 | -0.7072875 | 0.004399311 | 0.001701201 | 0.009139921 | 0.245671 | 0.1823382 | 0.9829501 | 0.314283 | 1.772004 | 0.03405465 | 0.2940262 | 0.802786 | 0.2812033 | 1.381621 | 0.2066534 | -0.3930809 | 0.7456776 | 0.2953486 | 1.293548 | 0.03648747 | -0.7072875 | 0.715047 | 0.2765067 | 1.485568 | 0.245671 | 0.1823382 | -0.4667286 | 0.3461986 | 1.922051 | 0.1239867 | 0.9292869 | -0.437336 | 0.4203336 | 2.484595 | 0.02729159 | 0.359995 | -0.2803738 | 0.5733426 | 4.123501 | -0.6664017 | 3.0821 | -0.07783531 | 0.567615 | 4.177378 | -0.06827274 | 2.273868
268 | 2024-01-28 23:10 | 2024-01-29 09:00 | 66549.73 | 42 | 96 | 383.774 | 438.332 | 3.536 | 127.1301 | 23.61396 | 0.9179071 | HQ21 | 127.1301 | [6 empty] | 23.1 | 6.152685
269 | 2024-01-30 00:24 | 2024-01-30 06:11 | 66644.1 | 69 | 99 | 409.532 | 440.021 | 3.549 | 126.0359 | 22.80905 | 0.9100068 | HQ21 | 126.0359 | 3.545 |  |  | 3.543 | 0.97537 | 0.006 | 22.08333 | 6.14473 | 3.544621 | 0.001892208 | 0.011 | -0.4005499 | 0.5965067 | 0.6410698 | 0.2615118 | 1.137932 | 0.06303715 | -0.5206637 | 0.003943548 | 0.001608693 | 0.007 | 0.06303715 | -0.5206637 | 3.543548 | 0.001537366 | 0.009 | -1.034102 | 1.909821 | 0.8154303 | 0.1944384 | 0.97537 | 0.2003341 | -0.2507081 | 0.005016129 | 0.00119609 | 0.006 | 0.2003341 | -0.2507081 |  | 0.00539353 | 0.004040574 | 0.004232001 |  | -0.7981792 | 0.8767096 | -0.1772597 | 0.6567888 | -0.237606 | 0.6879049 | -0.1393411 | 0.006474817 | 0.001730328 | 0.01067522 | 0.2326675 | 1.344067 |  | 0.001710764 | 0.009461777 | 0.2781814 | 0.1274032 | 0.004275015 | 0.001640586 | 0.007913497 | 0.04868368 | -0.04844617 | 0.0042217 | 0.001765798 | 0.007810214 | 0.06012701 | -0.6600494 | 1.052471 | 0.281262 | 1.735239 | 0.2326675 | 1.344067 |  | 0.2780819 | 1.537997 | 0.2781814 | 0.1274032 | 0.6948968 | 0.2666746 | 1.286326 | 0.04868368 | -0.04844617 | 0.6862305 | 0.2870277 | 1.269538 | 0.06012701 | -0.6600494 | -0.5417183 | 0.3374506 | 1.763763 | 0.1550433 | 0.1639594 | -0.406282 | 0.3778665 | 2.193237 | -0.04140264 | 0.4439255 | -0.2928425 | 0.5738605 | 3.744349 | -0.276967 | 1.490305 | -0.1970861 | 0.6013978 | 4.873442 | -0.7670585 | 4.345767
270 | 2024-01-30 23:55 | 2024-01-31 08:08 | 66798.82 | 56 | 99 | 395.43 | 439.941 | 3.548 | 126.9369 | 24.48346 | 0.9165118 | HQ21 | 126.9369 | 3.546 |  |  | 3.545 | 0.4876958 | 0.003 | 23.875 | 6.146289 | 3.543972 | 0.001816259 | 0.01 | -0.6485196 | 0.6484217 | 0.6404284 | 0.2521195 | 1.137957 | 0.3051128 | -0.3770123 | 0.003939516 | 0.001550882 | 0.007 | 0.3051128 | -0.3770123 | 3.543177 | 0.001592913 | 0.009 | -0.786729 | 1.224037 | 0.7695629 |  | 1.137957 | 0.09203645 | -0.4758916 | 0.004733871 |  | 0.007 | 0.09203645 | -0.4758916 |  | 0.004040574 | 0.00471777 | 0.0008208301 |  | -0.7641793 | 0.6577978 | -0.237606 | 0.768044 | -0.1066141 | 0.1336296 | -0.7981792 | 0.005472672 | 0.001822297 | 0.00801276 | 0.04808554 | -0.5771762 | 0.004787947 | 0.001804857 | 0.009736726 | 0.3954912 | 0.2725009 | 0.004371258 | 0.001699712 | 0.009013341 | 0.2812463 | -0.01537352 | 0.003962622 | 0.001782028 | 0.008215202 | 0.3107228 | -0.3902278 | 0.8909406 | 0.2966664 | 1.304462 | 0.04808554 | -0.5771762 | 0.7794687 | 0.2938272 | 1.585121 | 0.3954912 | 0.2725009 | 0.7116325 | 0.2767099 | 1.467355 | 0.2812463 | -0.01537352 | 0.6451074 | 0.2901108 | 1.337419 | 0.3107228 | -0.3902278 | -0.4587539 | 0.3745627 | 2.068944 | -0.4232375 | 0.5712926 | -0.3104109 | 0.5107859 | 2.771987 | -0.05014041 | 0.5008367 | -0.1374914 | 0.6248203 |  | 0.4106097 | 4.050056 | -0.135344 | 0.5383502 | 4.228369 | -0.9708132 | 4.823359
271 | 2024-01-31 22:54 | 2024-02-01 07:46 | 66965.26 | 50 | 98 | 388.248 | 439.177 | 3.544 | 127.7306 | 24.51707 | 0.9222426 | HQ21 | 127.7306 | [6 empty] | 24.27083 | 6.151126
273 | 2024-02-02 22:56 | 2024-02-03 08:54 | 67287.3 | 41 | 95 | 383.003 | 437.392 | 3.528 | 127.8911 | 26.42431 | 0.9234014 | HQ21 | 127.8911 | [6 empty] | 25.9375 | 6.145192
276 | 2024-02-04 20:26 | 2024-02-05 03:57 | 67682.57 | 60 | 99 | 400.173 | 440.475 | 3.552 | 121.7537 | 28.58125 | 0.8790884 | HQ21 | 121.7537 | 3.55 |  |  | 3.548 | 0.6508097 | 0.004 | 28.775 | 6.141882 | 3.5485 | 0.001664101 | 0.011 | -0.8901167 |  | 0.6048856 | 0.2076296 | 0.9762145 | -0.1056909 | -0.391238 | 0.003717742 | 0.001276131 | 0.006 | -0.1056909 | -0.391238 | 3.54775 | 0.001554563 | 0.01 |  | 2.709111 | 0.7269124 |  | 0.8135121 | 0.1187877 | -0.5051998 | 0.004467742 |  | 0.005 | 0.1187877 | -0.5051998 | 0.006073594 | 0.005313762 |  | 0.004874826 | 0.9875229 | 0.09692888 | 0.8639797 | 0.042264 |  |  | 0.7926119 | -0.5360762 | 0.005234843 | 0.001875906 | 0.008269928 | 0.1156764 | -0.5734243 | 0.004771284 | 0.001683678 | 0.009210383 | 0.2194169 | -0.08447959 | 0.004270919 | 0.001730321 | 0.009037505 | 0.1983849 | 0.1116775 | 0.004178868 | 0.001667575 | 0.00939929 | 0.3645738 | 0.5594599 | 0.851148 | 0.305009 | 1.344631 | 0.1156764 | -0.5734243 | 0.7757767 | 0.273754 | 1.497542 | 0.2194169 | -0.08447959 | 0.6944208 | 0.2813378 | 1.469434 | 0.1983849 | 0.1116775 | 0.6794541 | 0.2711357 | 1.528257 | 0.3645738 | 0.5594599 | -0.5253696 | 0.4960121 | 3.976184 | 0.4997649 | 4.622074 | -0.2990782 | 0.4418315 | 3.19547 | 0.7272682 |  | -0.1058594 | 0.6063568 | 3.475651 | 0.4361725 | 1.250031 | -0.1528099 | 0.5875795 | 4.341918 | -0.7261562 | 3.861938
279 | 2024-02-07 23:34 | 2024-02-08 06:12 | 68176.48 | 66 | 99 | 406.63 | 439.996 | 3.55 | 124.7084 | 27.21458 | 0.9004215 | HQ21 | 124.7084 | 3.545 |  |  | 3.543 | 1.137852 | 0.007 | 26.64732 | 6.142048 | 3.544569 | 0.001638152 | 0.01 | -0.3928619 |  | 0.6154626 | 0.2357787 | 1.300402 | 0.01684928 |  | 0.00378629 | 0.001450497 | 0.008 | 0.01684928 |  | 3.543887 |  | 0.008 | -0.5077958 | 0.3644376 | 0.7262327 | 0.2046015 | 1.137852 | 0.2231934 | 0.0797194 | 0.004467742 | 0.001258696 | 0.007 | 0.2231934 | 0.0797194 | 0.005118752 | 0.0042598 |  | 0.004985389 | 0.8319237 | -0.7981792 | 0.6923227 | -0.5227118 |  | -0.237606 | 0.8102488 | 0.2667896 | 0.005414239 | 0.001579015 | 0.008657609 | 0.1707927 | 0.2959419 | 0.004885708 | 0.001792292 | 0.00722598 | 0.1227497 | -0.7723411 | 0.004527554 | 0.001873102 | 0.008538848 | 0.04892955 | -0.758113 | 0.004080303 | 0.001737974 | 0.007720656 | 0.08506264 | -0.5008105 | 0.8799476 | 0.256629 | 1.407075 | 0.1707927 | 0.2959419 | 0.7940482 | 0.2912917 | 1.1744 | 0.1227497 | -0.7723411 | 0.7358393 | 0.3044254 | 1.387774 | 0.04892955 | -0.758113 | 0.6631499 | 0.2824638 | 1.254797 | 0.08506264 | -0.5008105 | -0.5543732 | 0.4195222 | 2.401343 | 0.07296832 | 0.04371692 | -0.2813199 | 0.5517005 | 3.579229 | 0.4185502 | 1.367369 | -0.1367755 | 0.5674274 | 3.785502 | 0.9505182 | 2.201279 | -0.1048909 | 0.5778773 | 3.499209 | 0.03321217 | 1.072568
288 | 2024-02-17 01:00 | 2024-02-17 08:07 | 69898.04 | 62 | 99 | 401.003 | 440.417 | 3.552 | 128.7966 | 24.573 | 0.9299397 | HQ21 | 128.7966 | 3.549 | 0.487859 | 0.003 | 3.546 | 0.9757181 | 0.006 | 24.5625 | 6.146371 | 3.547556 | 0.001696877 | 0.01 | -0.651566 |  | 0.6819535 | 0.2342936 | 1.138338 | -0.02388409 | -0.5183245 | 0.004193548 | 0.001440746 | 0.007 | -0.02388409 | -0.5183245 | 3.546863 | 0.001526645 | 0.008 | -0.5034473 | 1.007919 | 0.7947381 | 0.2044515 | 0.9757181 | -0.1329369 | -0.2910562 | 0.004887097 | 0.001257237 | 0.006 | -0.1329369 | -0.2910562 | 0.006186316 | 0.005038052 | 0.002174739 | 0.005255286 | 1.007392 | -0.8424075 | 0.8204061 | -0.4663789 | 0.3541387 | -0.5248971 | 0.855781 | -0.5427711 | 0.00588977 | 0.002022402 | 0.01101637 | 0.06353506 | 0.02297762 | 0.004883979 | 0.001789261 | 0.00864729 | 0.3065116 | -0.07562362 | 0.004496257 | 0.001911148 | 0.007933911 | 0.2703397 | -0.7524722 |  | 0.001724049 | 0.00782297 | 0.1463045 | -0.3472227 | 0.9591014 | 0.3293319 | 1.793927 | 0.06353506 | 0.02297762 | 0.7953166 | 0.2913667 | 1.408141 | 0.3065116 | -0.07562362 | 0.7321792 | 0.3112151 | 1.291973 | 0.2703397 | -0.7524722 |  | 0.2807475 | 1.273907 | 0.1463045 | -0.3472227 | -0.4792244 | 0.3256649 | 1.630104 | -0.1168236 | 0.04434268 | -0.2866217 | 0.4825037 | 3.478428 | 0.3265704 | 1.819587 | -0.2040181 | 0.5181755 |  | -0.5008648 | 0.7441369 | -0.07501345 | 0.489453 | 2.978384 | 0.0317636 | 0.7616667
289 | 2024-02-17 23:39 | 2024-02-18 08:09 | 70043.08 | 53 | 99 | 392.126 | 440.216 | 3.55 | 129.5199 | 25.46959 | 0.9351615 | HQ21 | 129.5199 | 3.547 | 0.488313 | 0.003 | 3.544 | 0.976626 | 0.006 | 25.22917 | 6.149707 | 3.545907 | 0.00179841 | 0.01 | -0.5631425 | 0.5964219 | 0.6871824 | 0.2517385 | 1.139397 | 0.1138855 | -0.5132913 | 0.004221774 | 0.001546581 | 0.007 | 0.1138855 | -0.5132913 | 3.544944 |  | 0.008 | -0.675419 | 1.125302 | 0.8440464 | 0.1994793 | 0.976626 | 0.1230708 | -0.3105215 | 0.005185484 | 0.001225521 | 0.006 | 0.1230708 | -0.3105215 | 0.004197384 | 0.006002869 | 0.003921985 | 0.002639234 | 0.6831719 | -0.4335646 | 0.9770351 | -0.1591041 | 0.6383475 | -0.8146434 | 0.4295653 | -0.2245939 | 0.005982541 | 0.001755143 | 0.008430546 | -0.09271367 | -0.2630621 |  | 0.001825064 | 0.008336528 | 0.06406535 | -0.4914924 | 0.004719975 | 0.001797796 | 0.008889121 | 0.4161831 | 0.03884485 | 0.004349916 | 0.001695539 | 0.00743203 | -0.1299958 | -0.683774 | 0.9737263 | 0.2856694 | 1.372167 | -0.09271367 | -0.2630621 |  | 0.2970499 | 1.356864 | 0.06406535 | -0.4914924 | 0.7682294 | 0.2926117 | 1.446805 | 0.4161831 | 0.03884485 | 0.7079981 | 0.2759682 | 1.209647 | -0.1299958 | -0.683774 | -0.4542367 | 0.4663121 |  |  |  | -0.3584779 | 0.427153 | 2.719547 | -0.4532063 | 1.561086 | -0.1636816 | 0.4764621 |  | -0.2561574 | 0.9276562 | -0.05790985 | 0.6213654 | 3.939772 | 0.535467 | 1.670037
296 | 2024-02-23 23:53 | 2024-02-24 08:44 | 71330.14 | 47 | 95 | 386.175 | 436.295 | 3.518 | 128.0651 | 26.66276 | 0.9246574 | HQ21 | 128.0651 | [6 empty] | 26.25 | 6.147982
303 | 2024-02-29 23:36 | 2024-03-01 07:55 | 72565.26 | 57 | 99 | 395.735 | 440.317 | 3.551 | 124.2631 | 26.75775 | 0.8972063 | HQ21 | 124.2631 | 3.548 | 0.4880091 | 0.003 | 3.548 | 0.4880091 | 0.003 | 27.02083 | 6.144106 | 3.54725 | 0.001650052 | 0.01 | -0.5907544 | 0.6055744 | 0.6008284 | 0.2122997 | 0.9760182 | -0.0111655 | -0.4555297 | 0.003693548 | 0.001305097 | 0.006 | -0.0111655 | -0.4555297 | 3.546565 | 0.001557786 | 0.009 | -0.6990649 | 0.9043285 | 0.7123358 | 0.186216 | 0.9760182 | -0.3582431 |  | 0.004379032 | 0.001144749 | 0.006 | -0.3582431 |  | 0.005813637 | 0.003552187 | 0.003033418 | 0.003222106 | 0.9453439 | -1.028589 | 0.5776141 | -0.5650719 | 0.4932581 | 0.1485731 | 0.5239402 | -0.3734668 | 0.005292558 | 0.001755658 | 0.008674321 |  | -0.08976988 |  | 0.001831009 | 0.01004828 | 0.4007429 | 0.3210297 | 0.003903533 | 0.001715612 | 0.00726279 | 0.1441889 | -0.5050947 | 0.004218303 | 0.001718361 | 0.01008058 | 0.5232701 | 0.7226945 | 0.8606123 | 0.2854841 | 1.410514 |  | -0.08976988 |  | 0.2977367 | 1.633931 | 0.4007429 | 0.3210297 | 0.6347457 | 0.2789722 | 1.180988 | 0.1441889 | -0.5050947 | 0.6859298 | 0.2794192 | 1.639184 | 0.5232701 | 0.7226945 | -0.3537166 | 0.4118425 | 2.136765 | -0.1269831 | 0.03501899 | -0.3339315 | 0.6080957 | 3.639629 |  | 2.171526 | -0.1508088 | 0.5955689 | 3.425934 | -0.1219668 | 0.4079668 | -0.0809849 | 0.6546948 | 5.397019 | -0.3747442 | 3.646421
314 | 2024-03-11 00:17 | 2024-03-11 10:00 | 74581.83 | 48 | 99 | 387.694 | 439.932 | 3.55 | 126.6486 | 27.82254 | 0.9144302 | HQ21 | 126.6486 | 3.547 | 0.4879128 | 0.003 | 3.545 | 0.813188 | 0.005 | 27.30417 | 6.152798 | 3.544214 | 0.001852532 | 0.009 | -0.4011667 |  | 0.5895613 | 0.2479566 | 0.9758256 | 0.2303125 | -0.6231838 | 0.003625 | 0.001524596 | 0.006 | 0.2303125 | -0.6231838 | 3.543185 | 0.001558439 | 0.008 | -0.222732 | 0.2841499 | 0.7567895 | 0.2021839 | 0.813188 | -0.1121537 | -0.3514502 | 0.004653226 | 0.001243156 | 0.005 | -0.1121537 | -0.3514502 |  |  | 0.004103772 | 0.004901152 |  | -0.6432679 |  | -0.3454921 | 0.6682157 | -0.1226406 | 0.7980526 | -0.3680363 | 0.005975283 | 0.00191437 | 0.008244791 | -0.1674809 | -0.4083314 | 0.004720652 | 0.001708862 | 0.00831075 | 0.1959513 | -0.2556927 | 0.004300951 | 0.00161083 | 0.008131067 | 0.03180742 | -0.1661033 | 0.00395025 | 0.001651739 | 0.008798243 | 0.7729611 | 0.6630466 | 0.972953 | 0.3117161 | 1.342496 | -0.1674809 | -0.4083314 | 0.768662 | 0.2782534 | 1.353236 | 0.1959513 | -0.2556927 | 0.7003223 | 0.2622908 | 1.323979 | 0.03180742 | -0.1661033 | 0.6432178 | 0.2689521 | 1.432615 | 0.7729611 | 0.6630466 | -0.4441567 | 0.3928579 | 2.745241 | 0.6797274 | 3.024505 | -0.414738 | 0.4541887 | 2.243988 | 0.02026033 | -0.04128189 | -0.2868367 | 0.5315226 | 3.720554 | 0.3183185 | 2.047371 |  | 0.656744 | 4.582995 | 0.2455474 | 1.521429
326 | 2024-03-19 00:13 | 2024-03-19 03:17 | 76442.36 | 84 | 99 | 423.098 | 439.563 | 3.546 | 126.0726 | 27.68699 | 0.9102713 | HQ21 | 126.0726 |  | 0.6502807 | 0.004 |  | 0.9754211 | 0.006 | 27.9375 | 6.145445 |  | 0.001694489 | 0.012 | -0.9339717 |  | 0.5558852 | 0.2200126 | 0.8128509 | 0.03388557 |  | 0.003419355 | 0.001353339 | 0.005 | 0.03388557 |  |  | 0.0014889 |  | -1.36749 |  | 0.6869901 |  | 0.8128509 | -0.2786492 | -0.396941 | 0.004225806 |  | 0.005 | -0.2786492 | -0.396941 | 0.006002869 | 0.003807023 | 0.002639234 | 0.007246142 | 0.9771404 | -0.1591041 | 0.6197029 | -0.352492 | 0.4296116 | 0.2245939 | 1.179519 | -0.2978693 | 0.005387539 | 0.001969591 | 0.009543993 | 0.06351821 | -0.2018975 | 0.004403071 | 0.001847281 | 0.009212343 | 0.1000039 | -0.2014033 | 0.004084622 | 0.001576874 | 0.007504102 | 0.21751 | -0.3353436 | 0.003912185 | 0.001601405 | 0.007246142 | -0.05932669 | -0.5542803 | 0.8769776 | 0.3206079 | 1.553561 | 0.06351821 | -0.2018975 | 0.716727 | 0.3006983 | 1.499575 | 0.1000039 | -0.2014033 | 0.6648902 | 0.2566818 | 1.221509 | 0.21751 | -0.3353436 | 0.6368211 | 0.2606749 | 1.179519 | -0.05932669 | -0.5542803 | -0.5329108 | 0.4231135 | 2.787293 | -0.8149531 | 2.663874 | -0.4296663 | 0.5198798 |  | 0.4314016 | 3.218088 | -0.2268274 | 0.6019284 | 4.046776 | -0.8215313 | 2.369378 | -0.1262474 | 0.6805347 | 5.2474 | 0.7062068 | 3.636597
344 | 2024-04-01 23:33 | 2024-04-02 06:37 | 79619.24 | 63 | 99 | 402.1 | 439.844 | 3.549 | 123.1796 | 28.98844 | 0.8893835 | HQ21 | 123.1796 |  | 0.3253992 | 0.002 | 3.542 | 1.138897 | 0.007 | 28.5625 | 6.143225 |  | 0.001825336 | 0.011 | -0.1404964 | 0.8932142 | 0.5760091 | 0.2440158 | 0.9761977 | 0.04872537 | -0.5456423 | 0.003540323 | 0.001499793 | 0.006 | 0.04872537 | -0.5456423 | 3.54321 | 0.001375004 | 0.008 | -1.034412 | 2.29725 | 0.715091 | 0.1899411 | 0.8134981 | 0.33559 | -0.3871234 | 0.004395161 | 0.001167434 | 0.005 | 0.33559 | -0.3871234 | 0.007330938 |  | 0.003355198 | 0.00569541 | 1.193434 | -0.4672657 |  | -0.3505718 | 0.5462067 | -1.282199 | 0.9271795 |  |  | 0.002229314 | 0.0105615 | 0.2609191 | -0.5066087 | 0.00490908 | 0.001814178 | 0.008503192 | 0.2400243 | -0.2642458 |  | 0.001830982 | 0.009283181 | 0.2034061 | -0.05635481 | 0.003975691 | 0.001571944 | 0.008489751 | 0.5838895 | 0.1257227 |  | 0.3629194 | 1.719351 | 0.2609191 | -0.5066087 | 0.7991696 | 0.2953376 | 1.38427 | 0.2400243 | -0.2642458 |  | 0.2980732 | 1.511248 | 0.2034061 | -0.05635481 | 0.6472193 | 0.2559034 | 1.382082 | 0.5838895 | 0.1257227 | -0.3397652 | 0.4236175 | 2.949644 | 0.97357 | 2.966303 | -0.3945138 | 0.5527399 | 4.514213 | -0.09386456 | 3.289846 | -0.3101194 | 0.5748393 | 4.052615 | -0.8261653 | 3.048038 | -0.1683525 |  | 2.840661 | -0.09737954 | -0.4770541
351 | 2024-04-09 00:26 | 2024-04-09 07:12 | 80662.45 | 67 | 99 | 406.616 | 439.75 | 3.546 | 128.8026 | 31.33347 | 0.9299825 | HQ21 | 128.8026 | 3.545 | 0.1627566 | 0.001 | 3.542 | 0.6510262 | 0.004 | 30.6875 | 6.14602 | 3.543165 | 0.001594807 | 0.009 | -0.8650509 | 1.100693 | 0.5217398 | 0.2087982 | 1.139296 | 0.1083532 | -0.2935148 | 0.003205645 | 0.001282887 | 0.007 | 0.1083532 | -0.2935148 | 3.542613 | 0.001528641 | 0.008 | -0.9045877 | 1.189239 | 0.6116496 | 0.1906327 | 0.9765394 | 0.05260829 | -0.1072587 | 0.003758065 | 0.001171275 | 0.006 | 0.05260829 | -0.1072587 | 0.004841249 |  | 0.006600175 | 0.005458789 | 0.7880405 | -0.933165 |  |  | 1.074352 | -0.683386 | 0.8885612 |  |  | 0.002068352 | 0.009687908 | 0.2716466 | -0.3112386 | 0.004102965 | 0.001712082 | 0.007626695 | 0.4803417 | -0.1675027 | 0.003932626 | 0.001950909 | 0.01114257 | 0.708779 | 0.825775 | 0.003878905 | 0.001454768 | 0.006948972 | 0.01652624 | -0.2644832 |  | 0.3366786 | 1.576961 | 0.2716466 | -0.3112386 | 0.6678654 | 0.2786863 | 1.241445 | 0.4803417 | -0.1675027 | 0.6401382 | 0.3175617 | 1.813746 | 0.708779 | 0.825775 | 0.6313936 | 0.2368017 | 1.131128 | 0.01652624 | -0.2644832 | -0.3608243 |  |  | 1.382683 |  | -0.3453542 | 0.6584301 | 4.39823 | 0.5798643 | 2.282177 | -0.1611365 | 0.7134839 | 5.026548 | 0.9076469 | 3.476328 | -0.1465168 | 0.6858275 | 4.820275 | 0.9377423 | 3.4149
354 | 2024-04-12 01:23 | 2024-04-12 08:35 | 81112.95 | 64 | 99 | 403.143 | 439.801 | 3.549 | 126.598 | 30.45382 | 0.9140648 | HQ21 | 126.598 | 3.545 | 0.6507726 | 0.004 | 3.543 | 0.9761589 | 0.006 | 30.2 | 6.152237 | 3.543367 | 0.001629198 | 0.011 | -0.272723 |  | 0.5582737 | 0.2353405 | 0.9761589 |  | -0.391839 | 0.003431452 | 0.00144653 | 0.006 |  | -0.391839 | 3.54254 | 0.001357899 | 0.009 | -0.5418888 | 2.213206 | 0.6927579 |  | 0.8134657 | 0.2906105 | -0.3859381 | 0.004258065 |  | 0.005 | 0.2906105 | -0.3859381 | 0.007298665 | 0.004429225 | 0.004441789 |  | 1.188504 | -0.4352947 | 0.7212484 | -0.4438793 | 0.7232943 | -0.1643081 |  | -0.2858443 | 0.005360452 | 0.001817207 | 0.008650619 | -0.1369284 | -0.5779479 | 0.00465383 | 0.00177369 | 0.008216226 | 0.01545569 |  | 0.003860241 | 0.001698809 | 0.009734952 | 0.5556866 | 0.4754384 |  | 0.001693278 | 0.008488599 | 0.3069249 | 0.02667318 | 0.872888 | 0.2959112 | 1.408654 | -0.1369284 | -0.5779479 | 0.7578228 | 0.288825 | 1.337918 | 0.01545569 |  | 0.6285958 | 0.2766315 | 1.585225 | 0.5556866 | 0.4754384 |  | 0.2757309 | 1.382271 | 0.3069249 | 0.02667318 | -0.5010465 | 0.4444895 | 3.651042 | 0.2098284 | 3.980977 | -0.3823502 | 0.6664277 | 4.585073 | 1.604707 | 5.94899 | -0.1543656 | 0.7386744 | 4.993452 | -0.2408977 | 1.966442 | -0.1023022 | 0.6746342 | 3.60005 | 0.2232438 | 0.7584916
358 | 2024-04-20 22:58 | 2024-04-21 09:47 | 81868.65 | 43 | 99 | 384.235 | 439.727 | 3.548 | 129.3082 | 29.26771 | 0.9336333 | HQ21 | 129.3082 | 3.545 | 0.4879297 | 0.003 | 3.543 | 0.8132162 | 0.005 | 29.6875 | 6.145012 | 3.54294 | 0.001599712 | 0.01 | -0.702136 | 1.078318 | 0.5292463 | 0.2118324 | 1.138503 | 0.06210619 | -0.42821 | 0.003254032 | 0.001302436 | 0.007 | 0.06210619 | -0.42821 | 3.542202 | 0.001503275 | 0.009 | -0.7008752 | 1.685038 | 0.6492613 | 0.1872262 | 0.9758594 | -0.2765776 | 0.1013033 | 0.003991935 | 0.001151146 | 0.006 | -0.2765776 | 0.1013033 | 0.007334737 | 0.003898926 | 0.005403853 | 0.006308595 | 1.193841 | -0.9102873 | 0.63461 |  | 0.8795599 | -0.5867595 | 1.026821 | -0.2464139 | 0.005280096 | 0.001909594 | 0.008991788 | -0.32495 | -0.2136013 | 0.003958256 | 0.001750022 | 0.008870565 | 0.4919733 |  | 0.003802624 | 0.00163894 | 0.007331514 | 0.2769385 | -0.5883401 |  | 0.001680628 | 0.00928219 | 0.5358503 | 0.1547444 | 0.8594166 | 0.3108157 | 1.463551 | -0.32495 | -0.2136013 | 0.6442669 | 0.2848429 | 1.44382 | 0.4919733 |  | 0.6189353 | 0.2667627 | 1.193316 | 0.2769385 | -0.5883401 |  | 0.273548 | 1.510819 | 0.5358503 | 0.1547444 | -0.5575332 | 0.4635387 | 3.311453 | -0.3506077 | 2.07142 |  | 0.722409 |  | 1.437944 | 7.104823 | -0.2250873 | 0.7148831 | 4.691567 | -0.02049905 | 1.605728 |  | 0.6958295 | 3.911904 | 0.6603134 | 1.146362
389 | 2024-05-23 00:16 | 2024-05-23 09:01 | 87080.63 | 50 | 97 | 388.545 | 437.951 | 3.534 | 120.8838 | 28.00296 | 0.8728069 | HQ21 | 120.8838 | [6 empty] | 27.6875 | 6.141751