## Sheet1
seg_num | t_start | t_end | mileage | soc_start | soc_end | volt_start | volt_end | volt_end_cell | cap | temp_ch | soh | car_identifier | cap_corr | volt_1 | dcr_1 | dV_1 | volt_10 | dcr_10 | dV_10 | temp_rest | vf001_mo | vf002_mo | vf003_mo | vf004_mo | zf001_mo | zf001_ph | zf002_mo | zf002_ph | zf003_mo | zf003_ph | zf004_mo | zf004_ph | rest_volt1_mean | rest_volt1_std | rest_volt1_range | rest_volt1_skew | rest_volt1_kurt | rest_dcr1_mean | rest_dcr1_std | rest_dcr1_range | rest_dcr1_skew | rest_dcr1_kurt | rest_dv1_mean | rest_dv1_std | rest_dv1_range | rest_dv1_skew | rest_dv1_kurt | rest_volt10_mean | rest_volt10_std | rest_volt10_range | rest_volt10_skew | rest_volt10_kurt | rest_dcr10_mean | rest_dcr10_std | rest_dcr10_range | rest_dcr10_skew | rest_dcr10_kurt | rest_dv10_mean | rest_dv10_std | rest_dv10_range | rest_dv10_skew | rest_dv10_kurt | vf001_mo_mean | vf001_mo_std | vf001_mo_range | vf001_mo_skew | vf001_mo_kurt | vf002_mo_mean | vf002_mo_std | vf002_mo_range | vf002_mo_skew | vf002_mo_kurt | vf003_mo_mean | vf003_mo_std | vf003_mo_range | vf003_mo_skew | vf003_mo_kurt | vf004_mo_mean | vf004_mo_std | vf004_mo_range | vf004_mo_skew | vf004_mo_kurt | zf001_mo_mean | zf001_mo_std | zf001_mo_range | zf001_mo_skew | zf001_mo_kurt | zf002_mo_mean | zf002_mo_std | zf002_mo_range | zf002_mo_skew | zf002_mo_kurt | zf003_mo_mean | zf003_mo_std | zf003_mo_range | zf003_mo_skew | zf003_mo_kurt | zf004_mo_mean | zf004_mo_std | zf004_mo_range | zf004_mo_skew | zf004_mo_kurt | zf001_ph_mean | zf001_ph_std | zf001_ph_range | zf001_ph_skew | zf001_ph_kurt | zf002_ph_mean | zf002_ph_std | zf002_ph_range | zf002_ph_skew | zf002_ph_kurt | zf003_ph_mean | zf003_ph_std | zf003_ph_range | zf003_ph_skew | zf003_ph_kurt | zf004_ph_mean | zf004_ph_std | zf004_ph_range | zf004_ph_skew | zf004_ph_kurt | curr_0
1 | 2022-03-01 04:17 | 2022-03-01 04:57 | 141912.5 | 64 | 97 | 366.1 | 396.8 | 4.133 | 113.0577 | 22.33815 | 0.7797086 | DE03 | 113.0577 | [6 empty] | 25.8776 | [102 empty] | 49.2
5 | 2022-03-02 02:31 | 2022-03-02 03:17 | 142256.7 | 31 | 97 | 356.7 | 393.7 | 4.097 | 103.517 | 30.996875 | 0.7139107 | DE03 | 103.517 | [6 empty] | 33.375 | [102 empty] | 49.2
7 | 2022-03-03 04:56 | 2022-03-03 05:48 | 142378.1 | 53 | 97 | 358.3 | 400.6 | 4.172 | 129.8313 | 24.29767 | 0.8953884 | DE03 | 129.8313 | [6 empty] | 26.6 | [102 empty] | 48.8
9 | 2022-03-04 04:58 | 2022-03-04 05:53 | 142581 | 24 | 97 | 351.8 | 393.6 | 4.1 | 107.7754 | 27.44087 | 0.7432787 | DE03 | 107.7754 | [6 empty] | 31.43527 | [102 empty] | 50.8
12 | 2022-03-05 01:19 | 2022-03-05 02:23 | 142939.4 | 11 | 97 | 347 | 397.1 | 4.138 | 117.2717 | 31.51575 | 0.8087702 | DE03 | 117.2717 | [6 empty] | 34.33854 | [102 empty] | 48.6
16 | 2022-03-06 02:14 | 2022-03-06 03:14 | 143284.4 | 12 | 97 | 348.9 | 394.9 | 4.114 | 113.5697 | 31.16597 | 0.7832394 | DE03 | 113.5697 | [6 empty] | 34.359375 | [102 empty] | 49.3
17 | 2022-03-07 01:06 | 2022-03-07 02:06 | 143529.7 | 15 | 97 | 348.7 | 395.6 | 4.121 | 114.8892 | 31.03887 | 0.7923393 | DE03 | 114.8892 | [6 empty] | 33.95 | [102 empty] | 48.5
18 | 2022-03-08 04:30 | 2022-03-08 05:05 | 143605 | 72 | 97 | 374.4 | 399.5 | 4.16 | 134.6193 | 24.12456 | 0.9284092 | DE03 | 134.6193 | [6 empty] | 26.03551 | [102 empty] | 48.4
21 | 2022-03-10 05:50 | 2022-03-10 06:45 | 143990.8 | 37 | 97 | 355.3 | 400.5 | 4.172 | 117.4267 | 27.34638 | 0.8098391 | DE03 | 117.4267 | [6 empty] | 29.04484 | [102 empty] | 48.8
24 | 2022-03-11 04:53 | 2022-03-11 05:54 | 144202.4 | 27 | 97 | 355.5 | 401.3 | 4.18 | 122.158 | 31.2936 | 0.8424688 | DE03 | 122.158 | [6 empty] | 33.23346 | [102 empty] | 48.9
27 | 2022-03-12 06:22 | 2022-03-12 07:06 | 144450.2 | 55 | 98 | 359 | 401.5 | 4.184 | 115.4696 | 28.38408 | 0.7963423 | DE03 | 115.4696 | [6 empty] | 28.95833 | [102 empty] | 48.7
31 | 2022-03-13 03:01 | 2022-03-13 04:11 | 144679.7 | 19 | 100 | 353 | 401.7 | 4.184 | 116.6991 | 33.71232 | 0.8048214 | DE03 | 116.6991 | 4.159 | 0.5138746 | 0.025 | 4.149 | 0.7194245 | 0.035 | 35.584375 | [12 empty] | 4.153542 | 0.008246105 | 0.051 | -1.005637 | 2.533426 | 0.6506937 | 0.1492304 | 0.6166495 | 0.6801206 | 0.01238537 | 0.03165625 | 0.007260058 | 0.03 | 0.6801206 | 0.01238537 | 4.148427 | 0.006396948 | 0.04 | -2.15866 | 7.937958 | 0.7558239 | 0.1060538 | 0.4110997 | 1.907727 | 2.056801 | 0.03677083 | 0.005159517 | 0.02 | 1.907727 | 2.056801 | [60 empty] | 48.6
32 | 2022-03-14 04:03 | 2022-03-14 04:48 | 144813.4 | 51 | 97 | 362.1 | 401 | 4.177 | 116.7523 | 29.37637 | 0.8051882 | DE03 | 116.7523 | [6 empty] | 30.125 | [102 empty] | 48.5
35 | 2022-03-15 04:28 | 2022-03-15 05:10 | 145051.4 | 55 | 97 | 366.8 | 401.1 | 4.179 | 111.8001 | 29.45903 | 0.7710349 | DE03 | 111.8001 | [6 empty] | 29.83367 | [102 empty] | 48.7
37 | 2022-03-16 04:06 | 2022-03-16 05:11 | 145249.2 | 26 | 97 | 347.5 | 401.4 | 4.181 | 122.7689 | 34.21739 | 0.8466823 | DE03 | 122.7689 | [6 empty] | 35.96875 | [102 empty] | 48.9
40 | 2022-03-17 05:05 | 2022-03-17 06:05 | 145429 | 35 | 100 | 356.5 | 401.3 | 4.18 | 114.3627 | 30.80462 | 0.7887082 | DE03 | 114.3627 | 4.154 | 0.5338809 | 0.026 | 4.143 | 0.7597536 | 0.037 | 32.14193 | [12 empty] | 4.14788 | 0.008303234 | 0.05 | -0.9467493 | 2.268181 | 0.681789 | 0.1493122 | 0.6365503 | 0.6229935 | -0.09390866 | 0.033203125 | 0.007271503 | 0.031 | 0.6229935 | -0.09390866 | 4.142604 | 0.006376733 | 0.039 | -2.093991 | 7.524195 | 0.7901266 | 0.1029922 | 0.4312115 | 1.897136 | 2.086315 | 0.03847917 | 0.005015721 | 0.021 | 1.897136 | 2.086315 | [60 empty] | 48.7
41 | 2022-03-18 05:11 | 2022-03-18 06:06 | 145582.1 | 37 | 97 | 350.5 | 401.3 | 4.18 | 120.7584 | 31.83653 | 0.8328164 | DE03 | 120.7584 | [6 empty] | 33.11842 | [102 empty] | 48.6
44 | 2022-03-19 01:42 | 2022-03-19 02:36 | 145869.2 | 36 | 98 | 357.5 | 401.7 | 4.184 | 116.9337 | 34.92981 | 0.8064391 | DE03 | 116.9337 | [6 empty] | 34.65625 | [102 empty] | 48.9
47 | 2022-03-20 00:17 | 2022-03-20 01:13 | 146149.5 | 33 | 97 | 349.8 | 401.6 | 4.183 | 118.2686 | 34.55564 | 0.8156454 | DE03 | 118.2686 | [6 empty] | 34.09375 | [102 empty] | 48.9
48 | 2022-03-21 04:51 | 2022-03-21 05:26 | 146213.2 | 77 | 97 | 384.4 | 400.9 | 4.176 | 114.8267 | 22.37079 | 0.791908 | DE03 | 114.8267 | [6 empty] | 22.6413 | [102 empty] | 39.7
56 | 2022-03-25 04:56 | 2022-03-25 06:05 | 147010.7 | 18 | 97 | 350 | 401.4 | 4.18 | 124.8412 | 30.90132 | 0.8609737 | DE03 | 124.8412 | [6 empty] | 33.78772 | [102 empty] | 48.7
59 | 2022-03-26 02:46 | 2022-03-26 03:58 | 147326.4 | 14 | 97 | 350 | 401.9 | 4.186 | 122.2262 | 31.02701 | 0.842939 | DE03 | 122.2262 | [6 empty] | 33.0394 | [102 empty] | 48.8
61 | 2022-03-27 06:31 | 2022-03-27 07:10 | 147552.3 | 50 | 97 | 360.4 | 394 | 4.104 | 94.98623 | 24.69733 | 0.839495 | DE03 | 121.7268 | [6 empty] | 26.55398 | [102 empty] | 49.2
65 | 2022-03-28 01:36 | 2022-03-28 02:28 | 147824.9 | 35 | 97 | 356.8 | 396.8 | 4.134 | 109.5966 | 27.79401 | 0.7558383 | DE03 | 109.5966 | [6 empty] | 30.2269 | [102 empty] | 49
68 | 2022-03-30 05:21 | 2022-03-30 06:20 | 148026 | 28 | 100 | 354.8 | 399 | 4.156 | 114.7631 | 28.84568 | 0.7914698 | DE03 | 114.7631 |  | 0.5515832 | 0.027 |  | 0.8375894 | 0.041 | 31.31971 | [13 empty] | 0.009148761 | 0.05 | -0.6811069 | 1.000945 | 0.7279963 | 0.1658902 | 0.6537283 | 0.2898893 | -0.8320986 |  | 0.008120325 | 0.032 | 0.2898893 | -0.8320986 |  | 0.006377584 | 0.037 | -1.901891 | 6.450752 | 0.8609976 | 0.09179205 | 0.3881512 | 1.899511 | 2.289431 | 0.04214583 | 0.004493221 | 0.019 | 1.899511 | 2.289431 | [60 empty] | 49
74 | 2022-04-01 04:57 | 2022-04-01 05:48 | 148401.3 | 26 | 97 | 355.5 | 394 | 4.103 | 102.7781 | 28.97365 | 0.849233 | DE03 | 123.1388 | [6 empty] | 32.63889 | [102 empty] | 49.3
80 | 2022-04-03 06:09 | 2022-04-03 07:11 | 148784.2 | 32 | 97 | 356.5 | 401.4 | 4.18 | 122.6453 | 28.1485 | 0.8458296 | DE03 | 122.6453 | [6 empty] | 30.6828125 | [102 empty] | 48.6
81 | 2022-04-04 06:13 | 2022-04-04 07:08 | 148950.7 | 40 | 100 | 356.3 | 401.5 | 4.182 | 112.7862 | 27.64792 | 0.7778359 | DE03 | 112.7862 | 4.158 | 0.4928131 | 0.024 | 4.144 | 0.7802875 | 0.038 | 29.55288 | [12 empty] | 4.149776 | 0.009398499 | 0.055 | -0.6796176 | 1.140533 | 0.6796501 | 0.1726519 | 0.698152 | 0.4026047 | -0.5659317 | 0.03309896 | 0.008408149 | 0.034 | 0.4026047 | -0.5659317 | 4.14301 | 0.006486415 | 0.041 | -2.078858 | 7.633913 | 0.8185746 | 0.1027178 | 0.4312115 | 1.922955 | 2.270128 | 0.03986458 | 0.005002357 | 0.021 | 1.922955 | 2.270128 | [60 empty] | 48.8
82 | 2022-04-05 06:43 | 2022-04-05 07:08 | 148998.6 | 80 | 96 | 384.8 | 396 | 4.127 | 91.35035 | 20.58464 | 0.849233 | DE03 | 123.1388 | [6 empty] | 23.29792 | [102 empty] | 40
85 | 2022-04-06 05:18 | 2022-04-06 06:19 | 149300.9 | 29 | 97 | 348.7 | 401.5 | 4.183 | 117.4293 | 28.17553 | 0.8098574 | DE03 | 117.4293 | [6 empty] | 30.34375 | [102 empty] | 48.8
88 | 2022-04-07 01:49 | 2022-04-07 02:57 | 149537 | 16 | 100 | 350.5 | 401.4 | 4.181 | 116.5485 | 30.8245 | 0.8037831 | DE03 | 116.5485 | [6 empty] | 33.96875 | [102 empty] | 49.2
90 | 2022-04-08 05:14 | 2022-04-08 06:13 | 149742.8 | 30 | 98 | 348.8 | 401.4 | 4.182 | 118.2551 | 29.69204 | 0.8155523 | DE03 | 118.2551 | 4.14 |  |  | 4.14 |  |  | 31.40885 | [12 empty] | 4.138349 | [8 empty] | 0 |  |  |  | 0.4420495 | 0.003172721 | 4.138375 | 0.006339932 | 0.04 | -2.095995 | 7.696511 | 0.7407407 | [69 empty] | 48.7
93 | 2022-04-09 03:59 | 2022-04-09 05:09 | 150032.3 | 18 | 97 | 343.6 | 401.7 | 4.184 | 122.0885 | 33.71299 | 0.8419897 | DE03 | 122.0885 | [6 empty] | 34.15625 | [102 empty] | 48.7
95 | 2022-04-10 02:30 | 2022-04-10 03:39 | 150273.2 | 20 | 97 | 344.8 | 401.7 | 4.184 | 121.9821 | 32.47162 | 0.8412562 | DE03 | 121.9821 | [6 empty] | 34.32917 | [102 empty] | 48.8
98 | 2022-04-12 09:36 | 2022-04-12 10:31 | 150527 | 41 | 100 | 351.4 | 402.7 | 4.196 | 116.4734 | 28.05774 | 0.8032651 | DE03 | 116.4734 | 4.171 | 0.5122951 | 0.025 | 4.157 | 0.7991803 | 0.039 | 29.0546875 | [12 empty] | 4.161802 | 0.009331722 | 0.054 | -0.6647636 | 1.051024 | 0.6937329 | 0.1758521 | 0.6967213 | 0.4003873 | -0.5940748 | 0.03385417 | 0.008581582 | 0.034 | 0.4003873 | -0.5940748 | 4.15490625 | 0.006251026 | 0.04 | -2.225434 | 8.483612 | 0.835041 | 0.1062084 | 0.4303279 | 1.760084 | 1.737495 | 0.04075 | 0.005182968 | 0.021 | 1.760084 | 1.737495 | [60 empty] | 48.9
101 | 2022-04-13 06:07 | 2022-04-13 06:57 | 150696.4 | 45 | 97 | 360.8 | 401.4 | 4.182 | 116.9404 | 26.78713 | 0.8064854 | DE03 | 116.9404 | [6 empty] | 27.8828125 | [102 empty] | 48.7
103 | 2022-04-14 04:51 | 2022-04-14 05:32 | 150803 | 60 | 97 | 369.1 | 401.4 | 4.181 | 116.0671 | 25.73305 | 0.8004629 | DE03 | 116.0671 | [6 empty] | 26.37674 | [102 empty] | 48.7
106 | 2022-04-15 03:06 | 2022-04-15 04:53 | 151104.4 | 36 | 98 | 352.4 | 400.8 | 4.177 | 119.592 | 26.82873 | 0.8247727 | DE03 | 119.592 | [6 empty] | 27.11492 | [102 empty] | 25
109 | 2022-04-16 05:43 | 2022-04-16 06:56 | 151335.4 | 13 | 97 | 349.8 | 401.7 | 4.183 | 120.6525 | 28.94742 | 0.8320865 | DE03 | 120.6525 | [6 empty] | 32.36979 | [102 empty] | 48.6
111 | 2022-04-17 02:19 | 2022-04-17 03:32 | 151562.8 | 18 | 100 | 351 | 403 | 4.196 | 118.6541 | 29.14555 | 0.8183041 | DE03 | 118.6541 | 4.171 | 0.5128205 | 0.025 | 4.16 | 0.7384615 | 0.036 | 32.20139 | [12 empty] | 4.165021 | 0.008237291 | 0.05 | -0.841157 | 1.95089 | 0.6820513 | 0.1571069 | 0.6358974 | 0.5714041 | -0.2176788 | 0.03325 | 0.007658961 | 0.031 | 0.5714041 | -0.2176788 | 4.15934375 |  | 0.038 | -2.286424 | 9.032922 | 0.7985043 | 0.1060773 | 0.4307692 | 1.839789 | 1.934598 | 0.03892708 | 0.005171266 | 0.021 | 1.839789 | 1.934598 | [60 empty] | 48.6
114 | 2022-04-19 03:32 | 2022-04-19 04:43 | 151818.4 | 12 | 100 | 348.7 | 401.2 | 4.178 | 118.8972 | 31.43051 | 0.8199805 | DE03 | 118.8972 | 4.154 | 0.4928131 | 0.024 | 4.141 | 0.7597536 | 0.037 | 34.445 | [12 empty] | 4.147245 | 0.008712239 | 0.052 | -0.792691 | 1.610483 | 0.6685275 | 0.166111 | 0.6570842 | 0.5243403 | -0.3144443 | 0.03255729 | 0.008089606 | 0.032 | 0.5243403 | -0.3144443 | 4.1410625 | 0.00609713 | 0.039 | -2.286084 | 8.887282 | 0.795474 | 0.1080096 | 0.4312115 | 1.885081 | 2.019786 | 0.03873958 | 0.005260068 | 0.021 | 1.885081 | 2.019786 | [60 empty] | 48.4
115 | 2022-04-20 04:24 | 2022-04-20 05:32 | 152017.3 | 30 | 100 | 356.5 | 405.9 | 4.227 | 124.7915 | 30.0939 | 0.8606314 | DE03 | 124.7915 |  | 0.5316973 | 0.026 | 4.189 | 0.7770961 | 0.038 | 31.80398 | 0.04325777 | 0.03468956 | 0.03199633 | 0.03097796 | 0.8783302 | -0.4800289 | 0.7028986 | -0.2928008 | 0.6496685 | -0.1512616 | 0.6277181 | -0.08095521 |  | 0.008508989 | 0.05 | -0.7462837 | 1.557667 | 0.6883734 | 0.1603345 | 0.6748466 | 0.5047814 | -0.3350665 | 0.03366146 | 0.007840356 | 0.033 | 0.5047814 | -0.3350665 | 4.18901 | 0.005983301 | 0.038 | -2.24506 | 8.696093 | 0.8105402 | 0.1035594 | 0.408998 | 1.903301 | 2.114193 | 0.03963542 | 0.005064052 | 0.02 | 1.903301 | 2.114193 | 0.04482574 | 0.004806149 | 0.01941404 | 1.855475 | 2.051964 | 0.0361065 | 0.004907786 | 0.02100718 | 1.852636 | 2.103168 | 0.03371397 | 0.0049088 | 0.01913452 | 1.808355 | 1.731891 | 0.03273929 | 0.005137528 | 0.02126221 | 1.888393 | 2.073437 | 0.9101671 | 0.09758676 | 0.3941935 | 1.855475 | 2.051964 | 0.7316093 | 0.0994442 | 0.4256589 | 1.852636 | 2.103168 | 0.6845442 | 0.09967058 | 0.3885163 | 1.808355 | 1.731891 | 0.6634084 | 0.1041037 | 0.4308441 | 1.888393 | 2.073437 | -0.4648969 | 0.0471758 | 0.2267665 | 1.351085 | 1.270098 | -0.2875501 | 0.04096427 | 0.2140529 | 0.04727081 | 0.2896941 | -0.1747551 | 0.0321174 | 0.1437353 | -0.1947558 | -0.4116152 | -0.08981185 | 0.03335817 | 0.1645976 | -0.5611595 | 0.4442976 | 49
118 | 2022-04-21 05:12 | 2022-04-21 06:05 | 152218.6 | 33 | 96 | 356.1 | 399.3 | 4.159 | 115.1972 | 30.86114 | 0.7944636 | DE03 | 115.1972 | [6 empty] | 32.31640625 | [102 empty] | 48.6
121 | 2022-04-22 04:48 | 2022-04-22 05:54 | 152430.2 | 22 | 100 | 354.4 | 402.6 | 4.194 | 119.0861 | 34.44855 | 0.8212834 | DE03 | 119.0861 | 4.17 | 0.4902962 | 0.024 | 4.158 | 0.7354443 | 0.036 | 36.48363 | [12 empty] | 4.163796875 | 0.008370691 | 0.051 | -0.8623418 | 1.986828 | 0.6289368 | 0.1567179 | 0.6332993 | 0.5943505 | -0.1296626 | 0.03078646 | 0.007671339 | 0.031 | 0.5943505 | -0.1296626 | 4.158104 | 0.006124118 | 0.04 | -2.251095 | 8.749744 | 0.7452332 | 0.1060893 | 0.4290092 | 1.923861 | 2.24423 | 0.03647917 | 0.005193071 | 0.021 | 1.923861 | 2.24423 | [60 empty] | 49
125 | 2022-04-23 02:56 | 2022-04-23 04:11 | 152668.1 | 17 | 100 | 343 | 401.5 | 4.181 | 118.3599 | 34.56243 | 0.8162754 | DE03 | 118.3599 |  | 0.4703476 | 0.023 | 4.158 |  |  | 35.34896 | [12 empty] | 4.157542 | [8 empty] | 2.146125 |  |  |  |  | 2.146125 | 4.157542 | 0.006223752 | 0.039 | -2.24118 | 8.657825 |  | 0.1041468 | 0.408998 | 1.949196 | 2.236192 |  | 0.00509278 | 0.02 | 1.949196 | 2.236192 | [60 empty] | 48.9
127 | 2022-04-24 04:56 | 2022-04-24 06:09 | 152946.6 | 9 | 100 | 347.1 | 402.4 | 4.19 | 122.653 | 35.04389 | 0.8458825 | DE03 | 122.653 | 4.167 | 0.4727646 | 0.023 | 4.151 | 0.8016444 | 0.039 | 34.30625 | [8 empty] | 0.5289441 | -0.02320751 | 0.5310009 | -0.01054659 | 4.158609375 | 0.01023844 | 0.055 | -0.448933 | 0.1515826 | 0.6865579 | 0.197695 | 0.7399794 | 0.285156 | -0.8866649 | 0.03340104 | 0.009617861 | 0.036 | 0.285156 | -0.8866649 | 4.150448 | 0.006107579 | 0.039 | -2.117682 | 7.93214 | 0.8543165 | 0.1051413 | 0.4110997 | 1.85169 | 1.962448 | 0.0415625 | 0.005115122 | 0.02 | 1.85169 | 1.962448 |  |  |  | 1.919971 | 2.177788 |  |  |  | 1.914575 | 2.173424 |  |  |  | 1.911652 | 2.167625 |  |  |  | 1.910557 | 2.164333 |  | 0.1029064 | 0.4046331 | 1.919971 | 2.177788 | 0.5488391 | 0.1033092 | 0.4077904 | 1.914575 | 2.173424 |  | 0.1034724 | 0.4135542 | 1.911652 | 2.167625 | 0.5562431 | 0.1035409 | 0.4166387 | 1.910557 | 2.164333 |  |  |  |  | -0.5646249 |  |  |  | 0.3291623 | -0.5694391 |  |  |  | 0.3536583 | -0.4753169 |  |  |  | 0.3247603 | -0.3052675 | 48.6
130 | 2022-04-26 03:23 | 2022-04-26 04:42 | 153220.2 | 11 | 100 | 347.9 | 405.9 | 4.227 | 128.9543 | 33.77818 | 0.8893398 | DE03 | 128.9543 |  | 0.4938272 | 0.024 | 4.191 | 0.7407407 | 0.036 | 36.23148 | 0.04002442 | 0.03290032 | 0.02906967 | 0.02827665 | 0.819652 | -0.4448158 | 0.6730706 | -0.2991911 | 0.5966786 | -0.2238025 | 0.5798055 | -0.1220532 |  | 0.008325575 | 0.05 | -0.7968144 | 1.708058 | 0.6452546 | 0.1571284 | 0.6378601 | 0.575806 | -0.1933151 | 0.031359375 | 0.007636439 | 0.031 | 0.575806 | -0.1933151 | 4.191208 | 0.006119712 | 0.039 | -2.049809 | 7.551043 | 0.7615312 | 0.1059955 | 0.4115226 | 1.897308 | 1.993431 | 0.03701042 | 0.005151382 | 0.02 | 1.897308 | 1.993431 | 0.04144211 | 0.004842362 | 0.02098247 | 1.7896 | 1.867644 | 0.03363654 | 0.004977357 | 0.02066339 | 1.886755 | 2.175004 | 0.03125032 | 0.00492724 | 0.01811463 | 1.809026 | 1.644574 | 0.03018684 | 0.005079242 | 0.0213258 | 1.81951 | 1.868859 | 0.8486846 | 0.09916575 | 0.4296958 | 1.7896 | 1.867644 | 0.6881322 | 0.1018261 | 0.422729 | 1.886755 | 2.175004 | 0.6414384 | 0.1011356 | 0.3718177 | 1.809026 | 1.644574 | 0.6189735 | 0.1041486 | 0.4372802 | 1.81951 | 1.868859 | -0.4659873 | 0.04811371 | 0.2016002 | 1.203827 | 0.6399838 | -0.2982016 | 0.04353138 | 0.1960484 | 0.9955864 | 0.5251226 | -0.1821372 | 0.0380512 | 0.1662744 | 0.2546843 | -0.5776149 | -0.08588321 | 0.03174637 | 0.1997943 | 0.2078815 | 0.7589583 | 48.8
132 | 2022-04-27 04:40 | 2022-04-27 05:41 | 153431.5 | 29 | 100 | 356.2 | 402.6 | 4.193 | 117.5653 | 34.05381 | 0.8107949 | DE03 | 117.5653 | 4.168 | 0.5107252 | 0.025 | 4.168 |  |  | 35.78125 | [12 empty] | 4.167948 | [8 empty] | 2.301025 |  |  |  |  | 2.301025 | 4.167948 | 0.006185501 | 0.039 | -2.151559 | 8.102064 |  | 0.1030656 | 0.4085802 | 1.976591 | 2.395253 |  | 0.00504506 | 0.02 | 1.976591 | 2.395253 | [60 empty] | 49.1
134 | 2022-04-28 04:45 | 2022-04-28 05:37 | 153587.6 | 45 | 100 | 360.6 | 402.8 | 4.195 | 115.9739 | 31.55165 | 0.7998199 | DE03 | 115.9739 | 4.168 | 0.5527124 | 0.027 | 4.154 | 0.839304 | 0.041 | 31.95833 | [12 empty] | 4.159474 | 0.01066822 | 0.055 | -0.7112683 | 0.5834168 | 0.7464389 | 0.1970506 |  | 0.6073165 | 0.7699081 | 0.03646354 | 0.009625921 |  | 0.6073165 | 0.7699081 | 4.15159375 |  |  |  |  | 0.9077533 |  |  |  |  | 0.04434375 | [64 empty] | 48.9
136 | 2022-04-29 10:10 | 2022-04-29 10:50 | 153845.2 | 63 | 98 | 366.2 | 402.4 | 4.192 | 119.4722 | 29.76663 | 0.8239464 | DE03 | 119.4722 | 4.17 | 0.4545455 | 0.022 | 4.155 | 0.7644628 | 0.037 | 30.11207 | [12 empty] | 4.161 | 0.009544605 | 0.055 | -0.6005616 | 0.8323037 | 0.6508264 | 0.1836586 | 0.7438017 | 0.3658125 | -0.6585427 | 0.0315 | 0.008889078 | 0.036 | 0.3658125 | -0.6585427 | 4.153729 | 0.006132706 | 0.04 | -2.305483 | 9.081894 | 0.8010503 | 0.1061369 | 0.4545455 | 1.882686 | 2.208592 | 0.03877083 | 0.005137026 | 0.022 | 1.882686 | 2.208592 | [60 empty] | 48.4
137 | 2022-04-30 00:49 | 2022-04-30 01:56 | 154058.7 | 27 | 100 | 348.1 | 405.9 | 4.228 | 123.141 | 32.3689 | 0.8492483 | DE03 | 123.141 |  | 0.4703476 | 0.023 | 4.189 | 0.797546 | 0.039 | 33.96354 | 0.04448369 | 0.03304912 | 0.03051559 | 0.02949162 | 0.9181733 | -0.4978146 | 0.6594314 | -0.3803701 | 0.6017487 | -0.1890286 | 0.5821151 | -0.1610687 |  | 0.01043178 | 0.055 | -0.4068994 | -0.001613187 | 0.6644087 | 0.2044775 | 0.7770961 | 0.3126648 | -0.8265653 | 0.03248958 | 0.009998947 | 0.038 | 0.3126648 | -0.8265653 | 4.188167 | 0.006063986 | 0.039 | -2.097034 | 7.818916 | 0.8373807 |  | 0.4498978 | 1.834795 | 1.922019 | 0.04094792 |  | 0.022 | 1.834795 | 1.922019 | 0.04598517 | 0.004705377 | 0.01816024 | 1.700055 | 1.586667 | 0.03618542 | 0.004979354 | 0.01938976 | 1.872354 | 2.079344 | 0.03251684 | 0.005315298 | 0.02024696 | 1.847411 | 1.841536 | 0.0301832 | 0.005319977 | 0.02372736 | 1.934541 | 2.549363 | 0.9491648 | 0.09712213 | 0.3748395 | 1.700055 | 1.586667 | 0.7220101 | 0.0993534 | 0.3868852 | 1.872354 | 2.079344 | 0.6412122 | 0.1048144 | 0.3992577 | 1.847411 | 1.841536 | 0.5957658 |  | 0.4683383 | 1.934541 | 2.549363 | -0.4913041 | 0.04732175 | 0.2211376 | 1.328315 | 1.041284 | -0.3656223 | 0.043557 | 0.2019304 | 1.117358 | 0.9262725 | -0.2373489 | 0.03659899 | 0.1520461 | 0.5497464 | -0.3420835 | -0.1280013 | 0.0392759 | 0.2109869 | -0.1718578 | 0.02632782 | 48.9
139 | 2022-04-30 23:59 | 2022-05-01 01:05 | 154227.1 | 25 | 100 | 354.2 | 402.1 | 4.188 | 116.0665 | 28.93773 | 0.8004586 | DE03 | 116.0665 | [6 empty] | 31.875 | [102 empty] | 48.8
140 | 2022-05-02 00:02 | 2022-05-02 01:13 | 154455.4 | 19 | 98 | 352.5 | 399.6 | 4.163 | 119.2549 | 30.4956 | 0.8224477 | DE03 | 119.2549 | [6 empty] | 33.0390625 | [102 empty] | 48.8
143 | 2022-05-04 06:39 | 2022-05-04 07:37 | 154715.5 | 38 | 100 | 355.6 | 402.7 | 4.195 | 117.0205 | 27.36674 | 0.8070378 | DE03 | 117.0205 | 4.167 |  |  | 4.155 | 0.8179959 | 0.04 | 29.12612 | [12 empty] | 4.16046875 | 0.008623544 | 0.052 | -0.8248892 | 1.820372 | 0.7172376 | 0.1603344 | 0.6543967 | 0.5432116 | -0.2536084 | 0.03507292 | 0.00784035 | 0.032 | 0.5432116 | -0.2536084 | 4.154552 | 0.006225364 | 0.04 | -2.243095 | 8.686735 | 0.8382328 | 0.1058871 | 0.4294479 | 1.90042 | 2.080244 | 0.04098958 | 0.005177878 | 0.021 | 1.90042 | 2.080244 | [60 empty] | 48.8
145 | 2022-05-04 23:42 | 2022-05-05 00:54 | 155001.9 | 7 | 100 | 345.5 | 401.4 | 4.181 | 121.0177 | 35.24856 | 0.8346049 | DE03 | 121.0177 | [6 empty] | 34.09375 | [102 empty] | 49.1
146 | 2022-05-06 03:34 | 2022-05-06 04:06 | 155063.1 | 75 | 99 | 384.4 | 399.7 | 4.166 | 113.4626 | 27.06923 | 0.7825004 | DE03 | 113.4626 | [109 empty] | 48.5
147 | 2022-05-07 06:05 | 2022-05-07 07:15 | 155303.7 | 13 | 100 | 350 | 402.8 | 4.195 | 119.7803 | 34.34648 | 0.8260714 | DE03 | 119.7803 | 4.171 | 0.4902962 | 0.024 | 4.157 | 0.7763023 | 0.038 | 34.56076 | [12 empty] | 4.16299 | 0.009529227 | 0.053 | -0.5984111 | 0.8046874 | 0.6735189 | 0.1799986 | 0.6945863 | 0.3570544 | -0.6900635 | 0.03296875 | 0.008810932 | 0.034 | 0.3570544 | -0.6900635 | 4.15578125 | 0.006159636 | 0.039 | -2.266799 | 8.59509 | 0.820778 | 0.1036604 | 0.4085802 | 1.881625 | 1.941147 | 0.04017708 | 0.005074176 | 0.02 | 1.881625 | 1.941147 | [60 empty] | 48.9
150 | 2022-05-08 05:13 | 2022-05-08 06:19 | 155519.3 | 21 | 100 | 350.3 | 402.7 | 4.194 | 118.6802 | 34.75498 | 0.8184844 | DE03 | 118.6802 | 4.17 | 0.4958678 | 0.024 | 4.156 | 0.785124 | 0.038 | 34.52778 | [12 empty] | 4.162698 | 0.009419952 | 0.054 | -0.6583241 | 0.9928593 | 0.6633092 | 0.1796347 | 0.7231405 | 0.4117358 | -0.5710175 | 0.03210417 | 0.008694319 | 0.035 | 0.4117358 | -0.5710175 | 4.15565625 | 0.006279169 | 0.04 | -2.220289 | 8.460085 | 0.8087982 | 0.1072948 | 0.4545455 | 1.874289 | 1.991646 | 0.03914583 | 0.005193071 | 0.022 | 1.874289 | 1.991646 | [60 empty] | 48.5
152 | 2022-05-09 05:34 | 2022-05-09 06:22 | 155791.3 | 51 | 100 | 357.1 | 402.9 | 4.197 | 112.7167 | 32.44143 | 0.7773563 | DE03 | 112.7167 | 4.173 | 0.4887984 | 0.024 | 4.173 |  |  | 33.0625 | [12 empty] | 4.171583 | [8 empty] | 1.857641 |  |  |  |  | 1.857641 | 4.171583 | 0.006253701 | 0.04 | -2.109177 | 8.016808 |  | 0.1030104 | 0.3869654 | 1.893403 | 1.93996 |  | 0.005057813 | 0.019 | 1.893403 | 1.93996 | [60 empty] | 48.9
154 | 2022-05-13 02:56 | 2022-05-13 04:09 | 156052.7 | 7 | 97 | 347.4 | 400.7 | 4.172 | 123.9598 | 33.64339 | 0.8548952 | DE03 | 123.9598 | [6 empty] | 36.67843 | [102 empty] | 48.6
157 | 2022-05-14 01:49 | 2022-05-14 02:54 | 156390.7 | 18 | 97 | 351 | 400.5 | 4.171 | 121.7878 | 34.77408 | 0.8399159 | DE03 | 121.7878 | [6 empty] | 33.97177 | [102 empty] | 48.6
159 | 2022-05-15 01:25 | 2022-05-15 02:36 | 156614.9 | 11 | 97 | 347.9 | 400.1 | 4.168 | 124.1399 | 31.37624 | 0.856137 | DE03 | 124.1399 | [6 empty] | 34.4890625 | [102 empty] | 49.1
161 | 2022-05-16 05:11 | 2022-05-16 05:57 | 156753.4 | 52 | 97 | 362.2 | 401.4 | 4.18 | 117.2497 | 25.4911 | 0.8086186 | DE03 | 117.2497 | [109 empty] | 48.7
162 | 2022-05-17 04:46 | 2022-05-17 05:23 | 156834 | 70 | 97 | 378.3 | 400.6 | 4.173 | 114.0594 | 23.60589 | 0.7866166 | DE03 | 114.0594 | [109 empty] | 45.3
164 | 2022-05-18 06:01 | 2022-05-18 07:09 | 157076.7 | 11 | 96 | 348.3 | 399.4 | 4.16 | 121.8551 | 30.80213 | 0.8403798 | DE03 | 121.8551 | [6 empty] | 33.81042 | [102 empty] | 48.9
167 | 2022-05-19 05:32 | 2022-05-19 06:41 | 157298 | 11 | 97 | 347.9 | 400.1 | 4.167 | 121.823 | 30.26742 | 0.8401586 | DE03 | 121.823 | [6 empty] | 33.275 | [102 empty] | 48.4
170 | 2022-05-20 05:31 | 2022-05-20 06:37 | 157534.9 | 18 | 97 | 351.8 | 401.1 | 4.177 | 121.0728 | 32.10305 | 0.8349847 | DE03 | 121.0728 | [6 empty] | 34.37642 | [102 empty] | 48.9
175 | 2022-05-23 05:05 | 2022-05-23 06:09 | 158180.5 | 20 | 97 | 353.1 | 401.2 | 4.178 | 121.2874 | 33.77108 | 0.8364649 | DE03 | 121.2874 | [6 empty] | 35.68324 | [102 empty] | 48.6
176 | 2022-05-24 05:34 | 2022-05-24 06:10 | 158269.8 | 65 | 97 | 376.3 | 400.6 | 4.172 | 113.4049 | 27.71561 | 0.7821031 | DE03 | 113.4049 | [6 empty] | 28.23346 | [102 empty] | 48.8
182 | 2022-05-26 05:29 | 2022-05-26 06:38 | 158755 | 11 | 97 | 348.7 | 400.8 | 4.173 | 121.6153 | 34.41795 | 0.8387261 | DE03 | 121.6153 | [6 empty] | 36.92339 | [102 empty] | 49
185 | 2022-05-27 05:20 | 2022-05-27 06:21 | 158965.9 | 25 | 97 | 347.5 | 400.9 | 4.174 | 119.7699 | 31.79683 | 0.8259995 | DE03 | 119.7699 | [6 empty] | 33.73333 | [102 empty] | 48.9
187 | 2022-05-28 00:02 | 2022-05-28 01:02 | 159222.1 | 25 | 97 | 348.9 | 401.2 | 4.179 | 117.4648 | 34.97663 | 0.8101019 | DE03 | 117.4648 | [6 empty] | 36.35491 | [102 empty] | 48.9
188 | 2022-05-29 01:24 | 2022-05-29 02:34 | 159502.2 | 11 | 97 | 347.5 | 401.2 | 4.178 | 123.9994 | 32.96711 | 0.855168 | DE03 | 123.9994 | [6 empty] | 33.30746 | [102 empty] | 48.6
194 | 2022-06-02 04:49 | 2022-06-02 05:57 | 160240.3 | 13 | 97 | 349.6 | 400.9 | 4.174 | 122.8342 | 34.22349 | 0.8471326 | DE03 | 122.8342 | [6 empty] | 34.43359375 | [102 empty] | 48.8
196 | 2022-06-03 07:05 | 2022-06-03 07:49 | 160504.9 | 45 | 96 | 360.8 | 398.2 | 4.147 | 111.7115 | 31.94898 | 0.7704245 | DE03 | 111.7115 | [6 empty] | 32.7886 | [102 empty] | 48.8
197 | 2022-06-04 06:09 | 2022-06-04 06:55 | 160648 | 50 | 97 | 362.3 | 400.8 | 4.174 | 120.2886 | 30.87288 | 0.8295763 | DE03 | 120.2886 | [6 empty] | 31.67614 | [102 empty] | 48.9
200 | 2022-06-05 04:53 | 2022-06-05 05:38 | 160788.6 | 52 | 97 | 356.6 | 400.9 | 4.175 | 119.7425 | 30.97046 | 0.8258106 | DE03 | 119.7425 | [6 empty] | 31.57292 | [102 empty] | 48.6
203 | 2022-06-07 05:25 | 2022-06-07 06:15 | 160946 | 44 | 97 | 359.8 | 400.8 | 4.174 | 117.5735 | 30.03114 | 0.8108518 | DE03 | 117.5735 | [6 empty] | 31.1075 | [102 empty] | 48.8
206 | 2022-06-08 05:09 | 2022-06-08 06:16 | 161178.3 | 15 | 97 | 350.1 | 401.2 | 4.178 | 121.57 | 35.32268 | 0.8384141 | DE03 | 121.57 | [6 empty] | 34.75 | [102 empty] | 48.9
211 | 2022-06-11 00:02 | 2022-06-11 00:55 | 161835.2 | 36 | 97 | 351 | 401.1 | 4.177 | 116.021 | 34.40068 | 0.8001448 | DE03 | 116.021 | [6 empty] | 34.1640625 | [102 empty] | 49.1
212 | 2022-06-12 00:46 | 2022-06-12 01:41 | 161987.8 | 36 | 97 | 357.2 | 401.3 | 4.179 | 122.3296 | 31.59394 | 0.8436521 | DE03 | 122.3296 | [6 empty] | 33.15625 | [102 empty] | 49.1
219 | 2022-06-16 05:24 | 2022-06-16 06:32 | 162768.5 | 13 | 97 | 349.5 | 401 | 4.176 | 121.8653 | 35.66889 | 0.8404505 | DE03 | 121.8653 | [6 empty] | 35.11184 | [102 empty] | 48.9
220 | 2022-06-17 04:55 | 2022-06-17 05:44 | 162932.4 | 43 | 97 | 352.6 | 400.6 | 4.172 | 117.4946 | 32.60196 | 0.8103076 | DE03 | 117.4946 | [6 empty] | 33.60625 | [102 empty] | 49.1
222 | 2022-06-18 05:44 | 2022-06-18 06:52 | 163194.6 | 11 | 97 | 348.7 | 400.2 | 4.167 | 121.9905 | 34.95125 | 0.8413136 | DE03 | 121.9905 | [6 empty] | 34.50815 | [102 empty] | 49
223 | 2022-06-19 04:37 | 2022-06-19 05:42 | 163432 | 17 | 97 | 351.7 | 401 | 4.177 | 119.8286 | 34.81002 | 0.8264042 | DE03 | 119.8286 | [6 empty] | 34.50408 | [102 empty] | 49.1
228 | 2022-06-21 04:59 | 2022-06-21 05:41 | 163822.9 | 56 | 97 | 359.3 | 400.8 | 4.174 | 117.7427 | 30.92388 | 0.8120185 | DE03 | 117.7427 | [6 empty] | 31.77009 | [102 empty] | 48.8
231 | 2022-06-22 05:04 | 2022-06-22 06:12 | 164045.5 | 12 | 97 | 348.6 | 400.5 | 4.171 | 122.1064 | 36.48892 | 0.8421131 | DE03 | 122.1064 | [6 empty] | 35.55208 | [102 empty] | 49
235 | 2022-06-23 04:55 | 2022-06-23 05:56 | 164229.7 | 31 | 97 | 348.3 | 405.7 | 4.225 | 133.8202 | 33.10139 | 0.9228981 | DE03 | 133.8202 | [6 empty] | 29.09201 | [102 empty] | 49.2
241 | 2022-06-26 05:29 | 2022-06-26 06:36 | 164897.6 | 21 | 97 | 351 | 405.9 | 4.228 | 134.7482 | 32.53427 | 0.9292977 | DE03 | 134.7482 | 4.198 | 0.6116208 | 0.03 | 4.185 | 0.8766565 | 0.043 | 26.94583 | 0.04911604 | 0.03852674 | 0.03704881 | 0.03496698 | 1.000808 | -0.4892466 | 0.7850362 | -0.2712544 | 0.748104 | -0.1476136 | 0.706067 | -0.06974793 | 4.192057 | 0.008848454 | 0.051 | -0.6216772 | 0.9773261 | 0.7461561 | 0.1435714 | 0.4892966 | 0.0763152 | -1.546802 | 0.03659896 | 0.007042177 | 0.024 | 0.0763152 | -1.546802 | 4.185448 | 0.00583613 |  | -2.205189 | 8.891385 | 0.8809038 | 0.04868913 | 0.2446483 | 1.916647 | 3.202711 | 0.04320833 | 0.002388202 | 0.012 | 1.916647 | 3.202711 | 0.04868573 | 0.002443949 | 0.01398461 | 1.378318 | 2.338163 | 0.03907646 | 0.002218593 | 0.01074057 | 1.596604 | 2.311702 | 0.03666108 | 0.002575978 | 0.01413226 | 1.801113 | 3.373705 | 0.03571204 | 0.002529306 | 0.01218085 | 1.615135 | 2.197063 | 0.9920397 | 0.04979888 | 0.284956 | 1.378318 | 2.338163 | 0.7962374 | 0.04520694 | 0.218854 | 1.596604 | 2.311702 | 0.7402748 | 0.05201514 | 0.2853642 | 1.801113 | 3.373705 | 0.7211114 | 0.05107273 | 0.2459604 | 1.615135 | 2.197063 | -0.4750127 | 0.02818746 | 0.1555309 | 1.027391 | 1.422533 | -0.2951895 | 0.02864037 | 0.1435515 | 0.5057045 | 0.1918046 | -0.1687112 | 0.02225897 | 0.1231539 | -0.05797818 | 0.1024587 | -0.07757215 | 0.02248012 | 0.09440954 | -0.05258209 | -0.8475523 | 49.2
248 | 2022-07-01 04:53 | 2022-07-01 06:08 | 165835.8 | 6 | 97 | 344.6 | 406 | 4.229 | 132.2109 | 32.32421 | 0.9117992 | DE03 | 132.2109 | [6 empty] | 26.92857 | [102 empty] | 49
251 | 2022-07-03 01:38 | 2022-07-03 02:45 | 166355.9 | 19 | 97 | 350.4 | 405.9 | 4.227 | 130.5262 | 32.43812 | 0.900181 | DE03 | 130.5262 | 4.201 | 0.5316973 | 0.026 |  |  |  | 26.90625 | [13 empty] | 0.005720808 | [14 empty] | 0.005735843 |  | -2.298372 | 9.582373 |  | 0.04741646 | 0.2249489 | 1.975712 | 3.281965 |  | 0.002318665 | 0.011 | 1.975712 | 3.281965 | [60 empty] | 48.9
260 | 2022-07-07 02:39 | 2022-07-07 04:03 | 167204.6 | 4 | 100 | 341.1 | 405.8 | 4.226 | 130.3988 | 36.76054 | 0.899302 | DE03 | 130.3988 | [6 empty] | 29.65625 | [102 empty] | 48.8
262 | 2022-07-08 07:13 | 2022-07-08 08:18 | 167488.5 | 28 | 99 | 347.2 | 406.2 | 4.23 | 131.8822 | 35.29783 | 0.9095327 | DE03 | 131.8822 | [6 empty] | 31.90625 | [102 empty] | 49
264 | 2022-07-09 00:49 | 2022-07-09 01:53 | 167693 | 24 | 100 | 350.5 | 405.8 | 4.226 | 126.6595 | 33.87143 | 0.8735138 | DE03 | 126.6595 | 4.196 | 0.6072874 | 0.03 | 4.186 | 0.8097166 | 0.04 | 27.76705 | 0.04805861 | 0.04289889 | 0.03726084 | 0.03714411 | 1.02012 | -0.4009905 | 0.7790432 | -0.2700354 | 0.7093062 | -0.1866389 | 0.7202243 | -0.06091277 | 4.1919375 | 0.007658705 | 0.048 | -0.9145285 | 2.322231 | 0.7200995 | 0.1144267 | 0.465587 | 0.1903522 | -1.124382 | 0.03557292 | 0.005652678 | 0.023 | 0.1903522 | -1.124382 | 4.186865 | 0.005693246 | 0.037 | -2.246337 | 9.041043 | 0.8227901 | 0.05112492 | 0.2834008 | 2.071458 | 4.359889 | 0.04064583 | 0.002525571 | 0.014 | 2.071458 | 4.359889 | 0.04917804 | 0.002495281 | 0.01450073 | 1.654875 | 3.544075 | 0.0432656 | 0.00304008 | 0.01641849 | 1.881121 | 3.430491 | 0.03905337 | 0.00280693 | 0.01511892 | 1.824818 | 3.277692 | 0.0374729 | 0.002520498 | 0.01305681 | 1.710814 | 2.820916 | 1.043881 | 0.05296626 | 0.3078008 | 1.654875 | 3.544075 | 0.7857025 | 0.05520781 | 0.2981595 | 1.881121 | 3.430491 | 0.7434294 | 0.0534334 | 0.2878074 | 1.824818 | 3.277692 | 0.7265995 | 0.04887246 | 0.2531716 | 1.710814 | 2.820916 | -0.4122849 | 0.01977123 | 0.09238242 | -0.08361441 | -0.216693 | -0.2699656 | 0.02238704 | 0.1174401 | 0.3263877 | 0.4803453 | -0.1762492 | 0.02016404 | 0.1030829 | 0.02906468 | 0.09206534 | -0.07760149 | 0.01938931 | 0.09176963 | -0.01352111 | -0.32045 | 49.3
266 | 2022-07-10 04:48 | 2022-07-10 05:45 | 168030.8 | 38 | 97 | 352.3 | 405.8 | 4.225 | 135.6358 | 35.05421 | 0.9354192 | DE03 | 135.6358 | [6 empty] | 31.81875 | [102 empty] | 49.2
270 | 2022-07-11 02:56 | 2022-07-11 04:00 | 168368.4 | 25 | 97 | 347.1 | 405.4 | 4.222 | 131.6189 | 36.99668 | 0.9077163 | DE03 | 131.6189 | [6 empty] | 33.6625 | [102 empty] | 48.3
273 | 2022-07-13 05:00 | 2022-07-13 06:15 | 168761.2 | 5 | 100 | 343 | 405.7 | 4.224 | 128.5431 | 35.92298 | 0.8865041 | DE03 | 128.5431 | [6 empty] | 32.86875 | [102 empty] | 49.7
275 | 2022-07-14 05:01 | 2022-07-14 06:10 | 169054.9 | 18 | 97 | 349.2 | 405.8 | 4.226 | 135.3267 | 35.87545 | 0.9332875 | DE03 | 135.3267 | 4.198 | 0.5708461 | 0.028 | 4.187 | 0.795107 | 0.039 | 30.86779 | 0.04333062 | 0.03660191 | 0.03590901 | 0.03468861 | 0.9400899 | -0.4806264 | 0.7430808 | -0.2667566 | 0.6951904 | -0.1921867 | 0.6609207 | -0.0866116 | 4.193339 | 0.008269351 | 0.05 | -0.6762998 | 1.300666 | 0.6968867 | 0.1323278 | 0.4892966 | 0.150711 | -1.294629 | 0.03418229 | 0.006490678 | 0.024 | 0.150711 | -1.294629 | 4.187396 | 0.005644707 | 0.037 | -2.173924 | 8.655255 | 0.8180428 | 0.05400068 | 0.2650357 | 2.083692 | 3.945702 | 0.040125 | 0.002648734 | 0.013 | 2.083692 | 3.945702 | 0.0447008 | 0.002180847 | 0.01285078 | 1.672917 | 3.791512 | 0.03770305 | 0.002647205 | 0.01457683 | 1.805714 | 3.306431 | 0.03598377 | 0.002794484 | 0.01318853 | 1.925634 | 3.45944 | 0.03500419 | 0.002871148 | 0.01393983 | 1.991577 | 3.565517 | 0.9698169 | 0.04731509 | 0.2788072 | 1.672917 | 3.791512 | 0.7654359 | 0.05374274 | 0.2959343 | 1.805714 | 3.306431 | 0.6966377 | 0.05410059 | 0.2553269 | 1.925634 | 3.45944 | 0.6669334 | 0.05470386 | 0.2655949 | 1.991577 | 3.565517 | -0.4716452 | 0.02504111 | 0.1370617 | 0.6313431 | 0.5675691 | -0.2832313 | 0.02623822 | 0.1428688 | 0.05044724 | -0.3366411 | -0.1621891 | 0.02268102 | 0.1142759 | -0.1269088 | -0.1387703 | -0.07864984 | 0.0225369 | 0.09526645 | -0.1142845 | -0.2219544 | 49.1
282 | 2022-07-17 02:47 | 2022-07-17 04:28 | 169719.2 | 12 | 100 | 342.3 | 406.1 | 4.226 | 128.7764 | 31.03202 | 0.8881128 | DE03 | 128.7764 | [6 empty] | 27.3 | [102 empty] | 44.5
284 | 2022-07-19 05:41 | 2022-07-19 06:43 | 170052.8 | 28 | 97 | 349.7 | 405.6 | 4.221 | 132.4628 | 33.24916 | 0.9135364 | DE03 | 132.4628 | 4.196 |  | 0.025 | 4.173 | 0.9657948 | 0.048 | 27.80078125 |  |  |  |  | 0.5347159 | -0.0487012 |  | -0.02523862 |  | -0.01376252 |  | -0.006232107 | 4.188464 |  |  | -0.122105 | -1.088824 | 0.7485538 |  |  | 0.03311546 | -1.795441 | 0.037203125 |  |  | 0.03311546 | -1.795441 | 4.1768125 | 0.005956531 |  | -1.385292 | 4.480785 | 0.9829812 |  | 0.3018109 | 1.868259 | 3.1956 | 0.04885417 |  | 0.015 | 1.868259 | 3.1956 |  |  |  | 1.855403 | 2.475743 |  |  |  | 1.846255 | 2.463669 |  |  |  | 1.844532 |  |  |  |  | 1.844275 | 2.460527 | 0.5285809 | 0.05320788 | 0.2444716 | 1.855403 | 2.475743 |  | 0.05316639 | 0.2440952 | 1.846255 | 2.463669 |  | 0.0531303 | 0.2436958 | 1.844532 |  |  | 0.05309876 | 0.243357 | 1.844275 | 2.460527 | -0.03393671 |  | 0.03401216 | 0.197336 | -0.7342879 | -0.01765696 | 0.003641816 | 0.01700802 | 0.2101956 | -0.6782918 | -0.009631068 | 0.00191385 | 0.008906942 | 0.1946673 | -0.5992646 | -0.004360161 | 0.0008546008 | 0.00389797 | 0.1608373 | -0.5359111 | 49.6
287 | 2022-07-20 00:22 | 2022-07-20 01:31 | 170328.7 | 17 | 100 | 344.1 | 406 | 4.226 | 127.5705 | 31.70493 | 0.8797969 | DE03 | 127.5705 | 4.197 | 0.5912334 | 0.029 | 4.178 | 0.9785933 | 0.048 | 26.6684 | 0.1822374 | 0.06227902 | 0.04529539 | 0.03757058 | 0.5936882 | -0.1091364 | 0.6692024 | -0.08788983 | 0.6789635 | -0.03477231 | 0.6819514 | -0.01719901 | 4.191765625 | 0.01108191 | 0.055 | -0.2223641 | -0.6506601 | 0.7822587 | 0.1968837 | 0.6116208 | 0.02053875 | -1.744623 | 0.03836979 | 0.009657145 | 0.03 | 0.02053875 | -1.744623 | 4.182479 | 0.005977113 | 0.037 | -1.397108 | 4.48609 | 0.9715851 | 0.05035985 | 0.2446483 | 1.903462 | 3.6564 | 0.04765625 | 0.002470151 | 0.012 | 1.903462 | 3.6564 | 0.1858274 | 0.01624343 | 0.07409186 | 1.976013 | 3.069286 | 0.06428049 | 0.004936085 | 0.02563667 | 1.797088 | 3.013347 | 0.04669459 | 0.003536742 | 0.01830805103 | 1.816903 | 3.067431 | 0.03873731 | 0.002921847 | 0.01514508 | 1.818265 | 3.088474 | 0.6053838 | 0.05291742 | 0.2413746 | 1.976013 | 3.069286 | 0.6907086 | 0.05303936 | 0.2754719 | 1.797088 | 3.013347 | 0.6999371 | 0.05301465 | 0.2744319 | 1.816903 | 3.067431 | 0.7031291 | 0.05303506 | 0.2749015 | 1.818265 | 3.088474 | -0.1232648 | 0.02307928 | 0.08880354 | 0.2665295 | -0.9664162 | -0.09375407 | 0.01288392 | 0.05027303 | 0.480429 | -0.5942633 | -0.0354405 | 0.003942438 | 0.0175975 |  | 0.2005732 | -0.01766148 | 0.002097187 | 0.009383177 |  | 0.02584264 | 49.2
289 | 2022-07-21 00:59 | 2022-07-21 02:02 | 170560.6 | 28 | 100 | 351.5 | 405.7 | 4.222 | 128.4362 | 31.56242 | 0.8857668 | DE03 | 128.4362 | 4.193 | 0.5900305 | 0.029 | 4.179 | 0.8748728 | 0.043 | 26.53625 | 0.04837588 | 0.0395546 | 0.03590646 | 0.0355659 | 0.9782029 | -0.5377236 | 0.7966687 | -0.3142107 | 0.7261134 | -0.2091278 | 0.7163324 | -0.1017466 | 4.190182 | 0.009409981 | 0.052 | -0.354609 | 0.006733008 | 0.7357367 | 0.1563975 | 0.5696846 | 0.07379689 | -1.562834 | 0.03616146 | 0.007686936 | 0.028 | 0.07379689 | -1.562834 | 4.182927 | 0.005947569 | 0.037 | -1.431955 | 4.66358 | 0.8833503 | 0.05127354 | 0.2848423 | 2.014325 | 4.103713 | 0.04341667 | 0.002520095 | 0.014 | 2.014325 | 4.103713 | 0.04979469 | 0.00241669 | 0.0113865 | 1.896064 | 3.365615 | 0.03955281 | 0.002367842 | 0.01157088 | 1.676181 | 2.421312 | 0.03638011 | 0.002646541 | 0.01504647 | 1.672719 | 3.2637 | 0.03499221 | 0.002393899 | 0.01267208 | 1.845986 | 3.334989 | 1.006893 | 0.0488676 | 0.230245 | 1.896064 | 3.365615 | 0.7966327 | 0.04769067 | 0.2330489 | 1.676181 | 2.421312 | 0.7356916 | 0.05351931 | 0.3042752 | 1.672719 | 3.2637 | 0.7047776 | 0.0482155 | 0.2552281 | 1.845986 | 3.334989 | -0.5140613 | 0.0266274 | 0.1440105 | 0.6350919 | 0.6880887 | -0.3299049 | 0.02983313 | 0.1408594 | 0.3064785 | -0.004001815 | -0.2008409 | 0.02603636 | 0.1168964 | 0.1772977 | -0.3667563 | -0.09687738 | 0.02465954 | 0.1315042 | -0.1399629 | 0.1612595 | 49.2
294 | 2022-07-23 01:53 | 2022-07-23 03:11 | 171006.4 | 15 | 100 | 343.5 | 406 | 4.224 | 128.0908 | 31.26384 | 0.8833847 | DE03 | 128.0908 | 4.196 | 0.5749487 | 0.028 | 4.182 | 0.862423 | 0.042 | 26.85585 | 0.04837588 | 0.03765759 | 0.03590646 | 0.03357686 | 0.9823934 | -0.5279456 | 0.769979 | -0.3301669 | 0.734167 | -0.2018411 | 0.681856 | -0.112853 | 4.194677 | 0.009341115 | 0.051 | -0.3397464 | -0.07985289 | 0.7238193 | 0.153489 | 0.513347 | 0.0601586 | -1.626247 | 0.03525 | 0.007474914 | 0.025 | 0.0601586 | -1.626247 | 4.187583 | 0.006039635 | 0.037 | -1.216366 | 3.485741 | 0.8694815 | 0.0478398 | 0.2464066 | 1.806721 | 2.921126 | 0.04234375 | 0.002329798 | 0.012 | 1.806721 | 2.921126 | 0.0487149 | 0.002243636 | 0.01251536 | 1.663301 | 2.988078 | 0.03833369 | 0.002295795 | 0.01150112 | 1.759692 | 3.12497 | 0.03503737 | 0.002369743 | 0.01319678 | 1.714104 | 3.272802 | 0.03431185 | 0.002415862 | 0.01293823 | 1.672839 | 2.929261 | 0.989278 | 0.04556265 | 0.2541558 | 1.663301 | 2.988078 | 0.7838029 | 0.04694176 | 0.2351616 | 1.759692 | 3.12497 | 0.7163969 |  | 0.26983 | 1.714104 | 3.272802 | 0.6967815 | 0.04905968 | 0.2627407 | 1.672839 | 2.929261 | -0.5034412 | 0.02654855 | 0.1346225 | 0.3825815 | 0.2578618 | -0.3263681 | 0.0296063 | 0.1575249 | -0.1452988 | 0.0149156 | -0.1874658 | 0.02903658 | 0.1300311 | -0.03453172 | -0.4948299 | -0.1008572 | 0.02592265 | 0.1226411 | -0.06450914 | -0.4291921 | 48.7
296 | 2022-07-24 01:52 | 2022-07-24 03:07 | 171312.3 | 5 | 97 | 341 | 405.6 | 4.22 | 132.4769 | 33.36204 | 0.9136336 | DE03 | 132.4769 | [6 empty] | 27.046875 | [102 empty] | 49.3
301 | 2022-07-26 23:43 | 2022-07-27 00:58 | 171958.2 | 5 | 95 | 338.1 | 401.7 | 4.179 | 134.1533 | 35.93674 | 0.925195 | DE03 | 134.1533 | [6 empty] | 31.98958 | [102 empty] | 48.9
303 | 2022-07-28 00:02 | 2022-07-28 01:14 | 172198.2 | 12 | 100 | 341.3 | 406 | 4.224 | 127.9872 | 34.3791 | 0.8826705 | DE03 | 127.9872 | [6 empty] | 27.75 | [102 empty] | 48.7
306 | 2022-07-30 01:39 | 2022-07-30 02:45 | 172654.3 | 20 | 97 | 347 | 405.6 | 4.22 | 132.0427 | 36.05535 | 0.9106396 | DE03 | 132.0427 | 4.177 | 0.8704453 | 0.043 | 4.172 | 0.9716599 | 0.048 | 29.00417 | 0.00574687 | 0.004219093 | 0.004086459 | 0.003227639 | 2.106572 | -0.701056 | 1.486148 | -0.4070562 | 1.350848 |  | 1.194049 | 0.131133 | 4.180099 | 0.006404808 | 0.042 | -1.124921 | 3.101819 | 0.9220015 | 0.07114978 | 0.3846154 | 0.8510259 | 0.8804396 | 0.045546875 | 0.003514799 | 0.019 | 0.8510259 | 0.8804396 | 4.177792 | 0.005978764 | 0.037 | -1.443102 | 4.432883 | 0.9687078 | 0.05439514 |  | 1.963821 | 3.678142 | 0.04785417 | 0.00268712 |  | 1.963821 | 3.678142 | 0.006373386 | 0.001022036 | 0.004006235 | -0.02462877 | -0.8606314 | 0.004541273 | 0.0009760664 | 0.004678 | 1.779658 | 3.517123 | 0.004259583 | 0.0008656684 | 0.003991554 | 0.1293511 | -0.4353561 | 0.003544687 | 0.0008695234 | 0.003713449 | 0.4306202 | -0.5754788 | 2.336228 | 0.3746375 | 1.468526 | -0.02462877 | -0.8606314 | 1.599633 | 0.343813 | 1.647795 | 1.779658 | 3.517123 | 1.408077 | 0.2861614 | 1.319476 | 0.1293511 | -0.4353561 | 1.31134 | 0.321676 | 1.373773 | 0.4306202 | -0.5754788 | -0.77001 | 0.1568389 | 0.760606 | 1.743984 | 3.454274 | -0.1819162 | 0.1803935 | 0.7668023 | 0.1146721 | -0.006911051 | 0.04913946 | 0.2092181 | 0.8305735 | 0.2304693 | -0.592097 | 0.06123907 | 0.1759379 | 0.757927 | -0.2379188 | -0.8000352 | 49.4
310 | 2022-08-01 23:44 | 2022-08-02 01:09 | 173055.7 | 2 | 100 | 335.9 | 405.9 | 4.223 | 131.1579 | 36.90994 | 0.9045375 | DE03 | 131.1579 | [6 empty] | 31.859375 | [102 empty] | 48.7
312 | 2022-08-02 23:53 | 2022-08-03 00:53 | 173234.9 | 34 | 100 | 351.8 | 405.9 | 4.223 | 126.3229 | 35.2079 | 0.8711927 | DE03 | 126.3229 | [6 empty] | 29.32143 | 0.02245902 | 0.01398459 | 0.009340042 | 0.007017055 | 1.403221 | -0.6296983 | 1.573824 | -0.4027471 | 1.254461 | -0.1366614 | 2.056823 | [31 empty] | 0.02142473 | 0.002995325 | 0.0176845 | -0.2719442 | 0.3744273 | 0.0134425 | 0.001589529 | 0.007817511 | -0.2975025 | -0.03526077 | 0.01023436 | 0.0009893529 | 0.004948121 | 0.4563472 | 0.3953966 | 0.007753509 | 0.001083977 | 0.004826195 | -0.4408907 | -0.4273608 | 1.3386 | 0.1871455 | 1.104913 | -0.2719442 | 0.3744273 | 1.512816 | 0.1788853 | 0.8797814 | -0.2975025 | -0.03526077 | 1.374578 | 0.13288 | 0.6645823 | 0.4563472 | 0.3953966 | 2.272691 | 0.3177329 | 1.414643 | -0.4408907 | -0.4273608 | -0.6763949 | 0.04785243 | 0.2642738 | -0.2337221 | 0.7380298 | -0.4136567 | 0.0984572 | 0.577751 |  | 1.395312 | -0.2458697 | 0.06297935 | 0.3068154 | -0.06882302 | -0.2521425 |  | 0.08731507 | 0.3699369 | 0.708351 | -0.03061133 | 49
314 | 2022-08-05 00:03 | 2022-08-05 01:20 | 173509.2 | 2 | 97 | 333.4 | 405 | 4.213 | 132.8575 | 38.44476 | 0.9162583 | DE03 | 132.8575 | [6 empty] | 34.265625 | [102 empty] | 48.5
318 | 2022-08-07 02:37 | 2022-08-07 03:57 | 174084.1 | 13 | 100 | 342.6 | 405.9 | 4.224 | 127.073 | 35.62114 | 0.8763657 | DE03 | 127.073 | [6 empty] | 28.3625 | [102 empty] | 49.3
321 | 2022-08-13 05:08 | 2022-08-13 06:13 | 174548.7 | 34 | 100 | 351.6 | 405.9 | 4.224 | 128.4554 | 35.37516 | 0.8858992 | DE03 | 128.4554 | [6 empty] | 29.8625 | [102 empty] | 48.9
325 | 2022-08-14 05:22 | 2022-08-14 06:32 | 174937.7 | 16 | 97 | 346.3 | 405.5 | 4.219 | 133.8235 | 34.02331 | 0.9229207 | DE03 | 133.8235 | [6 empty] | 28.58125 | [102 empty] | 49
327 | 2022-08-16 05:41 | 2022-08-16 06:46 | 175142.2 | 23 | 97 | 351.4 | 405.5 | 4.219 | 133.8366 | 35.59707 | 0.9230113 | DE03 | 133.8366 | 4.194 | 0.5081301 | 0.025 | 4.194 | 0.5081301 | 0.025 | 30.11979 | [12 empty] | 4.198802 | 0.00574797 | 0.038 | -1.478597 | 4.653481 | 0.5187161 | 0.04904044 | 0.2642276 | 2.066954 | 4.122801 | 0.02552083 | 0.00241279 | 0.013 | 2.066954 | 4.122801 | 4.198802 | 0.005763076 | 0.038 | -1.49041 | 4.810884 | 0.5187161 | 0.04916932 | 0.2642276 | 2.083467 | 4.265953 | 0.02552083 | 0.002419131 | 0.013 | 2.083467 | 4.265953 | [60 empty] | 49.2
331 | 2022-08-18 03:26 | 2022-08-18 04:33 | 175556.8 | 30 | 100 | 351.3 | 405.7 | 4.222 | 124.4478 | 35.49495 | 0.8582608 | DE03 | 124.4478 | [6 empty] | 30.35 | [102 empty] | 48.6
334 | 2022-08-31 05:32 | 2022-08-31 06:43 | 175878.3 | 15 | 100 | 344 | 405.8 | 4.223 | 128.306 | 31.56787 | 0.8848688 | DE03 | 128.306 | 4.179 | 0.9007165 | 0.044 | 4.175 | 0.9825998 | 0.048 | 26.93555 | [12 empty] | 4.18065625 | 0.006025822 | 0.04 | -0.7688954 | 2.021939 | 0.9544524 | 0.06389869 | 0.3480041 | 0.9442013 | 1.13352 | 0.046625 | 0.003121451 | 0.017 | 0.9442013 | 1.13352 | 4.1786875 | 0.005663015 | 0.035 | -0.9729612 | 2.744678 | 0.9947544 | 0.05097871 | 0.2661208 | 1.943088 | 3.712948 | 0.04859375 | 0.00249031 | 0.013 | 1.943088 | 3.712948 | 0.005291705 | 0.0004357075 | 0.0009680522 | -0.6716736 | -2.47937 | 0.004417362 | 0.001413997 | 0.003327331 | -1.395428 | 1.297804 | 0.003035704 | 0.0009804766 | 0.002509661 | -1.263978 | 1.377153 | 0.002485012 | 0.0005494509 | 0.001456347 | 0.6203653 | 0.603631 | 2.771816 | 0.2282253 | 0.5070697 | -0.6716736 | -2.47937 | 2.424189 |  | 1.825994 | -1.395428 | 1.297804 | 2.154703 | 0.6959295 | 1.781324 | -1.263978 | 1.377153 | 2.01133 | 0.444717 | 1.178744 | 0.6203653 | 0.603631 | -0.9661638 | 0.2869598 | 0.6421465 | -0.7687046 | -1.652116 |  | 0.359377 | 0.9732787 |  | 1.165951 | -0.3169009 | 0.1436662 | 0.3371265 |  | 1.089396 |  | 0.4329908 | 1.181076 | 1.207505 |  | 48.9
335 | 2022-09-01 06:18 | 2022-09-01 07:05 | 176044.4 | 51 | 95 | 359.3 | 403.3 | 4.197 | 130.3543 | 31.1442 | 0.8989949 | DE03 | 130.3543 | [6 empty] | 32.00625 | [102 empty] | 49.1
336 | 2022-09-02 04:09 | 2022-09-02 05:05 | 176234 | 40 | 100 | 353.6 | 405.8 | 4.224 | 124.4691 | 29.7765625 | 0.8584074 | DE03 | 124.4691 | 4.199 | 0.508647 | 0.025 | 4.199 | 0.508647 | 0.025 | 27.54167 | [12 empty] | 4.202635 | 0.005767066 | 0.038 | -1.104903 | 3.565669 | 0.5124619 | 0.04867652 | 0.2238047 | 1.866777 | 2.525692 | 0.0251875 | 0.002392451 | 0.011 | 1.866777 | 2.525692 | 4.202635 | 0.005782223 | 0.038 | -1.113731 | 3.693858 | 0.5124619 | 0.04880445 |  | 1.881691 |  | 0.0251875 | 0.002398739 |  | 1.881691 | [61 empty] | 49.1
339 | 2022-09-03 06:54 | 2022-09-03 07:52 | 176461.4 | 37 | 97 | 358 | 405.4 | 4.22 | 131.5131 | 30.85408 | 0.9069866 | DE03 | 131.5131 | [6 empty] | 27.45724 | [102 empty] | 49
344 | 2022-09-06 03:09 | 2022-09-06 04:27 | 176962.2 | 9 | 100 | 340.3 | 405.8 | 4.224 | 128.7811 | 31.39942 | 0.8881456 | DE03 | 128.7811 | 4.179 | 0.9109312 | 0.045 | 4.179 | 0.9109312 | 0.045 | 27.078125 | [12 empty] | 4.182698 | 0.005503202 | 0.035 | -1.072535 | 3.148666 | 0.9159919 | 0.04822486 | 0.2631579 | 1.934634 | 3.645632 | 0.04525 | 0.002382308 | 0.013 | 1.934634 | 3.645632 | 4.182698 | 0.005517665 | 0.035 | -1.081104 | 3.265657 | 0.9159919 | 0.0483516 | 0.2631579 | 1.95009 | 3.775969 | 0.04525 | 0.002388569 | 0.013 | 1.95009 | 3.775969 | [60 empty] | 49.4
345 | 2022-09-07 02:49 | 2022-09-07 03:49 | 177203.4 | 34 | 100 | 354.2 | 405.8 | 4.224 | 129.0558 | 34.05047 | 0.8900401 | DE03 | 129.0558 | 4.181 | 0.8757637 | 0.043 | 4.179 | 0.9164969 | 0.045 | 28.79228 | 0.007152796 | 0.003072617 | 0.002594799 | 0.003379934 | 2.679291 | -0.983333 | 1.260123 | -0.2797465 | 1.184207 | -0.1388479 | 2.018325 | 0.0007653223 | 4.183073 | 0.005565874 | 0.037 | -1.147048 | 3.411168 | 0.9128904 | 0.05879908 | 0.3258656 | 1.368624 | 1.864407 | 0.04482292 | 0.002887035 | 0.016 | 1.368624 | 1.864407 | 4.181865 | 0.00542823 | 0.035 | -1.195937 | 3.713582 | 0.9375 | 0.05231883 | 0.2647658 | 1.855705 | 3.028315 | 0.04603125 | 0.002568854 | 0.013 | 1.855705 | 3.028315 | 0.005706092 | 0.0009642276 | 0.004221278 | 0.175129 | -0.3901269 | 0.003558395 | 0.0007468359 | 0.005161674 | 1.957904 |  | 0.003437544 | 0.0008897955 | 0.003611496 | -0.1805948 | -0.5690938 | 0.002967131 | 0.0007497565 | 0.003577791 | 0.03990491 | -0.3533684 | 2.137385 | 0.36118 | 1.581204 | 0.175129 | -0.3901269 | 1.459347 | 0.3062877 | 2.116874 | 1.957904 |  | 1.568816 | 0.4060823 | 1.648204 | -0.1805948 | -0.5690938 | 1.77182 | 0.4477165 | 2.136475 | 0.03990491 | -0.3533684 | -0.927439 | 0.1420907 | 0.6426724 | 0.2665374 | -0.3381649 | -0.4137274 | 0.2178887 | 0.94503 | -0.07562402 | -0.1283268 | -0.09185982 | 0.2193449 | 1.080383 | 0.4573534 | 0.3187775 | 0.003049786 | 0.2182453 | 1.109062 | -0.0173665 | 0.3437773 | 49.1
349 | 2022-09-08 02:09 | 2022-09-08 03:21 | 177498.8 | 17 | 100 | 344.1 | 405.8 | 4.224 | 128.3222 | 32.75648 | 0.8849807 | DE03 | 128.3222 | 4.178 | 0.9397344 | 0.046 | 4.175 | 1.001021 | 0.049 | 27.79911 | [12 empty] | 4.179495 | 0.005616913 | 0.039 | -1.17436 | 3.478354 | 0.9894237 | 0.06248956 | 0.3881512 | 1.371968 | 2.47298 | 0.04843229 | 0.003058864 | 0.019 | 1.371968 | 2.47298 | 4.17809375 | 0.005475454 | 0.035 | -1.372498 | 4.257859 | 1.018046 | 0.05566506 |  | 2.021999 |  | 0.04983333 | 0.002724805 |  | 2.021999 | [61 empty] | 49
350 | 2022-09-09 03:50 | 2022-09-09 04:42 | 177686.2 | 46 | 98 | 360.3 | 404.9 | 4.222 | 130.4309 | 31.66545 | 0.8995235 | DE03 | 130.4309 | [6 empty] | 30.30729 | [102 empty] | 48.9
354 | 2022-09-11 06:52 | 2022-09-11 07:56 | 177955.6 | 24 | 97 | 351.9 | 405.3 | 4.219 | 131.8871 | 31.68038 | 0.9095662 | DE03 | 131.8871 | [6 empty] | 26.84028 | [102 empty] | 49.3
356 | 2022-09-15 03:50 | 2022-09-15 04:58 | 178195.7 | 25 | 100 | 347.5 | 405.8 | 4.224 | 130.4099 | 33.15064 | 0.8993788 | DE03 | 130.4099 | 4.196 | 0.5696846 | 0.028 | 4.181 | 0.8748728 | 0.043 | 27.12702 | 0.04922746 | 0.03815617 | 0.03591179 | 0.03494433 | 0.9924892 | -0.5016097 | 0.7692777 | -0.3525782 | 0.7240281 | -0.1791751 | 0.7045228 | -0.1204897 | 4.191854 |  |  |  |  | 0.7339352 |  | 0.5289929 | 0.09245726 | -1.518394 | 0.03607292 |  | 0.026 | 0.09245726 | -1.518394 | 4.18496875 | 0.00562972 | 0.036 | -1.257468 | 3.902711 | 0.8740251 | 0.0514644 | 0.2644964 | 1.992726 | 3.764998 | 0.04295833 | 0.002529475 | 0.013 | 1.992726 | 3.764998 | 0.04879244 | 0.002481656 | 0.01296579 | 1.745635 | 3.18759 | 0.03912189 | 0.002409017 | 0.0130749 | 1.739126 | 3.01748 | 0.0361711 | 0.002447392 | 0.01168566 | 1.80982 | 3.22881 | 0.03514512 | 0.002596256 | 0.01289285 | 1.668369 | 2.408923 | 0.9837186 | 0.05003339 | 0.2614071 | 1.745635 | 3.18759 | 0.7887478 | 0.04856888 | 0.2636069 | 1.739126 | 3.01748 | 0.7292561 | 0.04934258 | 0.235598 | 1.80982 | 3.22881 | 0.7085709 | 0.05234387 | 0.2599365 | 1.668369 | 2.408923 | -0.4887793 | 0.02694752 | 0.1333114 | 1.032893 | 1.58363 | -0.3110788 | 0.02682016 | 0.1254907 | 0.3557018 | -0.2511168 | -0.1847955 | 0.02523185 | 0.1133549 | 0.2070433 | -0.5876375 | -0.09019193 | 0.02474444 | 0.0995927 | -0.2905577 | -0.8002549 | 49.2
359 | 2022-09-17 00:01 | 2022-09-17 01:17 | 178574.9 | 16 | 100 | 344.2 | 405.7 | 4.223 | 128.2863 | 32.1852 | 0.8847332 | DE03 | 128.2863 | [6 empty] | 27.9 | [102 empty] | 49.5
360 | 2022-09-20 04:41 | 2022-09-20 05:14 | 178658.3 | 75 | 97 | 384.1 | 404.9 | 4.213 | 139.0595 | 30.6915625 | 0.9590308 | DE03 | 139.0595 | [6 empty] | 31.17361 | [102 empty] | 48.5
363 | 2022-09-21 03:39 | 2022-09-21 04:44 | 178885.1 | 24 | 100 | 348.5 | 405.8 | 4.223 | 126.1451 | 30.89631 | 0.8699662 | DE03 | 126.1451 | [6 empty] | 27.4375 | [102 empty] | 49.3
364 | 2022-09-22 05:14 | 2022-09-22 05:40 | 178938.3 | 82 | 97 | 387.6 | 405.2 | 4.216 | 150.6338 | 27.50355 | 0.8761042 | DE03 | 127.0351 | [6 empty] | 27.82661 | [102 empty] | 48.9
368 | 2022-09-25 02:01 | 2022-09-25 03:02 | 179405.7 | 36 | 100 | 352.1 | 406 | 4.225 | 127.9012 | 29.23885 | 0.8820773 | DE03 | 127.9012 | [6 empty] | 31.06875 | [102 empty] | 48.9
370 | 2022-09-27 04:59 | 2022-09-27 05:55 | 179596.9 | 43 | 100 | 355 | 405.9 | 4.224 | 126.3946 | 31.58748 | 0.871687 | DE03 | 126.3946 | 4.197 | 0.5532787 | 0.027 | 4.187 | 0.7581967 | 0.037 | 32.78533 | 0.04131947 | 0.03474667 | 0.03163386 | 0.03150665 | 0.8398267 | -0.4124729 | 0.7062332 | -0.2555751 | 0.6429647 | -0.1758704 | 0.640379 | -0.08899292 | 4.195875 |  | 0.046 | -0.4522495 | 0.5581049 | 0.6738815 |  | 0.4713115 | 0.1632081 | -1.244083 | 0.03288542 |  | 0.023 | 0.1632081 | -1.244083 | 4.190604 | 0.005445383 | 0.035 | -1.25986 | 3.973221 | 0.7818904 | 0.05057416 | 0.2663934 | 2.0219 | 3.692137 | 0.03815625 | 0.002468019 | 0.013 | 2.0219 | 3.692137 | 0.04218025 | 0.00241205 | 0.01164459 | 1.564115 | 1.9452 | 0.03497903 | 0.002512419 | 0.01279212 | 1.760759 | 3.37783 | 0.03297492 | 0.00259039 | 0.01323448 | 1.858878 | 3.200091 | 0.03211203 | 0.00254999 | 0.0125671 | 1.821692 | 3.031371 | 0.8573221 | 0.0490254 | 0.2366786 | 1.564115 | 1.9452 | 0.7109559 | 0.05106542 | 0.2600025 | 1.760759 | 3.37783 | 0.670222 | 0.0526502 | 0.2689935 | 1.858878 | 3.200091 | 0.6526834 | 0.05182907 | 0.2554289 | 1.821692 | 3.031371 | -0.4313069 | 0.02721467 | 0.1222697 | 0.4486995 | -0.156166 | -0.262986 | 0.02629947 | 0.1520973 | 0.125256 | 0.8957274 | -0.154523 | 0.0242332 | 0.1393873 | -0.08767944 | 0.7605668 | -0.07361601 | 0.02706257 | 0.1211517 | -0.2097401 | -0.314126 | 48.8
373 | 2022-09-29 05:22 | 2022-09-29 06:19 | 179784 | 38 | 97 | 358.3 | 405.5 | 4.22 | 133.4435 | 29.69855 | 0.9203 | DE03 | 133.4435 | [6 empty] | 27.25 | [102 empty] | 49
377 | 2022-10-02 05:21 | 2022-10-02 06:08 | 180055.5 | 55 | 97 | 366 | 405.5 | 4.22 | 131.8436 | 31.10369 | 0.9092661 | DE03 | 131.8436 | [6 empty] | 32.10625 | [102 empty] | 48.9
380 | 2022-10-04 01:07 | 2022-10-04 02:12 | 180499.1 | 25 | 97 | 352.9 | 405.6 | 4.222 | 133.6838 | 31.73582 | 0.9219569 | DE03 | 133.6838 | 4.195 | 0.5561277 | 0.027 | 4.195 | 0.5561277 | 0.027 | 27.10417 | [12 empty] | 4.19826 | 0.005575272 | 0.036 | -1.359029 | 4.290736 | 0.5636371 | 0.04676246 | 0.2265705 | 1.944084 | 3.243156 | 0.02736458 | 0.002270317 | 0.011 | 1.944084 | 3.243156 | 4.19826 | 0.005589925 | 0.036 | -1.369887 | 4.438398 | 0.5636371 | 0.04688536 |  | 1.959616 | 3.362684 | 0.02736458 | 0.002276284 |  | 1.959616 | 3.362684 | [60 empty] | 49
382 | 2022-10-06 06:10 | 2022-10-06 07:02 | 180691.9 | 45 | 97 | 354.2 | 405.6 | 4.22 | 130.4265 | 31.27704 | 0.8994934 | DE03 | 130.4265 | [6 empty] | 31.93155 | [102 empty] | 49.1
383 | 2022-10-07 00:03 | 2022-10-07 01:18 | 180930.6 | 11 | 99 | 347.3 | 406 | 4.226 | 126.1193 | 28.70138 | 0.8697884 | DE03 | 126.1193 | [6 empty] | 26.9375 | [102 empty] | 49.2
386 | 2022-10-10 06:21 | 2022-10-10 07:10 | 181176.2 | 44 | 95 | 360.3 | 402.8 | 4.192 | 128.5089 | 28.96864 | 0.8862681 | DE03 | 128.5089 | [6 empty] | 30.146875 | [102 empty] | 49.1
387 | 2022-10-11 05:28 | 2022-10-11 06:22 | 181361.7 | 44 | 97 | 358.3 | 405.6 | 4.221 | 133.6866 | 29.03918 | 0.9219768 | DE03 | 133.6866 | [6 empty] | 30.29102 | [102 empty] | 49
388 | 2022-10-12 05:02 | 2022-10-12 05:36 | 181449 | 74 | 97 | 382.7 | 405.5 | 4.221 | 136.249 | 25.15809 | 0.9396485 | DE03 | 136.249 | [6 empty] | 25.89583 | [102 empty] | 48.7
391 | 2022-10-14 04:36 | 2022-10-14 05:43 | 181716.7 | 22 | 97 | 351.6 | 405.6 | 4.221 | 133.1656 | 29.96774 | 0.9183831 | DE03 | 133.1656 | [6 empty] | 27.375 | [102 empty] | 49
404 | 2022-10-24 05:01 | 2022-10-24 05:40 | 183077.7 | 63 | 95 | 366.4 | 403.8 | 4.203 | 133.71875 | 27.48866 | 0.9221983 | DE03 | 133.71875 | [6 empty] | 28.0765625 | [102 empty] | 48.9
409 | 2022-10-27 04:38 | 2022-10-27 05:31 | 183700.2 | 46 | 97 | 353.6 | 405.6 | 4.22 | 132.0346 | 29.20566 | 0.9105832 | DE03 | 132.0346 | [6 empty] | 30.32721 | [102 empty] | 48.9
411 | 2022-10-28 04:45 | 2022-10-28 05:41 | 183868.7 | 40 | 97 | 358.4 | 405.6 | 4.22 | 130.9415 | 28.77337 | 0.9030446 | DE03 | 130.9415 | [6 empty] | 30.2642 | [102 empty] | 48.9
418 | 2022-10-31 04:52 | 2022-10-31 05:55 | 184676.7 | 27 | 97 | 355.6 | 405.7 | 4.221 | 131.5615 | 30.10962 | 0.9073207 | DE03 | 131.5615 | 4.192 | 0.5942623 | 0.029 | 4.178 | 0.8811475 | 0.043 | 27.4953125 | 0.04595392 | 0.03907939 | 0.03568245 | 0.03506853 | 0.9779355 | -0.4786625 | 0.7840167 | -0.2703805 | 0.7000733 | -0.13658 | 0.7011971 | -0.1079364 | 4.1891875 | 0.008941711 | 0.05 | -0.2267568 | -0.2517637 | 0.7567025 | 0.1555457 | 0.5532787 | 0.09783407 | -1.52375 | 0.03692708 | 0.007590632 | 0.027 | 0.09783407 | -1.52375 | 4.1820625 | 0.005340634 | 0.035 | -1.236735 | 4.34272 | 0.9027066 | 0.05469268 | 0.2663934 | 1.795354 | 2.832656 | 0.04405208 | 0.002669003 | 0.013 | 1.795354 | 2.832656 | 0.04735335 | 0.002410855 | 0.01329363 | 1.444742 | 2.467078 | 0.03950981 | 0.002765287 | 0.01338417 | 1.699041 | 2.711566 | 0.03733217 | 0.00269481 | 0.0121469 | 1.676473 | 2.417507 | 0.03577005 | 0.002703815 | 0.01452893 | 1.837562 | 3.120159 | 1.007716 | 0.05130489 | 0.2828989 | 1.444742 | 2.467078 | 0.7926519 | 0.05547763 | 0.2685153 | 1.699041 | 2.711566 | 0.7324401 | 0.05287093 | 0.2383166 | 1.676473 | 2.417507 | 0.7152241 | 0.05406293 | 0.2905067 | 1.837562 | 3.120159 | -0.4542724 | 0.02815482 | 0.1352362 | 0.9181704 | 1.239571 | -0.2705142 | 0.02365769 | 0.1075642 | 0.1314773 | -0.2680739 | -0.1549517 | 0.02656498 | 0.1258117 | 0.04643568 | -0.4501502 | -0.07438138 | 0.02788655 | 0.1448617 | 0.5475562 | 0.5419966 | 49
419 | 2022-11-01 04:10 | 2022-11-01 04:43 | 184757.9 | 74 | 97 | 378.4 | 405.5 | 4.22 | 133.3859 | 24.59546 | 0.9199025 | DE03 | 133.3859 | [6 empty] | 25.05208 | [102 empty] | 48.8
423 | 2022-11-05 03:07 | 2022-11-05 04:23 | 185749.5 | 11 | 100 | 341.9 | 406 | 4.226 | 129.0678 | 30.29464 | 0.8901227 | DE03 | 129.0678 | [6 empty] | 27.4 | [102 empty] | 49.2
433 | 2022-12-09 04:24 | 2022-12-09 05:34 | 186900 | 18 | 97 | 350.3 | 405.6 | 4.221 | 130.6472 | 27.67369 | 0.9010153 | DE03 | 130.6472 | [6 empty] | 26.80078125 | [102 empty] | 49.2
436 | 2022-12-13 03:26 | 2022-12-13 04:31 | 187416 | 27 | 97 | 353.9 | 405.5 | 4.22 | 131.5007 | 28.89464 | 0.9069016 | DE03 | 131.5007 | [6 empty] | 31.38995 | [102 empty] | 48.9
443 | 2022-12-17 04:08 | 2022-12-17 05:20 | 187896.2 | 15 | 97 | 345.1 | 405.7 | 4.222 | 131.1133 | 27.44065 | 0.9042299 | DE03 | 131.1133 | 4.195 | 0.5549846 | 0.027 | 4.18 | 0.8633094 | 0.042 | 26.80645 | 0.04969275 | 0.03907972 | 0.03440393 | 0.03282949 | 1.013104 | -0.5458337 | 0.7967324 | -0.3083909 | 0.7014053 | -0.2261546 | 0.6693065 | -0.06320561 | 4.1919375 | 0.00947116 | 0.051 | -0.2106064 | -0.3683832 | 0.7132151 | 0.1658229 | 0.5755396 | 0.09660258 | -1.572406 | 0.03469792 | 0.008067282 | 0.028 | 0.09660258 | -1.572406 | 4.184302 | 0.005550002 | 0.035 | -1.169489 | 4.02357 | 0.870161 | 0.05576959 | 0.2672148 | 1.773572 | 2.968968 | 0.04233333 | 0.002713191 | 0.013 | 1.773572 | 2.968968 | 0.04972066 | 0.002730257 | 0.01355663 | 1.33177 | 1.678096 | 0.0385641 | 0.002466866 | 0.01272071 | 1.479758 | 2.194225 | 0.03492804 | 0.002458332 | 0.01228091 | 1.710852 | 2.967336 | 0.0333024 | 0.002521117 | 0.01350996 | 1.418678 | 1.89777 | 1.013673 | 0.05566272 | 0.2763838 | 1.33177 | 1.678096 | 0.7862203 | 0.05029288 | 0.2593417 | 1.479758 | 2.194225 | 0.7120905 | 0.05011891 | 0.2503752 | 1.710852 | 2.967336 | 0.6789481 | 0.05139892 | 0.2754324 | 1.418678 | 1.89777 | -0.5227402 | 0.02405513 | 0.130962 | 1.006743 | 1.429621 | -0.3506577 | 0.0301895 | 0.1647906 | -0.0791099 | 0.4292277 | -0.2209335 | 0.02795865 | 0.148486 | 0.1510565 | 0.05958994 | -0.1032676 | 0.02778395 | 0.184653 | -0.5486884 | 1.923839 | 48.7
450 | 2022-12-22 04:12 | 2022-12-22 05:14 | 188549 | 33 | 97 | 356.2 | 405 | 4.214 | 129.2532 | 28.09704 | 0.8914016 | DE03 | 129.2532 | [6 empty] | 31.19444 | [102 empty] | 48.4
455 | 2022-12-25 04:14 | 2022-12-25 05:30 | 189027.7 | 5 | 97 | 344 | 404.7 | 4.212 | 130.1606 | 28.52453 | 0.8976592 | DE03 | 130.1606 | [6 empty] | 26.79637 | [102 empty] | 49
467 | 2023-01-02 05:03 | 2023-01-02 06:10 | 190205.1 | 24 | 97 | 351.7 | 404.7 | 4.211 | 131.7749 | 26.98178 | 0.9087926 | DE03 | 131.7749 | [6 empty] | 26.78618 | [102 empty] | 48.7
468 | 2023-01-03 04:25 | 2023-01-03 05:09 | 190326.6 | 63 | 97 | 374.4 | 404.5 | 4.208 | 128.4344 | 23.18182 | 0.8857547 | DE03 | 128.4344 | [6 empty] | 27.475 | [102 empty] | 48.7
469 | 2023-01-04 04:47 | 2023-01-04 05:40 | 190469.8 | 49 | 97 | 361.7 | 404.3 | 4.205 | 125.7362 | 24.8119 | 0.8671462 | DE03 | 125.7362 | [6 empty] | 28.02455 | [102 empty] | 49.2
470 | 2023-01-05 04:35 | 2023-01-05 05:24 | 190590.5 | 55 | 97 | 363.3 | 404.8 | 4.211 | 127.1671 | 23.86824 | 0.8770142 | DE03 | 127.1671 | [6 empty] | 27.20066 | [102 empty] | 48.8
473 | 2023-01-08 05:01 | 2023-01-08 05:45 | 191194.8 | 56 | 97 | 361 | 401.1 | 4.174 | 115.264 | 23.07908 | 0.7949241 | DE03 | 115.264 | [6 empty] | 27.59583 | [102 empty] | 49.4
479 | 2023-01-11 03:16 | 2023-01-11 04:13 | 191842.4 | 34 | 96 | 355.7 | 403.2 | 4.194 | 129.3783 | 29.52716 | 0.8922642 | DE03 | 129.3783 | [6 empty] | 31.84659 | [102 empty] | 48.2
482 | 2023-01-12 02:24 | 2023-01-12 03:30 | 192265.3 | 21 | 97 | 351.1 | 405.1 | 4.215 | 128.8066 | 28.97846 | 0.8883212 | DE03 | 128.8066 | [6 empty] | 27.02894 | [102 empty] | 49.1
485 | 2023-01-14 02:56 | 2023-01-14 04:05 | 192725.2 | 19 | 97 | 348.8 | 405.4 | 4.218 | 132.339 | 28.72025 | 0.9126831 | DE03 | 132.339 | [6 empty] | 26.88988 | [102 empty] | 49.6
486 | 2023-01-15 02:34 | 2023-01-15 03:44 | 192928.5 | 17 | 97 | 347.8 | 404.2 | 4.207 | 126.0565 | 25.64507 | 0.8693551 | DE03 | 126.0565 | [6 empty] | 26.578125 | [102 empty] | 49.2
488 | 2023-01-16 05:03 | 2023-01-16 05:41 | 193023.1 | 53 | 95 | 364.2 | 395.3 | 4.111 | 102.9603 | 20.45239 | 0.7100712 | DE03 | 102.9603 | [6 empty] | 27.59722 | [102 empty] | 49
493 | 2023-01-18 01:22 | 2023-01-18 02:27 | 193637.3 | 31 | 97 | 353.7 | 404.8 | 4.214 | 131.0222 | 27.82249 | 0.9036017 | DE03 | 131.0222 | [109 empty] | 49.8
496 | 2023-01-19 02:01 | 2023-01-19 03:16 | 193982.9 | 10 | 97 | 346.4 | 405 | 4.216 | 127.5347 | 27.14565 | 0.8795499 | DE03 | 127.5347 | [6 empty] | 26.84375 | [102 empty] | 48.7
497 | 2023-01-20 03:58 | 2023-01-20 05:02 | 194171.8 | 33 | 97 | 355.2 | 404.9 | 4.213 | 127.4859 | 24.91941 | 0.8792131 | DE03 | 127.4859 | [109 empty] | 49
500 | 2023-01-21 01:01 | 2023-01-21 02:14 | 194535.6 | 12 | 98 | 345.8 | 405.2 | 4.218 | 127.408 | 27.62032 | 0.8786762 | DE03 | 127.408 | [6 empty] | 26.97727 | [102 empty] | 49.1
504 | 2023-01-23 05:57 | 2023-01-23 06:52 | 194639.7 | 49 | 97 | 360.6 | 404.8 | 4.212 | 126.8328 | 23.09817 | 0.8747087 | DE03 | 126.8328 | [6 empty] | 27.8511 | [102 empty] | 49.1
525 | 2023-02-04 04:17 | 2023-02-04 05:25 | 196885.3 | 18 | 97 | 348.4 | 405 | 4.215 | 131.2219 | 29.39746 | 0.9049784 | DE03 | 131.2219 | [6 empty] | 26.91118 | [102 empty] | 49.4
541 | 2023-02-12 05:44 | 2023-02-12 06:57 | 198497.4 | 9 | 97 | 337.4 | 405.5 | 4.22 | 132.5699 | 29.59808 | 0.9142755 | DE03 | 132.5699 | [6 empty] | 27.15 | [102 empty] | 49
547 | 2023-02-16 03:26 | 2023-02-16 04:41 | 199279.4 | 15 | 100 | 343.3 | 404.9 | 4.213 | 128.1748 | 27.72027 | 0.8839642 | DE03 | 128.1748 | 4.187 | 0.5279188 | 0.026 | 4.151 | 1.258883 | 0.062 | 27.03977 | 0.0582434 | 0.05828828 | 0.0567953 | 0.04359445 | 1.226721 | -0.1777305 | 0.8296631 | -0.1687309 | 0.647478 | -0.192455 | 0.745132 | -0.03291982 | 4.1735 | 0.01876501 | 0.071 | -0.02261807 | -1.678477 | 0.9158206 | 0.3716024 | 1.116751 | 0.016656 | -1.887617 | 0.04510417 | 0.01830142 | 0.055 | 0.016656 | -1.887617 | 4.155542 | 0.00522729 | 0.034 | -1.349754 | 4.918555 | 1.280457 | 0.06951867 | 0.4060914 | 1.343865 | 2.79763 | 0.0630625 | 0.003423794 | 0.02 | 1.343865 | 2.79763 | 0.05855281 | 0.007144823 | 0.04383365 | 0.7992179 | 2.562552 | 0.057736 | 0.006706603 | 0.03746016 | 2.1484 | 5.740762 | 0.05992486 | 0.009698092 | 0.0690678 | 2.008299 | 6.932623 | 0.04149733 | 0.006992134 | 0.04585578 | 0.6893484 | 2.980708 | 1.233238 | 0.1504841 | 0.9232233 | 0.7992179 | 2.562552 | 0.821802 | 0.09546037 | 0.5332 | 2.1484 | 5.740762 | 0.6831555 | 0.1105602 | 0.787387 | 2.008299 | 6.932623 | 0.7092872 | 0.119512 | 0.7837833 | 0.6893484 | 2.980708 | -0.1635938 | 0.1256478 | 0.85711 | -0.5189903 | 3.642907 | -0.1453894 | 0.1053514 | 0.6141124 | -0.3134277 | 1.038381 | -0.1718804 | 0.07873547 | 0.6324803 | 0.5216797 | 5.60962 | -0.07256669 | 0.1660461 | 1.279363 | -0.8167588 | 4.728398 | 48.5
551 | 2023-02-17 03:03 | 2023-02-17 04:21 | 199552.4 | 14 | 100 | 343.1 | 406.1 | 4.226 | 128.7664 | 28.01071 | 0.888044 | DE03 | 128.7664 | 4.2 | 0.5284553 | 0.026 | 4.184 | 0.8536585 | 0.042 | 26.67014 | 0.05111701 | 0.03836148 | 0.03481453 | 0.03230165 | 1.033957 | -0.5431024 | 0.7724465 | -0.3891131 | 0.701029 | -0.2484508 | 0.6533645 | -0.1135766 | 4.196036 | 0.009824306 | 0.052 | -0.1791036 | -0.5776818 | 0.711488 | 0.1743795 | 0.5894309 | 0.06527463 | -1.663919 | 0.03500521 | 0.00857947 | 0.029 | 0.06527463 | -1.663919 | 4.187823 | 0.005283529 | 0.035 | -1.31499 | 5.020645 | 0.8784299 | 0.0515208 | 0.2642276 | 1.907159 | 3.574088 | 0.04321875 | 0.002534823 | 0.013 | 1.907159 | 3.574088 | 0.05167426 | 0.00262934 | 0.01331895 | 1.691948 | 3.066646 | 0.03929526 | 0.002586271 | 0.013616 | 1.506244 | 2.271148 | 0.03508285 | 0.002522051 | 0.01184977 | 1.550124 | 2.059164 | 0.03346099 | 0.002409463 | 0.01230679 | 1.576121 | 2.016692 | 1.045229 | 0.05318438 | 0.2694061 | 1.691948 | 3.066646 | 0.791249 | 0.05207714 | 0.2741716 | 1.506244 | 2.271148 | 0.706432 | 0.05078429 | 0.2386081 | 1.550124 | 2.059164 | 0.6768145 | 0.04873614 | 0.2489291 | 1.576121 | 2.016692 | -0.5410303 | 0.02577879 | 0.1398873 | 0.9624369 | 1.200471 | -0.3690505 | 0.02597635 | 0.1287185 | 0.7799638 | 0.6498078 | -0.2339981 | 0.03147166 | 0.1575935 | 0.002182636 | -0.1504502 | -0.1099144 | 0.02650569 | 0.1510956 | 0.2884927 | 0.6479895 | 49.2
560 | 2023-03-03 05:11 | 2023-03-03 06:19 | 201998.9 | 23 | 97 | 347.5 | 403.3 | 4.196 | 131.4568 | 29.20077 | 0.9065988 | DE03 | 131.4568 | [109 empty] | 48.9
561 | 2023-03-05 00:13 | 2023-03-05 01:24 | 202445.4 | 17 | 100 | 344.7 | 406.2 | 4.228 | 127.1873 | 28.875 | 0.8771537 | DE03 | 127.1873 | 4.201 | 0.5487805 | 0.027 | 4.184 | 0.8943089 | 0.044 | 26.69271 | 0.0515459 | 0.03882371 | 0.03529902 | 0.03279816 | 1.037938 | -0.5373608 | 0.7852979 | -0.3887346 | 0.7140029 | -0.2480238 | 0.6604303 | -0.1172562 | 4.196943 | 0.01012342 | 0.053 | -0.1938986 | -0.5594039 | 0.7165693 | 0.1797511 | 0.6097561 | 0.06982398 | -1.645259 | 0.03525521 | 0.008843756 | 0.03 | 0.06982398 | -1.645259 | 4.18851 | 0.005482978 | 0.035 | -1.399652 | 4.87054 | 0.8879573 | 0.0553544 | 0.2845528 | 1.751717 | 2.765182 | 0.0436875 | 0.002723436 | 0.014 | 1.751717 | 2.765182 | 0.05171261 | 0.00268454 | 0.01215089 | 1.257255 | 1.227969 | 0.03946255 | 0.002506958 | 0.0120022 | 1.697082 | 2.695957 | 0.03539432 | 0.002641729 | 0.01294176 | 1.738593 | 3.1716 | 0.03340947 | 0.002666242 | 0.01208692 | 1.618158 | 1.868891 | 1.041295 | 0.05405643 | 0.2446727 | 1.257255 | 1.227969 | 0.7982198 | 0.05070893 | 0.2427718 | 1.697082 | 2.695957 | 0.7159306 | 0.05343497 | 0.2617765 | 1.738593 | 3.1716 | 0.6727398 | 0.05368799 | 0.2433846 | 1.618158 | 1.868891 | -0.5363016 | 0.02954428 | 0.1597255 | 0.9773529 | 1.315235 | -0.3742799 | 0.02771028 | 0.1180234 | 0.4821592 | -0.4389183 | -0.2344826 | 0.03388758 | 0.1916348 | 0.9725728 | 1.50856 | -0.1228914 | 0.02978064 | 0.1702844 | -0.3111894 | 0.7580642 | 49.2
569 | 2023-03-11 00:56 | 2023-03-11 02:11 | 203419.1 | 11 | 100 | 342.1 | 406.2 | 4.227 | 128.2766 | 29.76405 | 0.8846663 | DE03 | 128.2766 | 4.202 | 0.5076142 | 0.025 | 4.202 | 0.5076142 | 0.025 | 27.15625 | [12 empty] | 4.205542 | 0.005697279 | 0.038 | -1.422497 | 5.178266 | 0.5291878 | 0.05336305 | 0.2233503 | 1.861997 | 2.592386 | 0.0260625 | 0.00262813 | 0.011 | 1.861997 | 2.592386 | 4.205542 | 0.005712252 | 0.038 | -1.433862 | 5.349762 | 0.5291878 | 0.05350329 | 0.2233503 | 1.876873 | 2.694437 | 0.0260625 | 0.002635037 | 0.011 | 1.876873 | 2.694437 | [60 empty] | 49.3
578 | 2023-03-16 04:09 | 2023-03-16 05:31 | 204498.1 | 3 | 99 | 336.9 | 403.9 | 4.204 | 130.8197 | 30.23647 | 0.9022051 | DE03 | 130.8197 | [6 empty] | 27.328125 | [102 empty] | 49.3
586 | 2023-03-24 04:44 | 2023-03-24 06:01 | 206341 | 4 | 96 | 341.6 | 404.9 | 4.213 | 131.043 | 29.20436 | 0.903745 | DE03 | 131.043 | [6 empty] | 26.62993 | [102 empty] | 49.2
589 | 2023-03-31 04:52 | 2023-03-31 06:10 | 207898.8 | 12 | 100 | 342.9 | 406.1 | 4.226 | 129.3927 | 29.50237 | 0.8923632 | DE03 | 129.3927 | 4.199 | 0.5504587 | 0.027 | 4.184 | 0.8562691 | 0.042 | 27.265 | 0.05008757 | 0.03908675 | 0.03390037 | 0.03367827 | 1.012893 | -0.5274176 | 0.7904297 | -0.3339774 | 0.6855485 | -0.2008558 | 0.6810571 | -0.07910707 | 4.194427 | 0.009190531 | 0.05 | -0.1739113 | -0.5589529 | 0.7390418 | 0.1658771 | 0.5708461 | 0.0864018 | -1.582561 | 0.03625 | 0.008136274 | 0.028 | 0.0864018 | -1.582561 | 4.18671875 | 0.004924061 | 0.034 | -1.262704 | 5.419215 | 0.8961944 | 0.05453815 | 0.2650357 | 1.858217 | 3.129996 | 0.04395833 | 0.002675096 | 0.013 | 1.858217 | 3.129996 | 0.04936242 | 0.002567025 | 0.01213025 | 1.288656 | 1.426413 | 0.03887656 | 0.002405558 | 0.01451552 | 1.815554 | 4.198917 | 0.03573639 | 0.002498657 | 0.01245912 | 1.853716 | 3.355216 | 0.03436337 | 0.00251392 | 0.01177788 | 1.799318 | 2.97226 | 0.998229 | 0.05191153 | 0.2453033 | 1.288656 | 1.426413 | 0.7861791 | 0.04864628 | 0.2935394 | 1.815554 | 4.198917 | 0.7226772 | 0.05052896 | 0.2519539 | 1.853716 | 3.355216 | 0.6949114 | 0.05083761 | 0.2381775 | 1.799318 | 2.97226 | -0.5025388 | 0.02575424 | 0.1177542 | 0.6797349 | 0.2291912 | -0.3276762 | 0.0286719 | 0.1285569 | 0.2363628 | -0.287344 | -0.2031969 | 0.03068381 | 0.1575816 | 0.2263302 | 0.09107646 | -0.08855401 | 0.02637663 | 0.139866 | 0.1678184 | 0.09949624 | 49.1