## Sheet1
seg_num | t_start | t_end | mileage | soc_start | soc_end | volt_start | volt_end | volt_end_cell | cap | temp_ch | soh | car_identifier | cap_corr | volt_1 | dcr_1 | dV_1 | volt_10 | dcr_10 | dV_10 | temp_rest | vf001_mo | vf002_mo | vf003_mo | vf004_mo | zf001_mo | zf001_ph | zf002_mo | zf002_ph | zf003_mo | zf003_ph | zf004_mo | zf004_ph | rest_volt1_mean | rest_volt1_std | rest_volt1_range | rest_volt1_skew | rest_volt1_kurt | rest_dcr1_mean | rest_dcr1_std | rest_dcr1_range | rest_dcr1_skew | rest_dcr1_kurt | rest_dv1_mean | rest_dv1_std | rest_dv1_range | rest_dv1_skew | rest_dv1_kurt | rest_volt10_mean | rest_volt10_std | rest_volt10_range | rest_volt10_skew | rest_volt10_kurt | rest_dcr10_mean | rest_dcr10_std | rest_dcr10_range | rest_dcr10_skew | rest_dcr10_kurt | rest_dv10_mean | rest_dv10_std | rest_dv10_range | rest_dv10_skew | rest_dv10_kurt | vf001_mo_mean | vf001_mo_std | vf001_mo_range | vf001_mo_skew | vf001_mo_kurt | vf002_mo_mean | vf002_mo_std | vf002_mo_range | vf002_mo_skew | vf002_mo_kurt | vf003_mo_mean | vf003_mo_std | vf003_mo_range | vf003_mo_skew | vf003_mo_kurt | vf004_mo_mean | vf004_mo_std | vf004_mo_range | vf004_mo_skew | vf004_mo_kurt | zf001_mo_mean | zf001_mo_std | zf001_mo_range | zf001_mo_skew | zf001_mo_kurt | zf002_mo_mean | zf002_mo_std | zf002_mo_range | zf002_mo_skew | zf002_mo_kurt | zf003_mo_mean | zf003_mo_std | zf003_mo_range | zf003_mo_skew | zf003_mo_kurt | zf004_mo_mean | zf004_mo_std | zf004_mo_range | zf004_mo_skew | zf004_mo_kurt | zf001_ph_mean | zf001_ph_std | zf001_ph_range | zf001_ph_skew | zf001_ph_kurt | zf002_ph_mean | zf002_ph_std | zf002_ph_range | zf002_ph_skew | zf002_ph_kurt | zf003_ph_mean | zf003_ph_std | zf003_ph_range | zf003_ph_skew | zf003_ph_kurt | zf004_ph_mean | zf004_ph_std | zf004_ph_range | zf004_ph_skew | zf004_ph_kurt | curr_0
2 | 2022-03-01 12:47 | 2022-03-01 13:34 | 186160.1 | 70 | 100 | 380.7 | 407.1 | 4.246 | 122.4177 | 23.21136 | 0.8442602 | DE06 | 122.4177 | [109 empty] | 40.1
4 | 2022-03-02 13:23 | 2022-03-02 14:10 | 186509.9 | 62 | 100 | 366.6 | 407 | 4.245 | 117.6238 | 24.10179 | 0.8111988 | DE06 | 117.6238 | [6 empty] | 26.53125 | [102 empty] | 50.1
19 | 2022-03-07 13:05 | 2022-03-07 13:47 | 188281.7 | 74 | 100 | 381.3 | 406.9 | 4.245 | 115.1466 | 21.53976 | 0.7941144 | DE06 | 115.1466 | 4.216 | 0.5954825 | 0.029 | 4.197 | 0.9856263 | 0.048 | 25.29861 | 0.2886317 | 0.1410093 | 0.09927724 | 0.08273101 | 0.595553 | -0.02229938 | 0.599078 | -0.01243201 | 0.5992553 | -0.007557397 | 0.5989454 | -0.003733495 | 4.203609375 |  | 0.053 | -0.1085381 | -1.091063 | 0.7286319 | 0.2086129 | 0.7186858 | 0.004461944 | -1.744498 | 0.035484375 | 0.01015945 | 0.035 | 0.004461944 | -1.744498 | 4.193823 | 0.004818811 | 0.033 | -1.701307 | 5.733447 | 0.9295859 |  | 0.3285421 | -0.4513522 | 0.9252882 | 0.04527083 | 0.002735648 | 0.016 | -0.4513522 | 0.9252882 | 0.2570056 | 0.0228868 | 0.104765 | -0.03778276 | -0.5165184 | 0.1253414 | 0.01101914 | 0.05077772 | -0.02499069 | -0.5326553 | 0.08823718 | 0.007667885 | 0.03549827 | -0.01322031 | -0.5341562 | 0.07354072 | 0.006330848 | 0.02940143 | -0.002774727 | -0.5337833 | 0.5302968 | 0.04722387 | 0.2161687 | -0.03778276 | -0.5165184 | 0.5325129 | 0.04681482 | 0.2157292 | -0.02499069 | -0.5326553 | 0.5326155 | 0.04628474 | 0.2142739 | -0.01322031 | -0.5341562 | 0.5324107 | 0.04583326 | 0.2128567 | -0.002774727 | -0.5337833 | -0.01580433 | 0.006370972 | 0.02931103 | -0.09044428 | 0.2324771 | -0.00874976 | 0.00353076 | 0.01765288 | -0.7793174 | 1.01232 | -0.005278262 | 0.002762353 | 0.01472287 | -1.343571 | 2.676253 | -0.002594724 | 0.001688808 | 0.009234284 | -1.363698 | 2.986336 | 48.1
21 | 2022-03-08 12:30 | 2022-03-08 13:20 | 188677.4 | 64 | 99 | 367.7 | 407 | 4.244 | 123.2837 | 23.7043 | 0.8502326 | DE06 | 123.2837 | [6 empty] | 24.3625 | [102 empty] | 44.7
24 | 2022-03-09 13:24 | 2022-03-09 14:05 | 189010.9 | 65 | 100 | 375.2 | 407.1 | 4.246 | 119.8667 | 26.45233 | 0.8266672 | DE06 | 119.8667 | [6 empty] | 26.71875 | [102 empty] | 47.8
27 | 2022-03-12 14:14 | 2022-03-12 14:52 | 189544.3 | 61 | 98 | 366.8 | 403.2 | 4.205 | 116.5541 | 30.34754 | 0.8038211 | DE06 | 116.5541 | 4.17 | 0.7246377 | 0.035 | 4.171 | 0.7039337 | 0.034 | [13 empty] | 4.167745 | 0.004747275 | 0.032 | -1.778588 | 5.8284 | 0.6891606 | 0.02485397 | 0.1242236 | 0.05489198 | -0.3274198 | 0.03328646 | 0.001200447 | 0.006 | 0.05489198 | -0.3274198 | 4.167573 | 0.00478978 | 0.032 | -1.746372 | 5.689138 | 0.6927191 | 0.02266344 | 0.1035197 | 0.1330709 | -0.344153 | 0.03345833 | 0.001094644 | 0.005 | 0.1330709 | -0.344153 | [60 empty] | 48.3
30 | 2022-03-13 13:03 | 2022-03-13 13:32 | 189878 | 80 | 100 | 385.4 | 407.1 | 4.246 | 115.0931 | 27.97579 | 0.7937452 | DE06 | 115.0931 | [6 empty] | 28.35625 | [102 empty] | 48.1
41 | 2022-03-17 15:20 | 2022-03-17 16:11 | 191226.7 | 65 | 100 | 371.1 | 407 | 4.245 | 121.6095 | 22.71439 | 0.8386864 | DE06 | 121.6095 | [6 empty] | 26.21875 | [102 empty] | 49.3
44 | 2022-03-18 12:58 | 2022-03-18 13:53 | 191490.3 | 64 | 100 | 368.6 | 407 | 4.245 | 119.9321 | 21.29218 | 0.8271179 | DE06 | 119.9321 | 4.209 | 0.7317073 | 0.036 | 4.2 | 0.9146341 | 0.045 | 25.646875 | [12 empty] | 4.201729 | 0.006847599 | 0.042 | -0.5680146 | 0.7319714 | 0.7770156 | 0.1016996 | 0.3252033 | 0.03674864 | -1.68455 | 0.03822917 | 0.00500362 | 0.016 | 0.03674864 | -1.68455 | 4.196958 | 0.004844784 | 0.032 | -1.576978 | 4.886688 | 0.8739837 | 0.03176268 | 0.1626016 | 0.1690147 | 0.04640152 | 0.043 | 0.001562724 | 0.008 | 0.1690147 | 0.04640152 | [60 empty] | 49.2
46 | 2022-03-19 14:01 | 2022-03-19 14:53 | 191918.9 | 58 | 99 | 363.5 | 407 | 4.244 | 121.2412 | 23.91545 | 0.8361462 | DE06 | 121.2412 | 4.219 | 0.5208333 | 0.025 | 4.219 | 0.5208333 | 0.025 | 26.52083 | [12 empty] | 4.215948 | 0.005026359 | 0.034 | -1.753358 | 5.621219 | 0.4952257 | 0.02494889 | 0.1458333 | -0.06583733 | 0.1927266 | 0.02377083 | 0.001197547 | 0.007 | -0.06583733 | 0.1927266 | 4.215948 | 0.005039569 | 0.034 | -1.767366 | 5.804612 | 0.4952257 | 0.02501446 | 0.1458333 | -0.06636331 | 0.2303347 | 0.02377083 | 0.001200694 | 0.007 | -0.06636331 | 0.2303347 | [60 empty] | 48
51 | 2022-03-21 12:12 | 2022-03-21 13:04 | 192522.1 | 58 | 100 | 364.5 | 399.2 | 4.157 | 98.1713 | 19.96764 | 0.8563441 | DE06 | 124.1699 | 4.138 | 0.4226919 | 0.019 | 4.138 | 0.4226919 | 0.019 | 24.79167 | [12 empty] | 4.135989 | 0.004793061 | 0.032 | -1.761478 | 5.773396 | 0.5144898 | 0.06890243 | 0.4449388 |  |  | 0.02312632 | 0.003097164 | 0.02 |  |  | 4.135989 | 0.004805792 | 0.032 | -1.775702 | 5.962913 | 0.5144898 |  |  | -0.843227 |  | 0.02312632 |  |  | -0.843227 | [61 empty] | 44.1
59 | 2022-03-24 10:42 | 2022-03-24 11:30 | 193415 | 66 | 100 | 373.1 | 407 | 4.245 | 120.2258 | 22.30842 | 0.8291436 | DE06 | 120.2258 | 4.218 | 0.5487805 | 0.027 | 4.218 | 0.5487805 | 0.027 | 26.078125 | [12 empty] | 4.2151875 | 0.005133429 | 0.033 | -1.503733 | 4.394631 | 0.5091887 | 0.0268567 | 0.101626 | -0.2067028 | -0.645608 | 0.02505208 | 0.001321349 | 0.005 | -0.2067028 | -0.645608 | 4.2151875 |  | 0.033 | -1.515746 | 4.545083 | 0.5091887 | 0.02692728 | 0.101626 | -0.2083541 | -0.6305137 | 0.02505208 | 0.001324822 | 0.005 | -0.2083541 | -0.6305137 | [60 empty] | 49.1
62 | 2022-03-25 14:15 | 2022-03-25 14:55 | 193777.6 | 66 | 100 | 369.9 | 403.9 | 4.212 | 112.2196 | 24.38339 | 0.7739283 | DE06 | 112.2196 | 4.185 | 0.5636743 | 0.027 | 4.174 | 0.7933194 | 0.038 | 26.16796875 | [12 empty] | 4.176755 | 0.007608722 | 0.043 | -0.3760384 | -0.02876768 | 0.6451157 | 0.1265939 | 0.3757829 | 0.01243785 | -1.853372 | 0.03090104 | 0.006063849 | 0.018 | 0.01243785 | -1.853372 | 4.170833 | 0.004696397 | 0.031 | -1.634568 | 5.280056 | 0.7687457 | 0.02692259 | 0.125261 | 0.2178727 | -0.299892 | 0.03682292 | 0.001289592 | 0.006 | 0.2178727 | -0.299892 | [60 empty] | 47.9
69 | 2022-03-28 12:16 | 2022-03-28 12:56 | 194557 | 76 | 100 | 380.1 | 407 | 4.245 | 118.3221 | 21.79248 | 0.8160145 | DE06 | 118.3221 | 4.205 | 0.811359 | 0.04 | 4.202 | 0.872211 | 0.043 | 25.3359375 | 0.007351042 | 0.005841613 | 0.005823504 | 0.00479 | 2.551634 | -0.678993 | 2.027693 | -0.6298728 | 2.021407 | -0.1882505 | 1.662666 | -0.1704058 | 4.200104 | 0.005204668 | 0.037 | -1.413128 | 4.275907 | 0.8166413 | 0.04629599 | 0.2028398 | 0.0245994 | -0.8679357 | 0.04026042 | 0.002282392 | 0.01 | 0.0245994 | -0.8679357 | 4.198323 | 0.004874196 | 0.033 | -1.773395 | 6.042863 | 0.8527721 | 0.02927123 | 0.1217039 | -0.0741794 | -0.4096856 | 0.04204167 | 0.001443072 | 0.006 | -0.0741794 | -0.4096856 | 0.007591165 | 0.0007868321 | 0.003236351 | -0.8901444 | 0.3453623 | 0.005203699 | 0.001180982 | 0.004826831 | -0.2889819 | -0.5493306 | 0.004591349 | 0.00115303 | 0.004345712 | -0.263518 | -0.9308342 | 0.004280642 | 0.0008837504 | 0.003843349 | 0.01063983 | -0.6615221 | 2.634983 | 0.2731188 | 1.123376 | -0.8901444 | 0.3453623 | 1.806266 | 0.4099328 | 1.67545 | -0.2889819 | -0.5493306 | 1.593712 | 0.4002304 | 1.508448 | -0.263518 | -0.9308342 | 1.485861 | 0.3067602 | 1.334072 | 0.01063983 | -0.6615221 | -0.8722631 | 0.1378988 | 0.6522767 | -0.4470581 | 0.03448996 | -0.5901057 | 0.1919931 | 1.227581 | -0.02143196 | 2.179173 | -0.2829061 | 0.2648996 | 1.986472 | 3.371667 | 19.58013 | -0.1700089 | 0.1973771 | 0.7713256 | 0.1216501 | -0.645343 | 49.3
71 | 2022-03-29 11:48 | 2022-03-29 12:25 | 194881.1 | 79 | 100 | 383.3 | 407 | 4.245 | 118.2503 | 22.53775 | 0.8155191 | DE06 | 118.2503 | [6 empty] | 25.5875 | [102 empty] | 48.2
75 | 2022-03-30 13:55 | 2022-03-30 14:31 | 195258.8 | 71 | 100 | 379.8 | 407 | 4.245 | 122.6542 | 27.04795 | 0.8458911 | DE06 | 122.6542 | [6 empty] | 27.46875 | [102 empty] | 49.5
78 | 2022-03-31 13:40 | 2022-03-31 14:05 | 195599.8 | 80 | 96 | 386.7 | 398.1 | 4.145 | 86.8329 | 20.20436 | 0.8563441 | DE06 | 124.1699 | [109 empty] | 38.3
79 | 2022-03-31 21:21 | 2022-03-31 22:13 | 195716.6 | 59 | 100 | 364.4 | 407 | 4.246 | 120.1821 | 23.59187 | 0.8288419 | DE06 | 120.1821 | [6 empty] | 26.46875 | [102 empty] | 49.2
86 | 2022-04-06 12:37 | 2022-04-06 13:13 | 196729.9 | 71 | 100 | 377.9 | 407 | 4.244 | 119.8619 | 26.40391 | 0.8266336 | DE06 | 119.8619 | [6 empty] | 27 | [102 empty] | 49
89 | 2022-04-07 11:38 | 2022-04-07 12:10 | 197070.5 | 75 | 100 | 380 | 407.1 | 4.246 | 116.5008 | 26.68306 | 0.8034536 | DE06 | 116.5008 | 4.22 | 0.5273834 | 0.026 | 4.22 | 0.5273834 | 0.026 | 27.39583 | [12 empty] | 4.217135 | 0.005020627 | 0.033 | -1.607797 | 4.891753 | 0.4819557 | 0.0271813 | 0.1217039 | 0.2092194 | -0.3695427 | 0.02376042 | 0.001340038 | 0.006 | 0.2092194 | -0.3695427 | 4.217135 | 0.005033822 | 0.033 | -1.620642 | 5.055555 | 0.4819557 | 0.02725274 | 0.1217039 | 0.2108909 | -0.3470346 | 0.02376042 | 0.00134356 | 0.006 | 0.2108909 | -0.3470346 | [60 empty] | 49.3
93 | 2022-04-09 13:07 | 2022-04-09 13:41 | 197616.5 | 73 | 99 | 377.7 | 407 | 4.245 | 125.8499 | 31.86789 | 0.8679303 | DE06 | 125.8499 | 4.204 | 0.8488613 | 0.041 | 4.204 | 0.8488613 | 0.041 | 32.19643 | [12 empty] | 4.201333 | 0.004908944 | 0.033 | -1.778523 | 5.730469 | 0.8115511 | 0.03108224 | 0.1242236 | 0.1452846 | -0.7259238 | 0.03919792 | 0.001501272 | 0.006 | 0.1452846 | -0.7259238 | 4.201333 | 0.004921845 | 0.033 | -1.792732 | 5.916795 | 0.8115511 | 0.03116392 | 0.1242236 | 0.1464453 | -0.7129864 | 0.03919792 | 0.001505218 | 0.006 | 0.1464453 | -0.7129864 | [60 empty] | 48.3
97 | 2022-04-11 13:06 | 2022-04-11 13:39 | 198136.7 | 74 | 100 | 379.7 | 407 | 4.244 | 119.6132 | 32.81666 | 0.824919 | DE06 | 119.6132 | 4.217 | 0.5510204 | 0.027 | 4.217 | 0.5510204 | 0.027 | 33.28125 | [12 empty] | 4.21421875 | 0.005145431 | 0.035 | -1.744049 | 5.63337 | 0.5246599 | 0.02673027 | 0.122449 | 0.1306145 | -0.5362558 | 0.02570833 | 0.001309783 | 0.006 | 0.1306145 | -0.5362558 | 4.21421875 | 0.005158954 | 0.035 | -1.757982 | 5.817088 | 0.5246599 | 0.02680052 | 0.122449 | 0.131658 | -0.5182249 | 0.02570833 | 0.001313226 | 0.006 | 0.131658 | -0.5182249 | [60 empty] | 49
99 | 2022-04-12 11:34 | 2022-04-12 12:06 | 198441.4 | 77 | 100 | 386.2 | 407 | 4.246 | 124.107 | 31.81987 | 0.8559104 | DE06 | 124.107 | 4.22 | 0.5295316 | 0.026 | 4.22 | 0.5295316 | 0.026 | 32.43229 | [12 empty] | 4.2168125 | 0.00509247 | 0.034 | -1.696392 | 5.331362 | 0.482646 | 0.02797963 |  | 0.06933125 | -0.7481693 | 0.02369792 | 0.0013738 |  | 0.06933125 | -0.7481693 | 4.2168125 | 0.005105853 | 0.034 | -1.709945 | 5.50697 | 0.482646 | 0.02805316 |  | 0.06988515 | -0.7358293 | 0.02369792 | 0.00137741 |  | 0.06988515 | -0.7358293 | [60 empty] | 49.1
105 | 2022-04-14 12:40 | 2022-04-14 13:11 | 199073.7 | 72 | 100 | 379.8 | 401.7 | 4.189 | 98.20585 | 23.63657 | 0.8524099 | DE06 | 123.5994 |  | 0.5852674 | 0.029 |  | 0.5852674 | 0.029 | 25.86458 | [13 empty] | 0.004791964 | 0.033 | -1.836896 | 6.209978 | 0.5455348 | 0.02635867 | 0.1210898 | 0.169672 | -0.6801177 | 0.02703125 | 0.001306072 | 0.006 | 0.169672 | -0.6801177 |  | 0.004804557 | 0.033 | -1.851572 | 6.409181 | 0.5455348 | 0.02642795 | 0.1210898 | 0.1710275 | -0.6659502 | 0.02703125 | 0.001309505 | 0.006 | 0.1710275 | -0.6659502 | [60 empty] | 49.6
107 | 2022-04-15 12:51 | 2022-04-15 13:27 | 199409.5 | 76 | 100 | 380.7 | 407 | 4.246 | 114.6428 | 23.63295 | 0.7906402 | DE06 | 114.6428 | 4.218 | 0.5785124 | 0.028 | 4.218 | 0.5785124 | 0.028 | 26.078125 | [12 empty] | 4.215177 | 0.005120526 | 0.034 | -1.710866 | 5.310702 | 0.5184659 | 0.02853481 | 0.1239669 | 0.384368 | -0.5365473 | 0.02509375 | 0.001381085 | 0.006 | 0.384368 | -0.5365473 | 4.215177 | 0.005133983 | 0.034 | -1.724534 | 5.485755 | 0.5184659 | 0.0286098 | 0.1239669 | 0.3874388 | -0.5185241 | 0.02509375 | 0.001384714 | 0.006 | 0.3874388 | -0.5185241 | [60 empty] | 48.4
111 | 2022-04-18 13:33 | 2022-04-18 14:06 | 200234.2 | 76 | 100 | 380.5 | 407.1 | 4.246 | 120.5417 | 27.78725 | 0.8313218 | DE06 | 120.5417 | 4.22 | 0.5416667 | 0.026 | 4.22 | 0.5416667 | 0.026 | 28.17708 | [12 empty] | 4.217625 | 0.005196152 | 0.034 | -1.592773 | 4.571157 | 0.4895833 | 0.02662682 | 0.125 | 0.1824588 | -0.5208384 | 0.0235 | 0.001278088 | 0.006 | 0.1824588 | -0.5208384 | 4.217625 | 0.005209809 | 0.034 | -1.605498 | 4.726349 | 0.4895833 | 0.0266968 | 0.125 | 0.1839165 | -0.5023934 | 0.0235 | 0.001281447 | 0.006 | 0.1839165 | -0.5023934 | [60 empty] | 48
113 | 2022-04-19 11:58 | 2022-04-19 12:26 | 200525.7 | 80 | 100 | 386.1 | 403.6 | 4.208 | 108.9065 | 24.54094 | 0.7510795 | DE06 | 108.9065 | [6 empty] | 25.1 | [102 empty] | 32.3
118 | 2022-04-21 11:13 | 2022-04-21 11:49 | 201217.1 | 70 | 99 | 380 | 407 | 4.245 | 124.7821 | 28.36582 | 0.8605661 | DE06 | 124.7821 | 4.219 | 0.5263158 | 0.026 | 4.219 | 0.5263158 | 0.026 | 28.703125 | [12 empty] | 4.216042 | 0.005118321 | 0.034 | -1.613404 | 5.15966 | 0.4792932 | 0.02644547 |  | 0.1904428 | -0.8597283 | 0.02367708 | 0.001306406 |  | 0.1904428 | -0.8597283 | 4.216042 | 0.005131772 | 0.034 | -1.626294 | 5.330657 | 0.4792932 | 0.02651497 |  | 0.1919643 | -0.8503843 | 0.02367708 | 0.00130984 |  | 0.1919643 | -0.8503843 | [60 empty] | 49.4
126 | 2022-04-25 12:56 | 2022-04-25 13:41 | 202364.5 | 57 | 99 | 367 | 407 | 4.246 | 121.6558 | 27.52285 | 0.8390052 | DE06 | 121.6558 | [6 empty] | 27.75 | [102 empty] | 49.4
128 | 2022-04-26 11:46 | 2022-04-26 12:07 | 202621.3 | 80 | 97 | 387.1 | 399.3 | 4.163 | 102.6109 | 25.23315 | 0.7076617 | DE06 | 102.6109 | [6 empty] | 25.50625 | [102 empty] | 32.7
131 | 2022-04-27 11:31 | 2022-04-27 12:05 | 202964.1 | 76 | 99 | 381.2 | 407 | 4.246 | 124.474 | 26.19058 | 0.8584416 | DE06 | 124.474 | 4.206 | 0.8421053 | 0.04 | 4.206 | 0.8421053 | 0.04 | 26.515625 | [12 empty] | 4.202573 | 0.004991605 | 0.032 | -1.590369 | 4.45742 | 0.7866228 | 0.03182522 |  | 0.2807198 | -0.2800905 | 0.03736458 | 0.001511698 |  | 0.2807198 | -0.2800905 | 4.202573 | 0.005004724 | 0.032 | -1.603075 | 4.609558 | 0.7866228 | 0.03190886 |  | 0.2829625 | -0.2551801 | 0.03736458 | 0.001515671 |  | 0.2829625 | -0.2551801 | [60 empty] | 47.9
146 | 2022-05-04 14:14 | 2022-05-04 15:05 | 204823.8 | 41 | 99 | 359.1 | 404.8 | 4.221 | 120.5026 | 34.11551 | 0.8310526 | DE06 | 120.5026 |  | 0.9979633 | 0.049 |  | 0.9979633 | 0.049 | 34.98295 | [13 empty] | 0.004761797 | 0.033 | -1.765951 | 5.701882 | 0.9772785 | 0.03357112 |  | 0.2803617 | -0.1810051 | 0.047984375 | 0.001648342 |  | 0.2803617 | -0.1810051 |  | 0.004752827 | 0.033 | -1.843633 | 6.311766 | 0.9814155 | 0.0322786 |  | 0.3487339 | 0.07809895 | 0.0481875 | 0.001584879 |  | 0.3487339 | 0.07809895 | [60 empty] | 49.6
149 | 2022-05-05 12:18 | 2022-05-05 12:55 | 205142.9 | 72 | 100 | 377.1 | 407 | 4.244 | 123.9816 | 30.60549 | 0.8550458 | DE06 | 123.9816 | [6 empty] | 31.078125 | [102 empty] | 48
152 | 2022-05-06 12:08 | 2022-05-06 12:41 | 205483 | 74 | 100 | 379.4 | 407 | 4.244 | 119.8434 | 31.92771 | 0.8265064 | DE06 | 119.8434 | [6 empty] | 32.4375 | [102 empty] | 50.2
155 | 2022-05-07 12:36 | 2022-05-07 13:07 | 205804.3 | 78 | 100 | 388.1 | 407 | 4.245 | 117.0304 | 30.31728 | 0.8071064 | DE06 | 117.0304 | [6 empty] | 30.875 | [102 empty] | 49.2
159 | 2022-05-09 15:23 | 2022-05-09 15:57 | 206369.2 | 70 | 100 | 377.8 | 400.5 | 4.176 | 110.0156 | 27.47208 | 0.7587286 | DE06 | 110.0156 | [6 empty] | 27.49148 | [14 empty] | 0.032 | -1.729884 | 5.45063 |  | 0.07588187 | 0.4123711 | 0.2959188 |  |  |  | 0.004 | 0.2959188 |  |  |  | 0.032 |  | 5.626658 |  |  |  | 0.5533335 |  |  |  | 0.004 | 0.5533335 | [61 empty] | 32.7
161 | 2022-05-10 13:05 | 2022-05-10 13:47 | 206581.9 | 72 | 100 | 380.8 | 407 | 4.245 | 120.3466 | 23.44156 | 0.8299767 | DE06 | 120.3466 | 4.221 | 0.5574913 | 0.024 | 4.221 | 0.5574913 | 0.024 | 23.65104 | [12 empty] | 4.21751 | 0.005235791 | 0.034 | -1.437179 | 4.111442 | 0.530633 | 0.02500421 | 0.09291521 | 0.01048864 | -0.7177221 | 0.02284375 | 0.001076431 | 0.004 | 0.01048864 | -0.7177221 | 4.21751 | 0.005249551 | 0.034 | -1.448661 | 4.254289 | 0.530633 | 0.02506992 | 0.09291521 | 0.01057243 | -0.7045644 | 0.02284375 | 0.00107926 | 0.004 | 0.01057243 | -0.7045644 | [60 empty] | 43
164 | 2022-05-11 12:16 | 2022-05-11 12:55 | 206932.9 | 69 | 100 | 373.3 | 405.2 | 4.226 | 113.4225 | 26.33889 | 0.7822241 | DE06 | 113.4225 | 4.199 | 0.5482234 | 0.027 | 4.199 | 0.5482234 | 0.027 | 26.625 | [12 empty] | 4.19571875 | 0.005085042 | 0.032 | -1.512228 | 4.039628 | 0.5262267 | 0.02487515 | 0.1015228 | -0.0812063 | -0.5086602 | 0.02591667 | 0.001225101 | 0.005 | -0.0812063 | -0.5086602 | 4.19571875 | 0.005098407 | 0.032 | -1.52431 | 4.180546 | 0.5262267 | 0.02494052 | 0.1015228 | -0.08185507 | -0.4898881 | 0.02591667 | 0.001228321 | 0.005 | -0.08185507 | -0.4898881 | [60 empty] | 49.3
168 | 2022-05-12 11:43 | 2022-05-12 12:16 | 207259.7 | 74 | 100 | 379.6 | 407 | 4.245 | 118.1298 | 26.67282 | 0.8146883 | DE06 | 118.1298 | [6 empty] | 27.11875 | [102 empty] | 49.5
170 | 2022-05-13 12:22 | 2022-05-13 12:59 | 207600 | 69 | 99 | 379.4 | 406.9 | 4.243 | 125.3296 | 27.62689 | 0.8643423 | DE06 | 125.3296 | [6 empty] | 27.96875 | [102 empty] | 49.3
172 | 2022-05-14 11:49 | 2022-05-14 12:22 | 207933.6 | 71 | 100 | 374.2 | 402.1 | 4.192 | 114.2653 | 28.32136 | 0.7880367 | DE06 | 114.2653 | [6 empty] | 28.35625 | [102 empty] | 49.5
179 | 2022-05-18 12:18 | 2022-05-18 12:59 | 209167.3 | 66 | 100 | 370.4 | 404.9 | 4.22 | 126.5592 | 34.75749 | 0.8728223 | DE06 | 126.5592 | [6 empty] | 34.9375 | [102 empty] | 48.4
182 | 2022-05-20 12:44 | 2022-05-20 13:24 | 209806.9 | 66 | 100 | 375.3 | 406.9 | 4.244 | 124.0536 | 31.8365 | 0.8555418 | DE06 | 124.0536 | 4.218 | 0.5236657 | 0.026 | 4.218 | 0.5236657 | 0.026 | 32.21354 | [12 empty] | 4.215396 | 0.005322046 | 0.036 | -1.579402 | 4.732134 | 0.4833837 | 0.02606988 | 0.1208459 | 0.1171064 | -0.6763985 | 0.024 | 0.00129437 | 0.006 | 0.1171064 | -0.6763985 | 4.215396 | 0.005336033 | 0.036 | -1.59202 | 4.891649 | 0.4833837 | 0.0261384 | 0.1208459 | 0.118042 | -0.6621311 | 0.024 | 0.001297771 | 0.006 | 0.118042 | -0.6621311 | [60 empty] | 49.6
184 | 2022-05-21 12:55 | 2022-05-21 13:33 | 210168.2 | 69 | 99 | 374.7 | 407 | 4.245 | 127.094 | 33.92413 | 0.8765102 | DE06 | 127.094 | [6 empty] | 34.203125 | [102 empty] | 48.4
189 | 2022-05-23 13:07 | 2022-05-23 13:39 | 210771.3 | 70 | 100 | 375.5 | 400.3 | 4.173 | 110.0831 | 34.59684 | 0.7591935 | DE06 | 110.0831 | [6 empty] | 34.5 | [102 empty] | 32.6
191 | 2022-05-24 12:10 | 2022-05-24 12:46 | 211158.2 | 74 | 100 | 378.2 | 407.1 | 4.246 | 124.6876 | 31.04401 | 0.8599145 | DE06 | 124.6876 | [6 empty] | 31.40625 | [102 empty] | 47.9
197 | 2022-05-26 12:48 | 2022-05-26 13:27 | 211955.1 | 68 | 100 | 373.7 | 407.1 | 4.247 | 122.675 | 29.31144 | 0.8460345 | DE06 | 122.675 | 4.221 | 0.5394191 | 0.026 | 4.207 | 0.8298755 |  | 29.09173 | 0.04650063 | 0.03720303 | 0.03252216 | 0.03168492 | 0.9587759 | -0.4783521 | 0.7670729 | -0.3516007 | 0.6705601 | -0.284061 | 0.6532973 | -0.08409525 | 4.21040625 |  |  |  |  | 0.6271611 |  | 0.4149378 | 0.01712913 |  |  |  |  | 0.01712913 |  | 4.203417 | 0.00505687 | 0.031 | -1.511662 | 4.075339 | 0.7721732 | 0.03043254 | 0.1452282 | 0.1221225 | -0.3973038 |  | 0.001466849 | 0.007 | 0.1221225 | -0.3973038 | 0.04455753 | 0.001835575 | 0.009467566 | 0.2281613 | 0.1969509 | 0.03423576 | 0.001515633 | 0.00679627 | 0.2030846 | -0.3333087 | 0.03033833 | 0.001541859 | 0.008039769 | 0.05922174 | -0.1289873 | 0.02864587 | 0.001541221 | 0.006951348 | -0.08495527 | -0.481527 | 0.9187119 | 0.0378469 | 0.1952076 | 0.2281613 | 0.1969509 | 0.7058919 | 0.03125016 | 0.1401293 | 0.2030846 | -0.3333087 | 0.6255325 | 0.0317909 | 0.1657684 | 0.05922174 | -0.1289873 | 0.5906365 | 0.03177775 | 0.1433268 | -0.08495527 | -0.481527 | -0.5133166 | 0.02304162 | 0.1132847 | 0.04019137 | -0.2635936 | -0.3712027 | 0.0233293 | 0.1009323 | -0.1270498 | -0.733179 | -0.2454235 | 0.02585348 | 0.1337039 | -0.1369246 | -0.1023475 | -0.1260756 | 0.03178654 | 0.149304 | 0.2116509 | -0.4326784 | 48.2
199 | 2022-05-27 12:27 | 2022-05-27 13:12 | 212341.9 | 55 | 100 | 366 | 407 | 4.245 | 120.513 | 34.86949 | 0.8311243 | DE06 | 120.513 | 4.219 | 0.5241935 | 0.026 | 4.219 | 0.5241935 | 0.026 | 33.97396 | [12 empty] | 4.2163125 | 0.005222409 | 0.033 | -1.505473 | 4.088882 | 0.4752604 | 0.02748546 | 0.1209677 | 0.2835151 | -0.6278961 | 0.02357292 | 0.001363279 | 0.006 | 0.2835151 | -0.6278961 | 4.2163125 | 0.005236135 | 0.033 | -1.517501 | 4.231122 | 0.4752604 | 0.0275577 | 0.1209677 | 0.2857802 | -0.6123262 | 0.02357292 | 0.001366862 | 0.006 | 0.2857802 | -0.6123262 | [60 empty] | 49.6
201 | 2022-05-28 12:53 | 2022-05-28 13:35 | 212755.1 | 61 | 100 | 365.8 | 407 | 4.246 | 123.5243 | 35.15078 | 0.8518916 | DE06 | 123.5243 | [6 empty] | 35.09375 | [102 empty] | 49.2
204 | 2022-05-30 13:06 | 2022-05-30 13:48 | 213262 | 63 | 100 | 366 | 407 | 4.246 | 123.1134 | 31.477625 | 0.8490582 | DE06 | 123.1134 | [6 empty] | 31.25 | [102 empty] | 49.4
206 | 2022-05-31 13:09 | 2022-05-31 13:53 | 213653.6 | 57 | 100 | 367.2 | 407.1 | 4.246 | 122.5968 | 35.09646 | 0.8454954 | DE06 | 122.5968 | 4.221 | 0.5 | 0.025 | 4.221 | 0.5 | 0.025 | 34.28125 | [12 empty] | 4.21784375 | 0.005208387 | 0.034 | -1.591622 | 4.622952 | 0.4579167 | 0.02707046 | 0.12 | 0.2935137 | -0.6484071 | 0.02289583 | 0.001353523 | 0.006 | 0.2935137 | -0.6484071 | 4.21784375 | 0.005222075 | 0.034 | -1.604337 | 4.779535 | 0.4579167 | 0.0271416 | 0.12 | 0.2958586 | -0.6333879 | 0.02289583 | 0.00135708 | 0.006 | 0.2958586 | -0.6333879 | [60 empty] | 50
209 | 2022-06-01 13:00 | 2022-06-01 13:33 | 214009 | 64 | 97 | 368.8 | 401.3 | 4.185 | 116.887 | 35.26624 | 0.8061169 | DE06 | 116.887 | [6 empty] | 34.15625 | [102 empty] | 48.4
215 | 2022-06-04 12:33 | 2022-06-04 13:16 | 214824.1 | 63 | 100 | 368.2 | 407.1 | 4.245 | 122.8817 | 34.28039 | 0.8474599 | DE06 | 122.8817 | [6 empty] | 33.80625 | [102 empty] | 48.1
217 | 2022-06-05 01:15 | 2022-06-05 02:28 | 215093.6 | 10 | 100 | 340.7 | 407.1 | 4.246 | 124.9262 | 35.06505 | 0.8615602 | DE06 | 124.9262 | [6 empty] | 32.84375 | [102 empty] | 48.4
220 | 2022-06-06 12:30 | 2022-06-06 13:05 | 215372.7 | 73 | 99 | 379.9 | 407 | 4.245 | 128.5588 | 33.92444 | 0.8866121 | DE06 | 128.5588 | [6 empty] | 33.98125 | [102 empty] | 49.5
225 | 2022-06-08 12:14 | 2022-06-08 12:51 | 216180 | 70 | 99 | 382 | 407.1 | 4.245 | 126.9875 | 34.78084 | 0.8757762 | DE06 | 126.9875 | 4.203 |  |  | 4.203 | 0.8502024 | 0.042 | 34.30357 | [12 empty] | 4.200083 | 0.005062265 | 0.032 | -1.638327 | 4.578024 |  | 0.02849557 | 0.1214575 | 0.2659389 | -0.7695224 |  | 0.001407681 | 0.006 | 0.2659389 | -0.7695224 | 4.200083 | 0.005075569 | 0.032 | -1.651416 | 4.733401 | 0.8259531 | 0.02857046 | 0.1214575 | 0.2680635 | -0.7577559 | 0.04080208 | 0.001411381 | 0.006 | 0.2680635 | -0.7577559 | [60 empty] | 49.4
229 | 2022-06-09 12:26 | 2022-06-09 13:09 | 216603.6 | 54 | 100 | 359 | 404.5 | 4.219 | 115.0693 | 36.55625 | 0.7935811 | DE06 | 115.0693 | 4.192 | 0.5476673 | 0.027 | 4.192 | 0.5476673 | 0.027 | 35.07292 | [12 empty] | 4.1895625 | 0.005062567 | 0.033 | -1.602116 | 4.825233 | 0.5016058 | 0.02567072 | 0.1014199 | 0.1471362 | -0.8123312 | 0.02472917 | 0.001265566 | 0.005 | 0.1471362 | -0.8123312 | 4.1895625 | 0.005075872 | 0.033 | -1.614916 | 4.987248 | 0.5016058 | 0.02573818 | 0.1014199 | 0.1483117 | -0.8017143 | 0.02472917 | 0.001268892 | 0.005 | 0.1483117 | -0.8017143 | [60 empty] | 49.3
231 | 2022-06-10 12:39 | 2022-06-10 13:25 | 216876.6 | 63 | 100 | 370.2 | 407.1 | 4.246 | 123.5065 | 35.26436 | 0.8517687 | DE06 | 123.5065 | 4.218 | 0.5633803 | 0.028 | 4.218 | 0.5633803 | 0.028 | 34.28125 | [12 empty] | 4.214802 | 0.005132016 | 0.034 | -1.616813 | 4.905263 | 0.5212525 | 0.02748163 | 0.1408451 | 0.07136924 |  | 0.02590625 | 0.001365837 | 0.007 | 0.07136924 |  | 4.214802 | 0.005145503 | 0.034 | -1.62973 | 5.069427 | 0.5212525 | 0.02755385 | 0.1408451 | 0.07193942 |  | 0.02590625 | 0.001369427 | 0.007 | 0.07193942 | [61 empty] | 49.7
239 | 2022-06-13 13:00 | 2022-06-13 13:34 | 217780.4 | 66 | 95 | 368.9 | 396.9 | 4.137 | 116.1642 | 33.08747 | 0.8011322 | DE06 | 116.1642 | [6 empty] | 33.2375 | [102 empty] | 49.3
243 | 2022-06-15 12:32 | 2022-06-15 13:13 | 218474.6 | 59 | 100 | 368.6 | 405.6 | 4.23 | 117.931 | 35.68538 | 0.8133174 | DE06 | 117.931 | 4.204 | 0.5241935 | 0.026 | 4.193 | 0.7459677 | 0.037 |  | 0.06780466 | 0.06145294 | 0.03363873 | 0.02761292 | 0.4954618 | -0.3994641 | 0.5931664 | -0.07104779 | 0.6413322 | -0.03610933 | 0.6400836 | -0.03209659 | 4.196292 |  |  |  |  | 0.5895077 |  |  | 0.01480747 |  | 0.02923958 |  |  | 0.01480747 |  | 4.191 | 0.004973615 | 0.033 | -1.660886 | 5.160955 | 0.6961946 | 0.02982568 | 0.1209677 | 0.09714417 | -0.8376601 | 0.03453125 | 0.001479354 | 0.006 | 0.09714417 | -0.8376601 | 0.05899751 | 0.003604035 | 0.01996972 | 0.1099991 | 0.2552372 | 0.05727023 | 0.003051103 | 0.01143581 | 0.1728389 | -1.100703 | 0.03212554 | 0.00149965 | 0.006486065 | 0.2759633 | -0.7403808 | 0.02656763 | 0.001244861 | 0.00592789 | 0.369235 | -0.3115656 | 0.4311062 | 0.02633538 | 0.1459226 | 0.1099991 | 0.2552372 | 0.5527934 | 0.02945036 | 0.1103826 | 0.1728389 | -1.100703 | 0.6124827 | 0.02859126 | 0.1236587 | 0.2759633 | -0.7403808 | 0.6158533 | 0.02885661 | 0.137412 | 0.369235 | -0.3115656 | -0.4415221 | 0.03884326 | 0.1955194 | 0.07665914 | -0.1905722 | -0.0995321 | 0.01103053 | 0.05478083 | -0.1417879 | 0.3591455 | -0.05809332 | 0.01416475 | 0.06908546 | -0.1882825 | 0.635416 | -0.04468727 | 0.009977893 | 0.04917121 | -0.1090086 | 0.2539892 | 49.6
245 | 2022-06-16 12:10 | 2022-06-16 12:48 | 218823.2 | 60 | 98 | 365.3 | 402.8 | 4.2 | 116.4309 | 35.32044 | 0.8029719 | DE06 | 116.4309 | [6 empty] | 34.19792 | [102 empty] | 47.4
248 | 2022-06-17 13:10 | 2022-06-17 14:03 | 219221.1 | 47 | 96 | 359 | 401.3 | 4.185 | 118.0765 | 35.30227 | 0.8143209 | DE06 | 118.0765 | [6 empty] | 34.18403 | [102 empty] | 49.9
256 | 2022-06-20 12:58 | 2022-06-20 13:41 | 220150.6 | 52 | 100 | 359 | 403.3 | 4.206 | 113.7959 | 36.55809 | 0.7847992 | DE06 | 113.7959 | [6 empty] | 34.85625 | [102 empty] | 48.2
267 | 2022-06-23 13:14 | 2022-06-23 13:53 | 220976.5 | 53 | 97 | 364.5 | 401.2 | 4.185 | 115.2777 | 36.56504 | 0.7950183 | DE06 | 115.2777 | [6 empty] | 34.93229 | [102 empty] | 49.7
270 | 2022-06-24 12:48 | 2022-06-24 13:39 | 221320.3 | 49 | 97 | 356.6 | 402.4 | 4.197 | 125.8939 | 35.56079 | 0.8682336 | DE06 | 125.8939 | [6 empty] | 34.42708 | [102 empty] | 51.4
274 | 2022-06-25 11:49 | 2022-06-25 12:16 | 221736.9 | 71 | 96 | 380.6 | 400.6 | 4.178 | 115.557 | 34.41178 | 0.7969448 | DE06 | 115.557 | [6 empty] | 34.16667 | [102 empty] | 49.9
279 | 2022-06-27 11:42 | 2022-06-27 12:21 | 222161.3 | 59 | 98 | 364 | 403.2 | 4.204 | 116.6599 | 35.31666 | 0.8045508 | DE06 | 116.6599 | [6 empty] | 34.71875 | [102 empty] | 49.3
286 | 2022-06-29 12:01 | 2022-06-29 12:35 | 222917.5 | 61 | 97 | 370.5 | 401 | 4.182 | 115.3005 | 35.45531 | 0.7951756 | DE06 | 115.3005 | [6 empty] | 35.04296875 | [102 empty] | 49.7
289 | 2022-06-30 12:34 | 2022-06-30 13:12 | 223327.6 | 68 | 100 | 375.8 | 407.1 | 4.246 | 126.2201 | 35.40315 | 0.8704831 | DE06 | 126.2201 | [6 empty] | 34.85625 | [102 empty] | 49.4
291 | 2022-07-01 12:51 | 2022-07-01 13:31 | 223721.7 | 51 | 96 | 363.1 | 401.3 | 4.185 | 117.75 | 36.60412 | 0.812069 | DE06 | 117.75 | [6 empty] | 34.11161 | [102 empty] | 49.1
296 | 2022-07-04 12:45 | 2022-07-04 13:25 | 224443.1 | 53 | 96 | 363.9 | 401.5 | 4.187 | 119.2503 | 35.57171 | 0.822416 | DE06 | 119.2503 | [6 empty] | 34.171875 | [102 empty] | 49.5
300 | 2022-07-05 13:12 | 2022-07-05 14:03 | 224840.9 | 37 | 100 | 351.7 | 403.2 | 4.205 | 114.6488 | 36.42888 | 0.7906811 | DE06 | 114.6488 | [6 empty] | 35 | [102 empty] | 49.3
304 | 2022-07-06 13:24 | 2022-07-06 14:11 | 225294.3 | 53 | 100 | 357.8 | 407 | 4.245 | 122.1509 | 35.93386 | 0.8424199 | DE06 | 122.1509 | [6 empty] | 34.8875 | [102 empty] | 49.7
307 | 2022-07-07 13:07 | 2022-07-07 13:51 | 225619.7 | 59 | 100 | 362.3 | 407 | 4.244 | 122.2596 | 35.69828 | 0.8431698 | DE06 | 122.2596 | 4.22 | 0.4833837 | 0.024 | 4.22 | 0.4833837 | 0.024 | 34.71354 | [12 empty] | 4.2170625 | 0.005271304 | 0.034 | -1.439464 | 3.804515 | 0.4638721 | 0.02678563 | 0.1007049 | 0.2391569 | -0.7908099 | 0.02303125 | 0.001329907 | 0.005 | 0.2391569 | -0.7908099 | 4.2170625 |  | 0.034 |  |  | 0.4638721 | 0.02685603 | 0.1007049 | 0.2410676 | -0.7796151 | 0.02303125 | 0.001333402 | 0.005 | 0.2410676 | -0.7796151 | [60 empty] | 49.6
314 | 2022-07-09 14:38 | 2022-07-09 15:28 | 226425.3 | 48 | 100 | 361.4 | 407 | 4.244 | 121.5617 | 35.78291 | 0.8383565 | DE06 | 121.5617 | 4.217 |  |  | 4.217 |  |  | 35.03125 | [12 empty] | 4.2145 | 0.005336823 | 0.035 | -1.486535 | 4.013808 | 0.5118443 | 0.0273942 | 0.1218274 | 0.3640282 | -0.5360887 | 0.02520833 | 0.001349164 | 0.006 | 0.3640282 | -0.5360887 | 4.2145 | 0.005350848 | 0.035 | -1.498411 | 4.154033 | 0.5118443 | 0.02746619 | 0.1218274 | 0.3669365 | -0.5180533 | 0.02520833 | 0.00135271 | 0.006 | 0.3669365 | -0.5180533 | [60 empty] | 49.2
318 | 2022-07-11 11:55 | 2022-07-11 12:43 | 226809.5 | 48 | 100 | 356.1 | 403.7 | 4.21 | 113.6543 | 35.65282 | 0.7838226 | DE06 | 113.6543 | [6 empty] | 35.28125 | [102 empty] | 47.7
321 | 2022-07-12 12:27 | 2022-07-12 13:10 | 227196.6 | 47 | 96 | 360.8 | 401.7 | 4.188 | 120.2398 | 36.07272 | 0.82924 | DE06 | 120.2398 | [6 empty] | 35.05 | [102 empty] | 49.5
328 | 2022-07-14 13:18 | 2022-07-14 14:04 | 227831.5 | 44 | 98 | 353.7 | 402.8 | 4.2 | 117.9681 | 36.08429 | 0.8135732 | DE06 | 117.9681 | [6 empty] | 35.23125 | [102 empty] | 49.3
331 | 2022-07-15 12:00 | 2022-07-15 12:47 | 228214.8 | 52 | 100 | 357.2 | 406.4 | 4.238 | 121.3627 | 36.45537 | 0.836984 | DE06 | 121.3627 | [6 empty] | 34.90625 | [102 empty] | 48.6
333 | 2022-07-16 12:05 | 2022-07-16 12:43 | 228407.4 | 68 | 100 | 378.9 | 406.9 | 4.243 | 124.1542 | 34.89174 | 0.8562356 | DE06 | 124.1542 | [6 empty] | 35.3125 | [102 empty] | 49.3
334 | 2022-07-16 15:37 | 2022-07-16 16:02 | 228458.5 | 75 | 97 | 384.3 | 400.7 | 4.178 | 109.0015 | 34.50248 | 0.8623975 | DE06 | 125.0476 | [6 empty] | 34.421875 | [102 empty] | 48.9
336 | 2022-07-18 13:06 | 2022-07-18 14:05 | 228852.2 | 44 | 98 | 356.9 | 404.4 | 4.216 | 118.8349 | 35.13658 | 0.8195511 | DE06 | 118.8349 |  | 0.5138746 | 0.025 |  | 0.5138746 | 0.025 | 34.1875 | [13 empty] | 0.005284531 | 0.035 | -1.473242 | 4.150865 | 0.4913926 | 0.0277578 | 0.1233299 | 0.1721304 | -0.6666315 | 0.02390625 | 0.001350417 | 0.006 | 0.1721304 | -0.6666315 |  | 0.005298419 | 0.035 | -1.485012 | 4.29477 | 0.4913926 | 0.02783075 | 0.1233299 | 0.1735056 | -0.6521018 | 0.02390625 | 0.001353966 | 0.006 | 0.1735056 | -0.6521018 | [60 empty] | 48.5
342 | 2022-07-21 13:41 | 2022-07-21 14:24 | 229543.6 | 55 | 100 | 359.6 | 403.4 | 4.207 | 114.04 | 35.68932 | 0.7864828 | DE06 | 114.04 | [6 empty] | 35.40625 | [102 empty] | 47.8
345 | 2022-07-22 13:03 | 2022-07-22 13:48 | 229909.7 | 55 | 100 | 365.7 | 406.9 | 4.244 | 121.7588 | 36.33955 | 0.839716 | DE06 | 121.7588 | [6 empty] | 34.9875 | [102 empty] | 48.9
353 | 2022-07-25 12:38 | 2022-07-25 13:21 | 230860.4 | 62 | 100 | 367.5 | 406.9 | 4.243 | 122.3618 | 35.80141 | 0.8438743 | DE06 | 122.3618 | [6 empty] | 35.31875 | [102 empty] | 49.1
355 | 2022-07-26 12:53 | 2022-07-26 13:43 | 231246.5 | 46 | 99 | 358.5 | 404.6 | 4.218 | 121.7089 | 35.92838 | 0.8393714 | DE06 | 121.7089 | [6 empty] | 34.625 | [102 empty] | 49.6
357 | 2022-07-27 12:42 | 2022-07-27 13:22 | 231412.8 | 64 | 100 | 373.2 | 406.9 | 4.244 | 124.626 | 35.76652 | 0.8594897 | DE06 | 124.626 | 4.218 | 0.5241935 | 0.026 | 4.218 | 0.5241935 | 0.026 | 35.09375 | [12 empty] | 4.215615 | 0.005467409 | 0.034 | -1.243908 | 2.945534 | 0.4655998 | 0.02753703 |  | 0.2774713 | -0.8105078 | 0.02309375 |  |  | 0.2774713 | -0.8105078 | 4.215615 | 0.005481778 | 0.034 | -1.253846 | 3.057069 | 0.4655998 | 0.02760941 |  | 0.2796881 | -0.7998419 | 0.02309375 |  |  | 0.2796881 | -0.7998419 | [60 empty] | 49.7
363 | 2022-07-29 11:04 | 2022-07-29 11:32 | 231997 | 71 | 97 | 380.7 | 400.7 | 4.179 | 111.6042 | 36.04613 | 0.8623975 | DE06 | 125.0476 | [6 empty] | 35.04167 | [102 empty] | 49.2
367 | 2022-07-30 10:31 | 2022-07-30 10:54 | 232345.3 | 80 | 100 | 383.3 | 402.7 | 4.199 | 95.71917 | 35.36192 | 0.8623975 | DE06 | 125.0476 | [6 empty] | 35.75 | [102 empty] | 49.2
373 | 2022-08-02 13:24 | 2022-08-02 14:16 | 233101.8 | 37 | 97 | 351.7 | 402.5 | 4.196 | 119.5866 | 36.65212 | 0.824735 | DE06 | 119.5866 | [6 empty] | 34.64583 | [102 empty] | 48.3
375 | 2022-08-03 13:05 | 2022-08-03 13:57 | 233437.8 | 44 | 99 | 359.8 | 406.8 | 4.242 | 122.9596 | 36.24717 | 0.8479972 | DE06 | 122.9596 | 4.216 | 0.5257836 | 0.026 | 4.216 | 0.5257836 | 0.026 | 34.94271 | [12 empty] | 4.2139375 | 0.005495 | 0.036 | -1.242393 | 3.213643 | 0.4950286 | 0.02729321 | 0.1213347 | 0.1092088 | -0.4728844 | 0.02447917 | 0.001349649 | 0.006 | 0.1092088 | -0.4728844 | 4.2139375 | 0.005509442 | 0.036 | -1.252319 | 3.332379 | 0.4950286 | 0.02736494 | 0.1213347 | 0.1100813 | -0.4531516 | 0.02447917 | 0.001353196 | 0.006 | 0.1100813 | -0.4531516 | [60 empty] | 49.4
384 | 2022-08-06 15:16 | 2022-08-06 16:00 | 234404.8 | 46 | 96 | 360.2 | 400.9 | 4.18 | 118.5394 | 37.44416 | 0.817513 | DE06 | 118.5394 | [6 empty] | 34.58333 | [102 empty] | 48.3
388 | 2022-08-08 13:07 | 2022-08-08 14:01 | 234886.4 | 30 | 96 | 355.6 | 401.1 | 4.182 | 126.6197 | 37.4366 | 0.8732391 | DE06 | 126.6197 | [6 empty] | 34.76171875 | [102 empty] | 49.9
391 | 2022-08-09 13:06 | 2022-08-09 14:05 | 235259.7 | 32 | 100 | 348.9 | 406.9 | 4.242 | 121.389 | 36.80249 | 0.8371656 | DE06 | 121.389 | [6 empty] | 35.22917 | [102 empty] | 48.9
399 | 2022-08-12 13:25 | 2022-08-12 14:22 | 236334.6 | 36 | 100 | 357.4 | 406.8 | 4.242 | 120.7587 | 36.86949 | 0.8328185 | DE06 | 120.7587 | [6 empty] | 35.40625 | [102 empty] | 49.1
405 | 2022-08-15 12:49 | 2022-08-15 13:45 | 237128.9 | 36 | 100 | 357.8 | 406.8 | 4.241 | 121.7074 | 37.26152 | 0.8393612 | DE06 | 121.7074 | [6 empty] | 35.3125 | [102 empty] | 49.4
407 | 2022-08-16 12:58 | 2022-08-16 14:04 | 237442.9 | 36 | 100 | 355.3 | 406.8 | 4.241 | 119.7211 | 35.56818 | 0.8256626 | DE06 | 119.7211 | [6 empty] | 35.3375 | [102 empty] | 49.2
411 | 2022-08-19 13:24 | 2022-08-19 14:19 | 238023.6 | 34 | 100 | 356.6 | 405.2 | 4.223 | 118.4178 | 37.03303 | 0.8166742 | DE06 | 118.4178 | [6 empty] | 35.45 | [102 empty] | 49.7
414 | 2022-08-20 13:33 | 2022-08-20 14:17 | 238357.9 | 56 | 100 | 366.5 | 406.8 | 4.24 | 121.3252 | 36.35139 | 0.8367254 | DE06 | 121.3252 | 4.214 | 0.5231388 | 0.026 | 4.214 | 0.5231388 | 0.026 | 35.18229 | [12 empty] | 4.214021 |  | 0.035 |  | 2.025621 | 0.4822686 | 0.02990106 | 0.1207243 | 0.3829496 | -0.7688366 | 0.02396875 | 0.001486083 | 0.006 | 0.3829496 | -0.7688366 | 4.214021 |  | 0.035 |  | 2.112452 | 0.4822686 | 0.02997965 | 0.1207243 | 0.386009 | -0.7570516 | 0.02396875 | 0.001489989 | 0.006 | 0.386009 | -0.7570516 | [60 empty] | 49.7
417 | 2022-08-31 12:11 | 2022-08-31 13:17 | 241481.1 | 19 | 100 | 353.3 | 406.9 | 4.241 | 121.3407 | 34.24019 | 0.8368325 | DE06 | 121.3407 | [6 empty] | 33.6875 | [102 empty] | 49.6
419 | 2022-09-01 12:40 | 2022-09-01 13:16 | 241844.2 | 62 | 100 | 371.7 | 402.2 | 4.193 | 108.8713 | 35.57116 | 0.7508369 | DE06 | 108.8713 | 4.166 | 0.5432596 | 0.027 | 4.166 | 0.5432596 | 0.027 | 35.36458 | [12 empty] | 4.16496875 | 0.004912753 | 0.03 | -1.206098 | 2.868546 | 0.4977783 | 0.02766101 | 0.1207243 | 0.2594361 | -0.4355916 | 0.02473958 | 0.001374752 |  | 0.2594361 | -0.4355916 | 4.16496875 | 0.004925665 | 0.03 | -1.215734 | 2.978014 | 0.4977783 | 0.0277337 | 0.1207243 | 0.2615088 | -0.4148572 | 0.02473958 | 0.001378365 |  | 0.2615088 | -0.4148572 | [60 empty] | 49.9
421 | 2022-09-02 11:57 | 2022-09-02 12:35 | 242186.4 | 59 | 98 | 365.6 | 402.9 | 4.2 | 114.7454 | 35.18019 | 0.7913474 | DE06 | 114.7454 | [6 empty] | 35.10546875 | [102 empty] | 49.4
424 | 2022-09-03 12:06 | 2022-09-03 12:40 | 242554.5 | 76 | 99 | 384.3 | 406.9 | 4.241 | 127.9004 | 31.47559 | 0.8820715 | DE06 | 127.9004 | 4.219 |  |  | 4.219 | [15 empty] | 4.217646 | 0.005118449 | 0.031 | -1.172706 | 2.686447 | 0.4405983 | 0.03113106 | 0.1230769 | 0.3307145 | -0.3579376 |  | 0.001517639 | 0.006 | 0.3307145 | -0.3579376 | 4.217646 | 0.005131901 | 0.031 | -1.182075 | 2.791025 | 0.4405983 | 0.03121288 | 0.1230769 | 0.3333566 | -0.3351179 |  | 0.001521628 | 0.006 | 0.3333566 | -0.3351179 | [60 empty] | 48.8
428 | 2022-09-06 12:36 | 2022-09-06 13:20 | 243526.7 | 51 | 98 | 359.1 | 403.4 | 4.206 | 120.3543 | 36.81629 | 0.8300298 | DE06 | 120.3543 | [6 empty] | 34.6398 | [102 empty] | 49.7
430 | 2022-09-07 13:38 | 2022-09-07 14:21 | 243935.9 | 47 | 97 | 362.2 | 401.4 | 4.185 | 115.3956 | 36.98929 | 0.7958314 | DE06 | 115.3956 | [6 empty] | 34.96875 | [102 empty] | 47.9
433 | 2022-09-08 12:31 | 2022-09-08 13:14 | 244259.8 | 62 | 99 | 366.1 | 407.1 | 4.245 | 127.4215 | 35.1849 | 0.8787693 | DE06 | 127.4215 | [6 empty] | 35.20833 | [102 empty] | 48.6
435 | 2022-09-09 13:48 | 2022-09-09 14:40 | 244663.3 | 46 | 99 | 356.7 | 407 | 4.243 | 121.864 | 36.21565 | 0.8404413 | DE06 | 121.864 | [6 empty] | 34.75 | [102 empty] | 47.8
437 | 2022-09-11 13:41 | 2022-09-11 14:21 | 245019.8 | 60 | 100 | 368.4 | 404.7 | 4.219 | 117.0975 | 34.75195 | 0.8075692 | DE06 | 117.0975 | 4.193 | 0.5300714 | 0.026 | 4.193 | 0.5300714 | 0.026 | 34.02083 | [12 empty] | 4.192229 | 0.005090756 | 0.032 | -1.271453 | 3.256208 | 0.4950306 | 0.02747209 | 0.1223242 | -0.03220691 | -0.6930326 | 0.02428125 | 0.001347506 | 0.006 | -0.03220691 | -0.6930326 | 4.192229 | 0.005104135 | 0.032 | -1.281611 | 3.376087 | 0.4950306 | 0.02754429 | 0.1223242 | -0.03246422 | -0.679212 | 0.02428125 | 0.001351047 | 0.006 | -0.03246422 | -0.679212 | [60 empty] | 49.2
439 | 2022-09-12 12:52 | 2022-09-12 13:22 | 245259.3 | 80 | 99 | 383.2 | 407.1 | 4.243 | 127.5534 | 31.91997 | 0.8796784 | DE06 | 127.5534 | [6 empty] | 32.4375 | [102 empty] | 48.6
441 | 2022-09-13 12:00 | 2022-09-13 12:42 | 245532.9 | 64 | 100 | 368.8 | 407 | 4.243 | 123.1172 | 31.6455 | 0.8490842 | DE06 | 123.1172 | [109 empty] | 48.1
445 | 2022-09-15 11:38 | 2022-09-15 12:17 | 246225 | 65 | 99 | 372.4 | 406.9 | 4.243 | 122.7463 | 28.53138 | 0.8465264 | DE06 | 122.7463 | [6 empty] | 28.775 | [102 empty] | 49.6
449 | 2022-09-17 13:03 | 2022-09-17 13:42 | 247012.1 | 68 | 99 | 379.2 | 407 | 4.244 | 126.0453 | 35.20287 | 0.8692776 | DE06 | 126.0453 | [6 empty] | 35.28125 | [102 empty] | 47.6
455 | 2022-09-21 12:34 | 2022-09-21 13:06 | 247997 | 64 | 96 | 374.2 | 400.8 | 4.179 | 114.7582 | 31.40835 | 0.7914362 | DE06 | 114.7582 | [6 empty] | 31.09375 | [102 empty] | 49.2
461 | 2022-09-24 13:45 | 2022-09-24 14:17 | 248995.8 | 64 | 96 | 368.9 | 400.8 | 4.178 | 115.4562 | 32.03731 | 0.7962494 | DE06 | 115.4562 | [6 empty] | 31.953125 | [102 empty] | 49.2
463 | 2022-09-26 12:17 | 2022-09-26 12:58 | 249408.7 | 55 | 100 | 366.6 | 404.3 | 4.215 | 111.3872 | 32.500375 | 0.7681873 | DE06 | 111.3872 | 4.187 | 0.5662285 | 0.028 | 4.187 | 0.5662285 | 0.028 | 32.49479 | [12 empty] | 4.186823 | 0.005079462 | 0.031 | -1.19104 | 2.95865 | 0.4981884 | 0.02971789 | 0.1415571 | 0.5508987 | -0.2262638 | 0.02463542 | 0.00146955 | 0.007 | 0.5508987 | -0.2262638 | 4.186823 | 0.005092812 | 0.031 | -1.200556 | 3.070538 | 0.4981884 | 0.029796 | 0.1415571 | 0.5552999 | -0.1999078 | 0.02463542 | 0.001473412 | 0.007 | 0.5552999 | -0.1999078 | [60 empty] | 49.5
480 | 2022-10-10 12:44 | 2022-10-10 13:26 | 253066.8 | 58 | 99 | 373.3 | 406.7 | 4.241 | 117.2713 | 28.24225 | 0.8087676 | DE06 | 117.2713 | [6 empty] | 28.14375 | [102 empty] | 49.2
485 | 2022-10-13 12:59 | 2022-10-13 13:41 | 254056.9 | 58 | 99 | 372.9 | 406.9 | 4.243 | 120.2829 | 30.41336 | 0.829537 | DE06 | 120.2829 | 4.218 | 0.5154639 | 0.025 | 4.218 | 0.5154639 | 0.025 | 30.375 | [12 empty] | 4.216833 | 0.005342052 | 0.032 | -1.034682 | 2.266681 | 0.461555 | 0.02691554 | 0.1237113 | 0.424949 | -0.1002613 | 0.02238542 | 0.001305404 | 0.006 | 0.424949 | -0.1002613 | 4.216833 | 0.005356092 | 0.032 | -1.042948 | 2.359986 | 0.461555 | 0.02698628 | 0.1237113 | 0.4283439 | -0.07052151 | 0.02238542 | 0.001308835 | 0.006 | 0.4283439 | -0.07052151 | [60 empty] | 47.9
495 | 2022-10-21 13:39 | 2022-10-21 14:17 | 256690.9 | 61 | 99 | 378.2 | 406.7 | 4.24 | 111.1711 | 29.54666 | 0.7666969 | DE06 | 111.1711 | [6 empty] | 27.60625 | [102 empty] | 49.8
499 | 2022-10-24 13:01 | 2022-10-24 13:37 | 257481.6 | 67 | 99 | 381.6 | 406.9 | 4.24 | 112.3989 | 27.82864 | 0.7751646 | DE06 | 112.3989 | [6 empty] | 28.24375 | [102 empty] | 49.4
503 | 2022-10-27 12:26 | 2022-10-27 13:00 | 258404.6 | 69 | 97 | 381 | 406.5 | 4.238 | 126.9836 | 23.81857 | 0.8757488 | DE06 | 126.9836 | [6 empty] | 24.28125 | [102 empty] | 50.2
505 | 2022-10-28 11:51 | 2022-10-28 12:24 | 258742.2 | 72 | 99 | 378.4 | 406.6 | 4.239 | 120.4908 | 24.64489 | 0.8309713 | DE06 | 120.4908 | [6 empty] | 25.09375 | [102 empty] | 49.6
507 | 2022-10-29 12:36 | 2022-10-29 13:17 | 259186.3 | 58 | 99 | 371.4 | 406.9 | 4.242 | 119.1328 | 28.645125 | 0.8216055 | DE06 | 119.1328 | 4.214 | 0.5696846 | 0.028 | 4.214 | 0.5696846 | 0.028 | 28.86458 | [12 empty] | 4.212323 | 0.005415693 | 0.033 | -1.000293 | 2.206414 | 0.5438284 | 0.02722199 | 0.1017294 | 0.003581857 | -0.6364301 | 0.02672917 | 0.001337961 | 0.005 | 0.003581857 | -0.6364301 | 4.212323 | 0.005429926 | 0.033 | -1.008285 | 2.298101 | 0.5438284 | 0.02729354 | 0.1017294 | 0.003610474 | -0.6210893 | 0.02672917 | 0.001341477 | 0.005 | 0.003610474 | -0.6210893 | [60 empty] | 49.3
521 | 2022-11-09 12:38 | 2022-11-09 13:19 | 262591.3 | 60 | 99 | 375.3 | 406.8 | 4.241 | 118.0995 | 28.86651 | 0.8144791 | DE06 | 118.0995 | 4.197 | 0.9053498 | 0.044 | 4.195 | 0.9465021 | 0.046 | 28.73011 | [12 empty] | 4.195296875 | 0.005363283 | 0.032 | -0.9652198 | 1.941506 | 0.8835948 | 0.03383198 | 0.1646091 | 0.2211255 | -0.264361 | 0.04294271 | 0.001644234 | 0.008 | 0.2211255 | -0.264361 | 4.194771 | 0.005369464 | 0.032 | -0.9527417 | 1.888101 | 0.8944187 | 0.03256153 | 0.1440329 | 0.294478 | -0.477525 | 0.04346875 | 0.001582491 | 0.007 | 0.294478 | -0.477525 | [60 empty] | 48.9
525 | 2022-11-11 11:50 | 2022-11-11 12:28 | 263239 | 65 | 99 | 377.9 | 406.7 | 4.239 | 122.2916 | 29.12962 | 0.8433902 | DE06 | 122.2916 | [6 empty] | 29.325 | [102 empty] | 49.2
526 | 2022-11-12 13:24 | 2022-11-12 14:03 | 263651.4 | 62 | 99 | 375.8 | 406.9 | 4.243 | 119.5446 | 29.88702 | 0.8244455 | DE06 | 119.5446 | 4.215 | 0.5685279 | 0.028 | 4.215 | 0.5685279 | 0.028 | 27.6875 | [12 empty] | 4.213573 | 0.005506293 | 0.034 | -0.9797392 | 2.195091 | 0.5209391 | 0.02815755 | 0.1015228 | 0.04084734 | -0.8926428 | 0.02565625 | 0.00138676 | 0.005 | 0.04084734 | -0.8926428 | 4.213573 | 0.005520764 | 0.034 | -0.9875665 | 2.286473 | 0.5209391 | 0.02823156 | 0.1015228 | 0.04117368 | -0.8841827 | 0.02565625 | 0.001390404 | 0.005 | 0.04117368 | -0.8841827 | [60 empty] | 49.2
529 | 2022-11-14 12:41 | 2022-11-14 13:16 | 264152.3 | 70 | 98 | 381.5 | 405.5 | 4.229 | 117.2196 | 22.35922 | 0.8084113 | DE06 | 117.2196 | [6 empty] | 25.29375 | [102 empty] | 49.3
537 | 2022-11-21 13:13 | 2022-11-21 13:54 | 266458.9 | 58 | 99 | 372.9 | 406.6 | 4.238 | 115.9901 | 27.0445 | 0.7999315 | DE06 | 115.9901 | 4.209 | 0.5870445 | 0.029 | 4.196 | 0.8502024 | 0.042 | 27.13105 | 0.04806192 | 0.0385034 | 0.03535607 | 0.03529148 | 0.9670406 | -0.4785363 | 0.7747162 | -0.3392391 | 0.7113898 | -0.1715852 | 0.7100901 | -0.07548397 | 4.20271875 | 0.009157383 | 0.049 | -0.1833317 | -0.4387537 | 0.6627446 | 0.1475451 | 0.4251012 | 0.0207782 | -1.849925 | 0.03273958 | 0.007288727 | 0.021 | 0.0207782 | -1.849925 | 4.195604 | 0.005620412 | 0.034 | -0.9810583 | 2.247005 | 0.8067645 | 0.03243912 | 0.1417004 | 0.3840928 | -0.5252608 | 0.03985417 | 0.001602493 | 0.007 | 0.3840928 | -0.5252608 | 0.04717295 | 0.00163331 | 0.007901971 | 0.6716903 | 0.4308301 | 0.03664431 | 0.001529892 | 0.006875409 | 0.2563762 | -0.3456282 | 0.03316732 | 0.001539556 | 0.006774729 | 0.284936 | -0.3983882 | 0.03171371 | 0.00164288 | 0.006789016 | 0.3478429 | -0.5347941 | 0.949154 | 0.03286338 | 0.1589934 | 0.6716903 | 0.4308301 | 0.7373101 | 0.03078254 | 0.1383382 | 0.2563762 | -0.3456282 | 0.6673504 | 0.03097699 | 0.1363125 | 0.284936 | -0.3983882 | 0.6381028 | 0.03305594 | 0.1365999 | 0.3478429 | -0.5347941 | -0.5105167 | 0.02249946 | 0.1176998 | 0.4446518 | 0.08494108 | -0.3508229 | 0.02657461 | 0.1111681 | -0.2308989 | -0.7792362 | -0.216596 | 0.02461705 | 0.1161039 | -0.2057029 | -0.3422298 | -0.1060077 | 0.02304637 | 0.09633878 | -0.168767 | -0.5740563 | 49.4
539 | 2022-11-22 13:00 | 2022-11-22 13:37 | 266835.8 | 63 | 99 | 379.5 | 406.7 | 4.24 | 107.7628 | 27.13334 | 0.7431918 | DE06 | 107.7628 | 4.214 | 0.5252525 | 0.026 | 4.214 | 0.5252525 | 0.026 | 27.21875 | [12 empty] | 4.2135625 | 0.00574103 | 0.032 | -0.7610121 | 1.22884 | 0.4715909 | 0.0267672 | 0.1212121 | 0.3284637 | -0.3287885 | 0.02334375 | 0.001324977 | 0.006 | 0.3284637 | -0.3287885 | 4.2135625 | 0.005756118 | 0.032 | -0.767092 | 1.294274 | 0.4715909 | 0.02683755 | 0.1212121 | 0.3310879 | -0.3051859 | 0.02334375 | 0.001328459 | 0.006 | 0.3310879 | -0.3051859 | [60 empty] | 49.5
541 | 2022-11-23 12:37 | 2022-11-23 13:08 | 267182.8 | 74 | 99 | 386.3 | 406.7 | 4.24 | 117.2698 | 23.19215 | 0.8087575 | DE06 | 117.2698 | [6 empty] | 23.5 | [102 empty] | 49.1
543 | 2022-11-24 12:38 | 2022-11-24 13:11 | 267603.7 | 73 | 99 | 387 | 406.6 | 4.239 | 118.6154 | 25.80098 | 0.8180371 | DE06 | 118.6154 | [6 empty] | 26.15 | [102 empty] | 49.2
551 | 2022-11-29 11:53 | 2022-11-29 12:27 | 269236.5 | 73 | 99 | 380.2 | 406.1 | 4.234 | 118.8926 | 21.42668 | 0.8199492 | DE06 | 118.8926 | [6 empty] | 24.525 | [102 empty] | 48.7
555 | 2022-12-01 13:36 | 2022-12-01 14:20 | 269951.2 | 63 | 99 | 375.5 | 405.7 | 4.223 | 111.3834 | 19.70601 | 0.7681615 | DE06 | 111.3834 | [6 empty] | 24.41875 | [102 empty] | 48.1
566 | 2022-12-10 13:10 | 2022-12-10 13:53 | 273027.6 | 61 | 99 | 372.5 | 406.8 | 4.241 | 119.1109 | 23.66887 | 0.8214547 | DE06 | 119.1109 | [6 empty] | 26.29375 | [102 empty] | 49.3
588 | 2023-01-02 12:00 | 2023-01-02 12:39 | 278297.2 | 67 | 99 | 378.2 | 405.3 | 4.227 | 111.9859 | 20.00066 | 0.7723162 | DE06 | 111.9859 | 4.193 | 0.716479 | 0.035 | 4.193 | 0.716479 | 0.035 | 24.21429 | [12 empty] | 4.194776 | 0.008993706 | 0.061 | 1.312637 | 4.115288 | 0.6322594 | 0.09431553 | 0.9416581 | -2.612696 | 15.70629 | 0.02966146 | 0.007417608 | 0.051 | -2.730793 | 8.29541 | 4.193021 | 0.005741775 | 0.032 | -1.041082 | 1.709941 | 0.6431252 | 0.07794588 | 0.8802456 | -0.5730328 | 20.62179 | 0.03141667 | 0.003807656 | 0.043 | -0.5730328 | 20.62179 | [60 empty] | 48.9
593 | 2023-01-04 13:24 | 2023-01-04 14:12 | 279160.5 | 51 | 99 | 365.6 | 406.7 | 4.24 | 114.6428 | 23.8763 | 0.7906402 | DE06 | 114.6428 | [6 empty] | 26 | [102 empty] | 49.6
598 | 2023-01-07 13:03 | 2023-01-07 13:28 | 280177.3 | 69 | 95 | 384.3 | 400.9 | 4.179 | 101.0513 | 24.253 | 0.83522 | DE06 | 121.1069 | [6 empty] | 25.90625 | [102 empty] | 49.3
603 | 2023-01-10 13:13 | 2023-01-10 13:57 | 281184.8 | 60 | 99 | 372.2 | 406.7 | 4.239 | 117.2157 | 23.20599 | 0.8083844 | DE06 | 117.2157 | [6 empty] | 26.3125 | [102 empty] | 47.8
609 | 2023-01-13 12:39 | 2023-01-13 13:13 | 282307.8 | 70 | 99 | 377.1 | 406.7 | 4.24 | 121.4086 | 23.56998 | 0.8373008 | DE06 | 121.4086 | 4.228 | 0.2439024 | 0.012 | 4.228 | 0.2439024 | 0.012 | 23.875 | [12 empty] | 4.221979 | 0.008342133 | 0.035 | -0.03030454 | -0.6875023 | 0.3050898 | 0.08295964 | 0.2845528 | -0.19992 | -1.674652 | 0.01501042 | 0.004081614 | 0.014 | -0.19992 | -1.674652 | 4.221979 | 0.008364057 | 0.035 | -0.03054665 | -0.6735331 | 0.3050898 | 0.08317767 | 0.2845528 | -0.2015172 | -1.687193 | 0.01501042 | 0.004092341 | 0.014 | -0.2015172 | -1.687193 | [60 empty] | 49.2
623 | 2023-02-01 13:05 | 2023-02-01 13:51 | 284799.6 | 53 | 97 | 366.5 | 405.5 | 4.227 | 118.3935 | 23.81989 | 0.8165067 | DE06 | 118.3935 | [6 empty] | 26.26042 | [102 empty] | 48.6
625 | 2023-02-02 11:48 | 2023-02-02 12:32 | 285155.8 | 66 | 99 | 376.8 | 406.5 | 4.236 | 117.416 | 19.38471 | 0.8097655 | DE06 | 117.416 | [6 empty] | 23.83125 | [102 empty] | 48.9
630 | 2023-02-06 13:15 | 2023-02-06 14:00 | 286268.6 | 62 | 99 | 372.3 | 405.9 | 4.231 | 115.4465 | 20.23757 | 0.7961826 | DE06 | 115.4465 | 4.202 | 0.5900305 | 0.029 | 4.202 | 0.5900305 | 0.029 | 24.92708 | [12 empty] | 4.20075 | 0.005855145 | 0.034 | -1.062253 | 1.968926 | 0.5639624 | 0.06319757 | 0.4883011 | -1.924788 | 8.986901 | 0.02771875 | 0.00310616 | 0.024 | -1.924788 |  | 4.20075 | 0.005870533 | 0.034 | -1.070739 | 2.054235 | 0.5639624 | 0.06336366 | 0.4883011 | -1.940165 | 9.26068 | 0.02771875 | 0.003114324 | 0.024 | -1.940165 | 9.26068 | [60 empty] | 49.4
637 | 2023-02-11 13:49 | 2023-02-11 14:36 | 287885.7 | 59 | 99 | 368.8 | 406.4 | 4.237 | 116.7836 | 20.99077 | 0.8054045 | DE06 | 116.7836 | 4.211 | 0.5273834 | 0.026 | 4.19 | 0.9533469 | 0.047 | 25.41319 | 0.2459678 | 0.1170941 | 0.0819323 | 0.06811274 | 0.5497482 | -0.04566903 | 0.5598959 | -0.02412152 | 0.5623916 | -0.01291175 | 0.5633285 | -0.00572318 | 4.19926 |  |  | 0.06565206 | -0.8334475 | 0.7109956 | 0.215664 | 0.9533469 | -0.1616014 | -1.437807 | 0.03505208 |  | 0.047 | -0.1616014 | -1.437807 | 4.189625 | 0.005675895 | 0.032 | -1.056599 | 1.890588 | 0.9064402 | 0.05961611 | 0.4462475 | -0.6994043 | 3.300627 | 0.0446875 | 0.002939074 | 0.022 | -0.6994043 | 3.300627 | 0.2391533 | 0.05025988 | 0.4162786 | 1.118678 | 8.076248 | 0.1136256 | 0.02307462 | 0.1913312 | 1.087507 | 8.032074 | 0.07946948 | 0.01592913 | 0.1319733 | 1.121808 | 8.138025 | 0.06605484 | 0.01313906 | 0.1087593 | 1.160286 | 8.253711 | 0.5345174 | 0.1123329 | 0.9303999 | 1.118678 | 8.076248 | 0.5433106 | 0.1103333 | 0.9148672 | 1.087507 | 8.032074 | 0.5454865 | 0.1093391 | 0.9058779 | 1.121808 | 8.138025 | 0.5463086 | 0.108667 | 0.899497 | 1.160286 | 8.253711 | -0.04372528 | 0.01854582 | 0.1562284 | -1.484289 | 10.2469 | -0.02254676 | 0.009163582 | 0.06598707 | -0.3072898 | 3.94383 | -0.01172532 | 0.006213423 | 0.05518523 | 2.017097 | 12.80351 | -0.005069507 | 0.003646022 | 0.03544387 | 3.447126 | 25.35807 | 48.9
642 | 2023-02-15 13:02 | 2023-02-15 13:50 | 289303.3 | 51 | 100 | 366.4 | 406.6 | 4.239 | 114.017 | 23.85911 | 0.7863242 | DE06 | 114.017 | [6 empty] | 25.875 | [102 empty] | 49.5
644 | 2023-02-16 13:07 | 2023-02-16 13:56 | 289651.7 | 55 | 100 | 366 | 406.7 | 4.24 | 114.0546 | 22.45076 | 0.7865832 | DE06 | 114.0546 | [6 empty] | 26.15625 | [13 empty] | 0.004732864 | 0.01 | 0.8149702 | -1.875 | [5 empty] | 0.001333333 | 0.0005163978 | 0.001 | 0.9682458 | -1.875 | [10 empty] | 0.001333333 | 0.0005773503 | 0.001 | 1.732051 | [61 empty] | 48.1
649 | 2023-02-23 12:48 | 2023-02-23 13:58 | 291975.1 | 12 | 99 | 349.4 | 406.3 | 4.235 | 121.838 | 26.78213 | 0.8402618 | DE06 | 121.838 | [6 empty] | 27 | [102 empty] | 49.5
650 | 2023-02-24 12:35 | 2023-02-24 13:43 | 292416.4 | 14 | 99 | 351.8 | 406.6 | 4.239 | 122.8708 | 27.30367 | 0.8473848 | DE06 | 122.8708 | [6 empty] | 26.71875 | [102 empty] | 49.5
652 | 2023-02-25 12:53 | 2023-02-25 13:50 | 292747.3 | 47 | 99 | 360.5 | 406.6 | 4.239 | 125.1777 | 23.01592 | 0.8632947 | DE06 | 125.1777 | 4.196 | 0.8739837 | 0.043 | 4.194 | 0.9146341 | 0.045 | 25.32102 | [12 empty] | 4.193865 | 0.005780668 | 0.033 | -0.9714048 | 1.457989 | 0.8494241 | 0.0384539 | 0.203252 | 0.3461216 | -0.04919234 | 0.04179167 | 0.001891932 | 0.01 | 0.3461216 | -0.04919234 | 4.19315625 | 0.005729569 | 0.031 | -0.9928523 | 1.516328 | 0.8638211 | 0.03611883 | 0.1829268 | 0.4597636 | 0.114113 | 0.0425 | 0.001777047 | 0.009 | 0.4597636 | 0.114113 | 0.003944518 | 0.001092424 | 0.004714495 | -0.6314476 | -0.1676574 | 0.002690407 | 0.0005618206 | 0.002858525 | -0.06922259 | -0.2063322 | 0.002644719 | 0.00069934 | 0.002822039 | 0.1968959 | -0.7460515 | 0.002138722 | 0.0006544256 | 0.003071642 | 0.4492324 | -0.3858083 | 1.825754 | 0.5056376 | 2.182144 | -0.6314476 | -0.1676574 | 1.3887 | 0.2899934 | 1.475477 | -0.06922259 | -0.2063322 | 1.632934 | 0.4317949 | 1.742417 | 0.1968959 | -0.7460515 | 1.636103 | 0.5006295 | 2.349778 | 0.4492324 | -0.3858083 | -0.8313603 | 0.183133 | 0.7022899 | 0.1456496 | -0.8967223 | -0.3294776 | 0.3347895 | 1.429081 | -0.1534951 | -0.6994935 | -0.09566636 | 0.3058771 | 1.37439 | 0.5790417 | 0.01672673 | -0.006462673 | 0.2707826 | 1.69003 | -0.08807017 | 1.540913 | 49.2
655 | 2023-02-27 13:56 | 2023-02-27 14:47 | 293214.4 | 49 | 96 | 363.3 | 406.2 | 4.234 | 127.0647 | 24.13103 | 0.8763084 | DE06 | 127.0647 | [6 empty] | 25.84375 | [102 empty] | 48.1
675 | 2023-03-29 11:45 | 2023-03-29 12:09 | 303503 | 81 | 99 | 390.5 | 406.5 | 4.239 | 115.8147 | 24.27006 | 0.7987218 | DE06 | 115.8147 | [6 empty] | 25.85625 | [102 empty] | 49.4