## Sheet1
seg_num | t_start | t_end | mileage | soc_start | soc_end | volt_start | volt_end | volt_end_cell | cap | temp_ch | soh | car_identifier | cap_corr | volt_1 | dcr_1 | dV_1 | volt_10 | dcr_10 | dV_10 | temp_rest | vf001_mo | vf002_mo | vf003_mo | vf004_mo | zf001_mo | zf001_ph | zf002_mo | zf002_ph | zf003_mo | zf003_ph | zf004_mo | zf004_ph | rest_volt1_mean | rest_volt1_std | rest_volt1_range | rest_volt1_skew | rest_volt1_kurt | rest_dcr1_mean | rest_dcr1_std | rest_dcr1_range | rest_dcr1_skew | rest_dcr1_kurt | rest_dv1_mean | rest_dv1_std | rest_dv1_range | rest_dv1_skew | rest_dv1_kurt | rest_volt10_mean | rest_volt10_std | rest_volt10_range | rest_volt10_skew | rest_volt10_kurt | rest_dcr10_mean | rest_dcr10_std | rest_dcr10_range | rest_dcr10_skew | rest_dcr10_kurt | rest_dv10_mean | rest_dv10_std | rest_dv10_range | rest_dv10_skew | rest_dv10_kurt | vf001_mo_mean | vf001_mo_std | vf001_mo_range | vf001_mo_skew | vf001_mo_kurt | vf002_mo_mean | vf002_mo_std | vf002_mo_range | vf002_mo_skew | vf002_mo_kurt | vf003_mo_mean | vf003_mo_std | vf003_mo_range | vf003_mo_skew | vf003_mo_kurt | vf004_mo_mean | vf004_mo_std | vf004_mo_range | vf004_mo_skew | vf004_mo_kurt | zf001_mo_mean | zf001_mo_std | zf001_mo_range | zf001_mo_skew | zf001_mo_kurt | zf002_mo_mean | zf002_mo_std | zf002_mo_range | zf002_mo_skew | zf002_mo_kurt | zf003_mo_mean | zf003_mo_std | zf003_mo_range | zf003_mo_skew | zf003_mo_kurt | zf004_mo_mean | zf004_mo_std | zf004_mo_range | zf004_mo_skew | zf004_mo_kurt | zf001_ph_mean | zf001_ph_std | zf001_ph_range | zf001_ph_skew | zf001_ph_kurt | zf002_ph_mean | zf002_ph_std | zf002_ph_range | zf002_ph_skew | zf002_ph_kurt | zf003_ph_mean | zf003_ph_std | zf003_ph_range | zf003_ph_skew | zf003_ph_kurt | zf004_ph_mean | zf004_ph_std | zf004_ph_range | zf004_ph_skew | zf004_ph_kurt | curr_0
1 | 2022-03-01 | 2022-03-01 05:01 | 186047.1 | 42 | 100 | 354.9 | 407 | 4.246 | 126.2489 | 21.38298 | 0.8706817 | DE06 | 126.2489 | [6 empty] | 19.6875 | [102 empty] | 7.6
3 | 2022-03-01 21:54 | 2022-03-02 03:05 | 186369.8 | 40 | 100 | 352.5 | 406.7 | 4.241 | 127.8051 | 17.92643 | 0.8814148 | DE06 | 127.8051 | 4.241 | 0.6578947 | 0.005 | 4.241 | 0.6578947 | 0.005 | 16.43229 | [12 empty] | 4.236552 | 0.005185299 | 0.033 | -1.486207 | 4.324173 | 0.5797697 | 0.08425298 | 0.3947368 | -0.1272881 | -0.3003579 | 0.00440625 | 0.0006403226 | 0.003 | -0.1272881 | -0.3003579 | 4.236552 | 0.005198927 | 0.033 | -1.498081 | 4.472732 | 0.5797697 | 0.08447441 | 0.3947368 | -0.128305 | -0.2759918 | 0.00440625 | 0.0006420055 | 0.003 | -0.128305 | -0.2759918 | [60 empty] | 7.6
5 | 2022-03-02 22:52 | 2022-03-03 03:47 | 186693.7 | 44 | 100 | 354.2 | 407.1 | 4.246 | 127.9795 | 18.68739 | 0.8826173 | DE06 | 127.9795 | [6 empty] | 16.9375 | [102 empty] | 7.6
7 | 2022-03-03 22:57 | 2022-03-04 04:58 | 187059.3 | 28 | 100 | 348.8 | 406.6 | 4.241 | 128.4566 | 21.72661 | 0.8859076 | DE06 | 128.4566 | [6 empty] | 20.125 | [102 empty] | 7.6
12 | 2022-03-05 01:53 | 2022-03-05 07:36 | 187592.7 | 34 | 100 | 350.8 | 407.1 | 4.246 | 129.9897 | 24.72243 | 0.8964809 | DE06 | 129.9897 | [6 empty] | 20.875 | [102 empty] | 7.6
15 | 2022-03-06 00:59 | 2022-03-06 07:34 | 187977.2 | 20 | 100 | 346.1 | 406.6 | 4.241 | 126.7415 | 16.81891 | 0.8740793 | DE06 | 126.7415 | [6 empty] | 14.625 | [102 empty] | 7.6
18 | 2022-03-06 22:20 | 2022-03-07 04:07 | 188184.9 | 32 | 100 | 349.8 | 406.6 | 4.24 | 128.0701 | 15.23725 | 0.8832421 | DE06 | 128.0701 | 4.24 | 0.6578947 | 0.005 | 4.24 | 0.6578947 | 0.005 | 14.6875 | [12 empty] | 4.23551 | 0.005315186 | 0.035 | -1.431834 | 4.011195 | 0.5701754 | 0.09457034 | 0.3947368 | -0.08233215 | -0.3842512 | 0.004333333 | 0.0007187346 | 0.003 | -0.08233215 | -0.3842512 | 4.23551 | 0.005329155 | 0.035 | -1.443273 | 4.151349 | 0.5701754 | 0.09481888 | 0.3947368 | -0.08298992 | -0.362138 | 0.004333333 | 0.0007206235 | 0.003 | -0.08298992 | -0.362138 | [60 empty] | 7.6
20 | 2022-03-07 23:18 | 2022-03-08 05:37 | 188547.7 | 24 | 100 | 347.6 | 407 | 4.247 | 128.2128 | 18.7672 | 0.8842262 | DE06 | 128.2128 | [6 empty] | 16.9375 | [102 empty] | 7.6
23 | 2022-03-08 22:54 | 2022-03-09 04:14 | 188880.7 | 38 | 100 | 352.1 | 407 | 4.246 | 127.5543 | 20.94651 | 0.8796845 | DE06 | 127.5543 | [6 empty] | 18.7875 | [102 empty] | 7.6
25 | 2022-03-09 23:35 | 2022-03-10 05:28 | 189254.2 | 31 | 100 | 349.6 | 407.1 | 4.246 | 128.6431 | 22.06464 | 0.8871936 | DE06 | 128.6431 | [6 empty] | 19.84375 | [102 empty] | 7.6
26 | 2022-03-11 10:58 | 2022-03-11 13:57 | 189392.6 | 72 | 99 | 376.2 | 407 | 4.244 | 142.4162 | 24.3111 | 0.8873444 | DE06 | 128.6649 | [6 empty] | 25.21875 | [102 empty] | 7.6
29 | 2022-03-12 23:51 | 2022-03-13 04:49 | 189798.9 | 44 | 100 | 354.2 | 407 | 4.246 | 129.5598 | 28.18911 | 0.8935157 | DE06 | 129.5598 | [6 empty] | 26.875 | [102 empty] | 7.6
32 | 2022-03-14 22:32 | 2022-03-15 04:08 | 190296.3 | 35 | 100 | 350.5 | 407.1 | 4.246 | 129.0405 | 21.93175 | 0.8899343 | DE06 | 129.0405 | [6 empty] | 19.75 | [102 empty] | 7.6
35 | 2022-03-15 23:22 | 2022-03-16 06:59 | 190731.5 | 10 | 100 | 339.5 | 407.1 | 4.245 | 133.914 | 25.73928 | 0.9235445 | DE06 | 133.914 | [6 empty] | 23.78125 | [102 empty] | 7.6
37 | 2022-03-16 23:37 | 2022-03-17 05:42 | 191102.8 | 29 | 100 | 348.9 | 407.1 | 4.247 | 130.534 | 23.87896 | 0.9002347 | DE06 | 130.534 | [6 empty] | 19.67708 | [102 empty] | 7.6
42 | 2022-03-17 22:00 | 2022-03-18 02:58 | 191368 | 43 | 100 | 353.6 | 406.6 | 4.241 | 127.2242 | 15.32624 | 0.8774084 | DE06 | 127.2242 | [6 empty] | 13.34375 | [102 empty] | 7.6
45 | 2022-03-18 23:21 | 2022-03-19 06:30 | 191769.3 | 16 | 100 | 344 | 406.7 | 4.241 | 128.7129 | 18.27693 | 0.8876755 | DE06 | 128.7129 | [6 empty] | 17.33854 | [102 empty] | 7.6
48 | 2022-03-20 00:46 | 2022-03-20 07:03 | 192211.9 | 27 | 100 | 347.7 | 407 | 4.246 | 127.708 | 17.94022 | 0.8807448 | DE06 | 127.708 | [6 empty] | 15 | [102 empty] | 7.6
49 | 2022-03-20 20:58 | 2022-03-21 04:42 | 192422.1 | 8 | 100 | 339.8 | 406.6 | 4.241 | 129.0093 | 12.88447 | 0.8897194 | DE06 | 129.0093 | 4.241 | 0.7894737 | 0.006 | 4.241 | 0.7894737 | 0.006 | 12.09375 | [12 empty] | 4.23575 | 0.005197664 | 0.033 | -1.431582 | 3.739016 | 0.6578947 | 0.09894221 | 0.5263158 | 0.4479517 | 0.8049854 | 0.005 | 0.0007519608 | 0.004 | 0.4479517 | 0.8049854 | 4.23575 | 0.005211324 | 0.033 | -1.443019 | 3.871861 | 0.6578947 | 0.09920224 | 0.5263158 | 0.4515305 | 0.8590358 | 0.005 | 0.000753937 | 0.004 | 0.4515305 | 0.8590358 | [60 empty] | 7.6
53 | 2022-03-21 23:33 | 2022-03-22 07:42 | 192757.7 | 3 | 100 | 336.3 | 407 | 4.246 | 130.6334 | 12.62454 | 0.9009199 | DE06 | 130.6334 | [6 empty] | 11.75 | [102 empty] | 7.6
55 | 2022-03-22 21:59 | 2022-03-23 02:34 | 192994.7 | 50 | 100 | 357 | 407.1 | 4.247 | 129.109 | 15.92268 | 0.8904069 | DE06 | 129.109 | [6 empty] | 14.65625 | [102 empty] | 7.6
58 | 2022-03-23 22:40 | 2022-03-24 02:54 | 193300.4 | 55 | 100 | 360.2 | 407.1 | 4.247 | 131.254 | 16.33147 | 0.9052003 | DE06 | 131.254 | [6 empty] | 14.96875 | [102 empty] | 7.6
61 | 2022-03-24 21:40 | 2022-03-25 03:39 | 193653.1 | 32 | 100 | 349.1 | 407.1 | 4.246 | 129.5268 | 21.76072 | 0.8932885 | DE06 | 129.5268 | [6 empty] | 20.5 | [102 empty] | 7.6
63 | 2022-03-25 21:38 | 2022-03-26 01:49 | 193912.7 | 57 | 100 | 360.8 | 407.1 | 4.246 | 134.3828 | 18.19847 | 0.8946629 | DE06 | 129.7261 | [6 empty] | 17.15625 | [102 empty] | 7.6
66 | 2022-03-26 22:55 | 2022-03-27 04:08 | 194294.3 | 41 | 100 | 353.4 | 407.1 | 4.247 | 126.2607 | 21.14589 | 0.8707637 | DE06 | 126.2607 | [6 empty] | 19.625 | [102 empty] | 7.6
68 | 2022-03-27 22:34 | 2022-03-28 03:08 | 194468.8 | 51 | 100 | 357.5 | 407.1 | 4.246 | 129.7568 | 17.20357 | 0.8948745 | DE06 | 129.7568 | [6 empty] | 15.9375 | [102 empty] | 7.6
70 | 2022-03-28 22:38 | 2022-03-29 04:47 | 194796 | 29 | 100 | 348.9 | 407.1 | 4.247 | 128.1549 | 19.53701 | 0.8838266 | DE06 | 128.1549 | [6 empty] | 18.125 | [102 empty] | 7.6
73 | 2022-03-29 22:49 | 2022-03-30 05:10 | 195139.4 | 28 | 100 | 348.3 | 407.1 | 4.246 | 130.9847 | 22.40107 | 0.9033426 | DE06 | 130.9847 | [6 empty] | 20.75 | [102 empty] | 7.6
76 | 2022-03-30 23:25 | 2022-03-31 05:50 | 195523.8 | 27 | 100 | 347.7 | 407 | 4.246 | 130.4717 | 22.6685 | 0.899805 | DE06 | 130.4717 | [6 empty] | 20.40625 | [102 empty] | 7.6
81 | 2022-04-01 22:49 | 2022-04-02 02:31 | 195846.7 | 62 | 100 | 366.1 | 407.1 | 4.246 | 133.5235 | 15.62348 | 0.920852 | DE06 | 133.5235 | [6 empty] | 14.53125 | [102 empty] | 7.6
83 | 2022-04-03 00:08 | 2022-04-03 05:56 | 196138.5 | 31 | 100 | 349.6 | 407.1 | 4.246 | 127.3411 | 17.57114 | 0.8782142 | DE06 | 127.3411 | [6 empty] | 15.78125 | [102 empty] | 7.6
84 | 2022-04-03 23:33 | 2022-04-04 04:59 | 196369.7 | 36 | 100 | 351.3 | 407.1 | 4.246 | 127.2667 | 18.35678 | 0.8777011 | DE06 | 127.2667 | [6 empty] | 16.625 | [102 empty] | 7.6
85 | 2022-04-05 20:12 | 2022-04-06 02:15 | 196614.8 | 30 | 100 | 348.8 | 407 | 4.246 | 131.9729 | 20.35495 | 0.9101579 | DE06 | 131.9729 | [6 empty] | 19.1875 | [102 empty] | 7.6
88 | 2022-04-06 22:35 | 2022-04-07 04:20 | 196971.8 | 33 | 100 | 349.9 | 407.1 | 4.246 | 129.3238 | 24.49181 | 0.8918885 | DE06 | 129.3238 | [6 empty] | 22.3875 | [102 empty] | 7.6
92 | 2022-04-08 22:28 | 2022-04-09 04:32 | 197506.5 | 28 | 100 | 348.8 | 407.1 | 4.246 | 129.8779 | 27.96746 | 0.8957095 | DE06 | 129.8779 | [6 empty] | 25.31875 | [102 empty] | 7.6
94 | 2022-04-09 23:43 | 2022-04-10 05:38 | 197871.8 | 30 | 100 | 349.1 | 406.7 | 4.242 | 129.7298 | 27.53711 | 0.8946881 | DE06 | 129.7298 | [6 empty] | 25.75 | [102 empty] | 7.6
95 | 2022-04-11 00:40 | 2022-04-11 05:23 | 198046 | 48 | 100 | 356.2 | 406.7 | 4.242 | 131.795 | 25.17818 | 0.9089313 | DE06 | 131.795 | [6 empty] | 23.6875 | [102 empty] | 7.6
98 | 2022-04-11 22:21 | 2022-04-12 04:02 | 198358.3 | 34 | 100 | 350.6 | 407.1 | 4.246 | 129.164 | 29.99781 | 0.8907863 | DE06 | 129.164 | [6 empty] | 27.8125 | [102 empty] | 7.6
100 | 2022-04-12 22:39 | 2022-04-13 04:59 | 198675.6 | 26 | 100 | 347.8 | 407.1 | 4.246 | 130.7981 | 23.36856 | 0.9020558 | DE06 | 130.7981 | [6 empty] | 21.22917 | [102 empty] | 7.6
103 | 2022-04-13 23:01 | 2022-04-14 05:51 | 198973.8 | 17 | 99 | 344.5 | 407 | 4.245 | 129.5073 | 18.33417 | 0.8931537 | DE06 | 129.5073 | [6 empty] | 17.4375 | [102 empty] | 7.6
106 | 2022-04-14 23:20 | 2022-04-15 05:44 | 199320.1 | 24 | 100 | 347.1 | 407.1 | 4.246 | 128.4898 | 21.16963 | 0.8861363 | DE06 | 128.4898 | [6 empty] | 19.94375 | [102 empty] | 7.6
108 | 2022-04-16 00:37 | 2022-04-16 08:20 | 199736 | 9 | 100 | 338.9 | 407.1 | 4.246 | 133.4933 | 21.69 | 0.9206438 | DE06 | 133.4933 | [6 empty] | 20.025 | [102 empty] | 7.6
109 | 2022-04-16 23:14 | 2022-04-17 06:18 | 200029.6 | 15 | 100 | 342.8 | 407.1 | 4.246 | 129.7426 | 20.33911 | 0.8947769 | DE06 | 129.7426 | [6 empty] | 18.1875 | [102 empty] | 7.6
112 | 2022-04-18 23:01 | 2022-04-19 04:24 | 200446.4 | 38 | 100 | 351.7 | 407.1 | 4.247 | 128.7022 | 23.37361 | 0.887601 | DE06 | 128.7022 | [6 empty] | 21.75 | [102 empty] | 7.6
114 | 2022-04-19 21:35 | 2022-04-20 03:47 | 200777.2 | 29 | 100 | 348.9 | 407.1 | 4.247 | 129.0464 | 25.01324 | 0.8899754 | DE06 | 129.0464 | [6 empty] | 22.96875 | [102 empty] | 7.6
120 | 2022-04-21 21:47 | 2022-04-22 02:45 | 201404.3 | 46 | 100 | 355 | 407.1 | 4.246 | 130.7006 | 27.00578 | 0.9013832 | DE06 | 130.7006 | [6 empty] | 25.5 | [102 empty] | 7.6
122 | 2022-04-22 23:42 | 2022-04-23 06:41 | 201792.7 | 19 | 100 | 344.4 | 407.1 | 4.246 | 131.3604 | 27.09462 | 0.9059336 | DE06 | 131.3604 | [6 empty] | 25.85625 | [102 empty] | 7.6
124 | 2022-04-23 22:29 | 2022-04-24 04:34 | 202106.3 | 31 | 100 | 349.6 | 407.1 | 4.246 | 129.6991 | 27.20208 | 0.8944764 | DE06 | 129.6991 | [6 empty] | 25.5625 | [102 empty] | 7.6
125 | 2022-04-24 11:21 | 2022-04-24 14:36 | 202222.7 | 70 | 100 | 374 | 407 | 4.244 | 139.7787 | 27.64836 | 0.8987365 | DE06 | 130.3168 | [6 empty] | 27.625 | [102 empty] | 7.6
127 | 2022-04-25 22:41 | 2022-04-26 03:47 | 202545.5 | 44 | 100 | 354.3 | 407 | 4.245 | 129.2881 | 25.02092 | 0.8916422 | DE06 | 129.2881 | [6 empty] | 24.28125 | [102 empty] | 7.6
129 | 2022-04-26 22:48 | 2022-04-27 05:00 | 202865.5 | 30 | 100 | 349.2 | 407.1 | 4.246 | 130.2179 | 27.00307 | 0.8980546 | DE06 | 130.2179 | [6 empty] | 25.6875 | [102 empty] | 7.6
132 | 2022-04-27 22:33 | 2022-04-28 04:42 | 203222.2 | 30 | 100 | 349.1 | 407.1 | 4.247 | 129.6038 | 24.06135 | 0.8938194 | DE06 | 129.6038 | [6 empty] | 22.5625 | [102 empty] | 7.6
137 | 2022-04-29 22:51 | 2022-04-30 05:34 | 203970.8 | 22 | 100 | 347 | 407.1 | 4.246 | 128.9325 | 22.57491 | 0.8891896 | DE06 | 128.9325 | [6 empty] | 21.5625 | [102 empty] | 7.6
138 | 2022-04-30 21:34 | 2022-05-01 02:17 | 204159.8 | 47 | 100 | 355.5 | 407 | 4.245 | 128.3903 | 20.71621 | 0.88545 | DE06 | 128.3903 | [6 empty] | 19.65625 | [102 empty] | 7.6
143 | 2022-05-02 22:20 | 2022-05-03 03:04 | 204570.8 | 47 | 100 | 356 | 407.1 | 4.247 | 129.0773 | 26.65197 | 0.8901883 | DE06 | 129.0773 | [6 empty] | 24.21875 | [102 empty] | 7.6
148 | 2022-05-04 22:59 | 2022-05-05 04:34 | 205033.6 | 35 | 100 | 350.9 | 406.7 | 4.242 | 128.3225 | 26.6977 | 0.8849825 | DE06 | 128.3225 | 4.242 | 0.5263158 | 0.004 | 4.242 | 0.5263158 | 0.004 | 24.25 | [12 empty] | 4.237375 | 0.005533809 | 0.034 | -1.315458 | 3.105877 | 0.4783443 | 0.08105435 | 0.3947368 | 0.1488933 | -0.4064674 | 0.003635417 | 0.000616013 | 0.003 | 0.1488933 | -0.4064674 | 4.237375 | 0.005548352 | 0.034 | -1.325968 | 3.221719 | 0.4783443 | 0.08126737 | 0.3947368 | 0.1500829 | -0.3849509 | 0.003635417 | 0.000617632 | 0.003 | 0.1500829 | -0.3849509 | [60 empty] | 7.6
151 | 2022-05-05 22:26 | 2022-05-06 04:58 | 205387.1 | 24 | 100 | 346.7 | 406.7 | 4.242 | 131.8452 | 28.91155 | 0.9092772 | DE06 | 131.8452 | [6 empty] | 26.375 | [102 empty] | 7.6
154 | 2022-05-06 22:21 | 2022-05-07 04:37 | 205720.7 | 26 | 100 | 347.4 | 407.1 | 4.245 | 131.63 | 29.63233 | 0.9077931 | DE06 | 131.63 | [6 empty] | 27.1875 | [102 empty] | 7.6
156 | 2022-05-07 22:39 | 2022-05-08 04:11 | 206018.4 | 35 | 100 | 350.7 | 407 | 4.246 | 129.3617 | 26.12813 | 0.8921494 | DE06 | 129.3617 | [6 empty] | 24.50625 | [102 empty] | 7.6
158 | 2022-05-08 22:00 | 2022-05-09 03:33 | 206244.8 | 36 | 100 | 350.8 | 407.1 | 4.245 | 129.6181 | 26.59403 | 0.8939176 | DE06 | 129.6181 | [6 empty] | 24.25625 | [102 empty] | 7.6
160 | 2022-05-10 00:22 | 2022-05-10 03:35 | 206474.5 | 70 | 100 | 373.8 | 407.1 | 4.245 | 140.1348 | 22.45172 | 0.8987365 | DE06 | 130.3168 | [6 empty] | 21.64375 | [102 empty] | 7.6
163 | 2022-05-10 23:16 | 2022-05-11 05:06 | 206810.6 | 32 | 100 | 349.8 | 406.7 | 4.241 | 129.1176 | 23.6298 | 0.890466 | DE06 | 129.1176 | 4.241 | 0.3947368 | 0.003 | 4.241 | 0.3947368 | 0.003 | 23.14583 | [12 empty] | 4.236583 | 0.005460312 | 0.034 | -1.411853 | 3.584244 | 0.4756031 | 0.08161159 | 0.3947368 | -0.04539431 | -0.2325796 | 0.003614583 | 0.0006202481 | 0.003 | -0.04539431 | -0.2325796 | 4.236583 | 0.005474663 | 0.034 | -1.423132 | 3.712933 | 0.4756031 | 0.08182607 | 0.3947368 | -0.04575697 | -0.2063933 | 0.003614583 | 0.0006218782 | 0.003 | -0.04575697 | -0.2063933 | [60 empty] | 7.6
166 | 2022-05-11 22:05 | 2022-05-12 03:28 | 207156.2 | 38 | 100 | 351.4 | 407 | 4.245 | 129.0746 | 25.01972 | 0.8901696 | DE06 | 129.0746 | [6 empty] | 23.875 | [102 empty] | 7.6
169 | 2022-05-12 22:06 | 2022-05-13 03:23 | 207477.5 | 39 | 100 | 352.2 | 406.7 | 4.24 | 128.6652 | 25.88642 | 0.887346 | DE06 | 128.6652 | [6 empty] | 24.33854 | [102 empty] | 7.6
171 | 2022-05-13 23:04 | 2022-05-14 04:32 | 207818.9 | 37 | 100 | 351 | 407 | 4.245 | 128.8982 | 25.04464 | 0.888953 | DE06 | 128.8982 | [6 empty] | 23.5625 | [102 empty] | 7.6
173 | 2022-05-14 21:53 | 2022-05-15 03:38 | 208174.3 | 33 | 100 | 350.1 | 406.7 | 4.242 | 129.1653 | 26.267 | 0.8907949 | DE06 | 129.1653 | [6 empty] | 24.99375 | [102 empty] | 7.6
174 | 2022-05-15 21:34 | 2022-05-16 02:04 | 208365.9 | 51 | 100 | 357.4 | 407 | 4.245 | 131.3115 | 24.7628 | 0.9055966 | DE06 | 131.3115 | [6 empty] | 23.53125 | [102 empty] | 7.6
176 | 2022-05-16 22:19 | 2022-05-17 04:28 | 208639.6 | 28 | 100 | 348.6 | 407 | 4.246 | 130.2023 | 26.81266 | 0.8979467 | DE06 | 130.2023 | [6 empty] | 24.73125 | [102 empty] | 7.6
178 | 2022-05-17 22:23 | 2022-05-18 04:56 | 209034.4 | 23 | 100 | 346.4 | 407.1 | 4.246 | 131.0777 | 28.40666 | 0.9039844 | DE06 | 131.0777 | [6 empty] | 25.71875 | [102 empty] | 7.6
180 | 2022-05-18 22:33 | 2022-05-19 05:35 | 209441.1 | 18 | 99 | 343.9 | 406.7 | 4.241 | 132.6406 | 29.98246 | 0.914763 | DE06 | 132.6406 | [6 empty] | 28.14583 | [102 empty] | 7.6
181 | 2022-05-19 21:55 | 2022-05-20 03:27 | 209669.9 | 37 | 100 | 351.3 | 407 | 4.245 | 127.98 | 24.62941 | 0.8826204 | DE06 | 127.98 | [6 empty] | 23.96875 | [102 empty] | 7.6
183 | 2022-05-20 23:33 | 2022-05-21 05:58 | 210053.2 | 26 | 100 | 348 | 406.7 | 4.242 | 130.8415 | 28.42028 | 0.9023553 | DE06 | 130.8415 | [6 empty] | 26.75 | [102 empty] | 7.6
185 | 2022-05-22 00:41 | 2022-05-22 08:15 | 210459.4 | 12 | 100 | 340.8 | 407 | 4.245 | 132.6909 | 29.6807 | 0.9151099 | DE06 | 132.6909 | [6 empty] | 27.78125 | [102 empty] | 7.6
186 | 2022-05-22 11:20 | 2022-05-22 13:39 | 210529.5 | 80 | 100 | 383.7 | 406.4 | 4.239 | 138.8432 | 30.90324 | 0.8987365 | DE06 | 130.3168 | 4.234 | 0.6578947 | 0.005 | 4.232 | 0.9210526 | 0.007 | 30.75 | [12 empty] | 4.2289375 | 0.005497858 | 0.037 | -1.366496 | 3.584817 | 0.642818 | 0.1669466 | 0.6578947 | 0.1087509 | -1.086018 | 0.004885417 | 0.001268794 | 0.005 | 0.1087509 | -1.086018 | 4.227865 | 0.005402962 | 0.036 | -1.495693 | 4.327993 | 0.7839912 | 0.09529817 | 0.3947368 | -0.1065031 | -0.6174124 | 0.005958333 | 0.0007242661 | 0.003 | -0.1065031 | -0.6174124 | [60 empty] | 7.6
187 | 2022-05-23 00:30 | 2022-05-23 04:30 | 210666 | 61 | 100 | 365.1 | 406.8 | 4.242 | 137.6281 | 28.22347 | 0.8987365 | DE06 | 130.3168 | [6 empty] | 27.34375 | [102 empty] | 7.6
190 | 2022-05-23 23:54 | 2022-05-24 07:09 | 211055.5 | 15 | 100 | 342.7 | 407.1 | 4.246 | 130.9941 | 29.13584 | 0.9034074 | DE06 | 130.9941 | [6 empty] | 27.29375 | [102 empty] | 7.6
192 | 2022-05-24 22:39 | 2022-05-25 06:16 | 211448.9 | 12 | 100 | 340.5 | 406.8 | 4.243 | 133.638 | 29.83219 | 0.9216414 | DE06 | 133.638 | [6 empty] | 27.71875 | [102 empty] | 7.6
195 | 2022-05-25 22:46 | 2022-05-26 04:21 | 211834.1 | 37 | 100 | 351.5 | 407.2 | 4.246 | 130.1136 | 31.819 | 0.897335 | DE06 | 130.1136 | [6 empty] | 29.40625 | [102 empty] | 7.6
198 | 2022-05-26 22:46 | 2022-05-27 04:34 | 212186.1 | 33 | 100 | 350.1 | 407.1 | 4.245 | 128.3909 | 27.98301 | 0.8854546 | DE06 | 128.3909 | [6 empty] | 26.875 | [102 empty] | 7.6
200 | 2022-05-27 23:50 | 2022-05-28 06:46 | 212605.3 | 20 | 100 | 344.6 | 407.1 | 4.246 | 131.9062 | 31.46221 | 0.9096978 | DE06 | 131.9062 | [6 empty] | 30.1875 | [102 empty] | 7.6
202 | 2022-05-28 23:29 | 2022-05-29 05:40 | 212998.4 | 30 | 100 | 348.9 | 407.1 | 4.246 | 131.3669 | 29.90507 | 0.9059784 | DE06 | 131.3669 | [6 empty] | 29.09375 | [102 empty] | 7.6
203 | 2022-05-29 22:34 | 2022-05-30 02:10 | 213127.1 | 66 | 100 | 370.1 | 407.1 | 4.247 | 140.6337 | 30.22866 | 0.9113968 | DE06 | 132.1525 | [6 empty] | 29.65 | [102 empty] | 7.6
205 | 2022-05-30 22:49 | 2022-05-31 04:29 | 213497.8 | 35 | 100 | 350.9 | 407.1 | 4.246 | 128.4327 | 28.28358 | 0.8857426 | DE06 | 128.4327 | [6 empty] | 26.0625 | [102 empty] | 7.6
208 | 2022-05-31 22:00 | 2022-06-01 03:55 | 213869.2 | 33 | 100 | 350.1 | 407.1 | 4.245 | 130.8569 | 31.99032 | 0.9024615 | DE06 | 130.8569 | [6 empty] | 30.775 | [102 empty] | 7.6
210 | 2022-06-01 23:41 | 2022-06-02 06:34 | 214233.9 | 17 | 100 | 343.5 | 407.1 | 4.246 | 130.5921 | 31.77371 | 0.9006354 | DE06 | 130.5921 | [6 empty] | 29.78125 | [102 empty] | 7.6
214 | 2022-06-03 00:49 | 2022-06-03 08:46 | 214703.7 | 7 | 100 | 337.3 | 407.1 | 4.246 | 135.5197 | 32.95107 | 0.9346185 | DE06 | 135.5197 | [6 empty] | 31.125 | [102 empty] | 7.6
219 | 2022-06-05 20:15 | 2022-06-06 01:14 | 215279.8 | 44 | 100 | 354 | 407.1 | 4.246 | 130.3053 | 30.89575 | 0.8986573 | DE06 | 130.3053 | [6 empty] | 29.48125 | [102 empty] | 7.6
222 | 2022-06-06 23:19 | 2022-06-07 07:17 | 215693.3 | 6 | 100 | 336.1 | 407.1 | 4.246 | 135.5592 | 32.00162 | 0.9348908 | DE06 | 135.5592 | [6 empty] | 30.125 | [102 empty] | 7.6
224 | 2022-06-07 22:28 | 2022-06-08 04:28 | 216058.7 | 30 | 100 | 349.4 | 407.1 | 4.246 | 130.7996 | 30.84431 | 0.9020662 | DE06 | 130.7996 | [6 empty] | 28.9375 | [102 empty] | 7.6
228 | 2022-06-08 23:08 | 2022-06-09 06:31 | 216457.4 | 12 | 100 | 340.4 | 406.9 | 4.245 | 133.5318 | 32.98113 | 0.9209087 | DE06 | 133.5318 | [6 empty] | 31.125 | [102 empty] | 7.6
230 | 2022-06-09 21:35 | 2022-06-10 02:27 | 216750.7 | 46 | 100 | 354.9 | 407.1 | 4.246 | 131.3687 | 32.09822 | 0.9059912 | DE06 | 131.3687 | [6 empty] | 31.28125 | [102 empty] | 7.6
233 | 2022-06-10 23:54 | 2022-06-11 05:54 | 217088.8 | 30 | 100 | 349.1 | 407.1 | 4.246 | 131.6521 | 29.9021 | 0.9079455 | DE06 | 131.6521 | [6 empty] | 28.5625 | [102 empty] | 7.6
237 | 2022-06-12 00:51 | 2022-06-12 07:17 | 217493 | 24 | 100 | 346.9 | 407.1 | 4.246 | 131.9856 | 32.25481 | 0.9102453 | DE06 | 131.9856 | [6 empty] | 30.25625 | [102 empty] | 7.6
238 | 2022-06-12 20:16 | 2022-06-13 00:06 | 217645 | 61 | 100 | 365.4 | 407.1 | 4.245 | 135.6959 | 28.63813 | 0.9358336 | DE06 | 135.6959 | [109 empty] | 7.6
240 | 2022-06-13 22:39 | 2022-06-14 05:13 | 218003.6 | 23 | 100 | 346.4 | 407.1 | 4.246 | 132.406 | 31.73046 | 0.9131445 | DE06 | 132.406 | [6 empty] | 29.4375 | [102 empty] | 7.6
242 | 2022-06-14 22:10 | 2022-06-15 03:46 | 218335.4 | 35 | 100 | 350.5 | 406.8 | 4.242 | 130.4527 | 32.44974 | 0.8996737 | DE06 | 130.4527 | [6 empty] | 30.625 | [102 empty] | 7.6
244 | 2022-06-15 22:50 | 2022-06-16 05:44 | 218706 | 18 | 100 | 343.5 | 407.1 | 4.246 | 131.8115 | 32.71397 | 0.9090449 | DE06 | 131.8115 | [6 empty] | 31.375 | [102 empty] | 7.6
247 | 2022-06-16 21:45 | 2022-06-17 05:27 | 219075 | 10 | 100 | 339.4 | 407.1 | 4.245 | 135.0441 | 34.33362 | 0.9313385 | DE06 | 135.0441 | [6 empty] | 32.83125 | [102 empty] | 7.6
250 | 2022-06-17 23:23 | 2022-06-18 07:25 | 219488.8 | 6 | 100 | 336.6 | 407.1 | 4.246 | 135.4389 | 33.45868 | 0.9340615 | DE06 | 135.4389 | [6 empty] | 32.425 | [102 empty] | 7.6
252 | 2022-06-18 23:53 | 2022-06-19 05:52 | 219773.3 | 34 | 100 | 350.1 | 407.1 | 4.245 | 132.2009 | 32.48925 | 0.9117301 | DE06 | 132.2009 | [6 empty] | 31.8125 | [102 empty] | 7.6
255 | 2022-06-19 22:20 | 2022-06-20 04:46 | 220014 | 28 | 100 | 348.6 | 407.1 | 4.246 | 131.4544 | 34.07532 | 0.9065818 | DE06 | 131.4544 | [6 empty] | 33 | [102 empty] | 7.6
260 | 2022-06-20 22:24 | 2022-06-21 02:43 | 220301.1 | 55 | 99 | 359.8 | 406.7 | 4.241 | 139.5968 | 33.77645 | 0.9627369 | DE06 | 139.5968 | [6 empty] | 32.65625 | [102 empty] | 7.6
262 | 2022-06-21 21:39 | 2022-06-22 03:54 | 220494.2 | 30 | 99 | 349.3 | 407 | 4.244 | 133.6655 | 33.23091 | 0.9218308 | DE06 | 133.6655 | [6 empty] | 32.84375 | [102 empty] | 7.6
266 | 2022-06-22 22:36 | 2022-06-23 06:44 | 220841.9 | 8 | 100 | 337 | 407 | 4.244 | 135.4518 | 35.32779 | 0.93415 | DE06 | 135.4518 | [6 empty] | 34.5 | [102 empty] | 7.6
273 | 2022-06-25 00:25 | 2022-06-25 08:14 | 221663.2 | 11 | 99 | 340 | 407 | 4.245 | 135.7167 | 32.91507 | 0.9359774 | DE06 | 135.7167 | [6 empty] | 32.25 | [102 empty] | 7.6
276 | 2022-06-25 21:53 | 2022-06-26 05:35 | 221984.2 | 13 | 100 | 341 | 407 | 4.244 | 134.0984 | 34.71914 | 0.9248164 | DE06 | 134.0984 | [6 empty] | 34.15 | [102 empty] | 7.6
277 | 2022-06-26 20:13 | 2022-06-26 23:19 | 222053.3 | 74 | 100 | 378.2 | 407 | 4.244 | 145.9018 | 32.47855 | 0.9157927 | DE06 | 132.7899 | [6 empty] | 32.625 | [102 empty] | 7.6
281 | 2022-06-27 22:40 | 2022-06-28 05:39 | 222428.4 | 21 | 100 | 345.2 | 407 | 4.244 | 132.192 | 34.92852 | 0.911669 | DE06 | 132.192 | [6 empty] | 34.6875 | [102 empty] | 7.6
285 | 2022-06-28 23:23 | 2022-06-29 05:38 | 222809.1 | 30 | 100 | 349.3 | 407 | 4.245 | 131.8541 | 33.94463 | 0.9093385 | DE06 | 131.8541 | [6 empty] | 33.375 | [102 empty] | 7.6
288 | 2022-06-30 00:04 | 2022-06-30 07:26 | 223224.7 | 16 | 100 | 342.5 | 407 | 4.245 | 131.865 | 34.677 | 0.9094137 | DE06 | 131.865 | [6 empty] | 33.9375 | [102 empty] | 7.6
290 | 2022-06-30 23:36 | 2022-07-01 07:53 | 223597.7 | 5 | 100 | 336.3 | 407 | 4.245 | 134.3151 | 34.24945 | 0.9263107 | DE06 | 134.3151 | [6 empty] | 33.1875 | [102 empty] | 7.6
293 | 2022-07-01 23:48 | 2022-07-02 06:00 | 223954.3 | 29 | 99 | 348.2 | 407 | 4.243 | 133.7936 | 34.35706 | 0.9227143 | DE06 | 133.7936 | [6 empty] | 33.53125 | [102 empty] | 7.6
298 | 2022-07-04 22:36 | 2022-07-05 05:27 | 224679.3 | 20 | 100 | 344.2 | 406.6 | 4.24 | 132.5716 | 34.48206 | 0.9142869 | DE06 | 132.5716 | [6 empty] | 34.15625 | [102 empty] | 7.6
303 | 2022-07-06 00:57 | 2022-07-06 09:12 | 225160.6 | 3 | 100 | 334.6 | 406.9 | 4.243 | 134.85 | 34.32888 | 0.9299997 | DE06 | 134.85 | 4.24 | 0.4109589 | 0.003 | 4.24 | 0.4109589 | 0.003 | 34.23958 | 0.02547151 | 0.01156505 | 0.007997041 | 0.006618973 | 0.4182427 | -0.03606796 | 0.4267821 | -0.0190252 | 0.4297715 | -0.008959747 | 0.4313203 | -0.003402217 | 4.23578125 | 0.005518561 | 0.034 | -1.317718 | 2.96972 | 0.4666096 | 0.09208678 | 0.4109589 | -0.0708214 | -0.2457521 | 0.00340625 | 0.0006722335 | 0.003 | -0.0708214 | -0.2457521 | 4.23578125 | 0.005533064 | 0.034 | -1.328246 | 3.081905 | 0.4666096 | 0.0923288 | 0.4109589 | -0.07138721 | -0.2199195 | 0.00340625 | 0.0006740002 | 0.003 | -0.07138721 | -0.2199195 | 0.02911573 | 0.005324302 | 0.02537431 | -0.3749404 | 0.2162933 | 0.01325437 | 0.002484866 | 0.01235705 | -0.4111264 | 0.5482833 | 0.009167723 | 0.001732392 | 0.00877494 | -0.4215743 | 0.6572111 | 0.007587473 | 0.001435463 | 0.007364518 | -0.4287416 | 0.7154732 | 0.4780808 | 0.08742516 | 0.4166467 | -0.3749404 | 0.2162933 | 0.4891228 | 0.09169842 | 0.4560092 | -0.4111264 | 0.5482833 | 0.4926856 | 0.09310104 | 0.4715769 | -0.4215743 | 0.6572111 | 0.4944319 | 0.09354082 | 0.4799032 | -0.4287416 | 0.7154732 | -0.04475634 | 0.07653341 | 0.5051412 | 0.2138339 | 1.556611 | -0.02244479 | 0.04308322 | 0.2884873 | 0.7113342 | 2.998877 | -0.01070135 | 0.02310731 | 0.1506334 | 0.8520418 | 3.233913 | -0.004199184 | 0.01025335 | 0.06648993 | 0.8521675 | 2.883626 | 8.1
306 | 2022-07-06 22:57 | 2022-07-07 05:26 | 225505.5 | 24 | 100 | 347.2 | 407 | 4.244 | 130.7924 | 33.81814 | 0.9020167 | DE06 | 130.7924 | [6 empty] | 32.96875 | [102 empty] | 7.6
310 | 2022-07-07 23:32 | 2022-07-08 06:35 | 225872.1 | 17 | 100 | 343 | 407 | 4.243 | 131.894 | 35.03335 | 0.9096141 | DE06 | 131.894 | [6 empty] | 34.46875 | [102 empty] | 7.6
313 | 2022-07-09 00:43 | 2022-07-09 07:35 | 226285.1 | 19 | 100 | 345.5 | 406.9 | 4.244 | 131.016 | 34.14513 | 0.903559 | DE06 | 131.016 | [6 empty] | 34.25 | [102 empty] | 7.6
315 | 2022-07-10 00:43 | 2022-07-10 08:22 | 226667.3 | 9 | 100 | 339 | 406.9 | 4.244 | 133.4713 | 35.00003 | 0.920492 | DE06 | 133.4713 | [6 empty] | 34.875 | [102 empty] | 7.6
320 | 2022-07-11 23:18 | 2022-07-12 07:18 | 227078.6 | 6 | 100 | 336.8 | 406.6 | 4.239 | 134.7582 | 34.2092 | 0.9293666 | DE06 | 134.7582 | [6 empty] | 34.875 | [102 empty] | 7.6
323 | 2022-07-12 23:15 | 2022-07-13 06:07 | 227421.5 | 20 | 99 | 344.7 | 406.6 | 4.239 | 133.7772 | 33.95586 | 0.9226015 | DE06 | 133.7772 | [6 empty] | 34.40625 | [102 empty] | 7.6
326 | 2022-07-13 22:26 | 2022-07-14 02:31 | 227700.4 | 58 | 100 | 362.5 | 406.8 | 4.242 | 135.006 | 32.81818 | 0.9310755 | DE06 | 135.006 | [6 empty] | 32.9125 | [102 empty] | 7.6
330 | 2022-07-14 23:26 | 2022-07-15 06:45 | 228095.7 | 14 | 100 | 341.9 | 406.9 | 4.242 | 132.6901 | 35.02821 | 0.915104 | DE06 | 132.6901 | [6 empty] | 35.15625 | [102 empty] | 7.6
332 | 2022-07-15 22:44 | 2022-07-16 03:39 | 228311.1 | 48 | 100 | 355.9 | 406.9 | 4.242 | 133.8472 | 34.11471 | 0.9230839 | DE06 | 133.8472 | [6 empty] | 34.03125 | [102 empty] | 7.6
335 | 2022-07-17 00:40 | 2022-07-17 08:38 | 228690.7 | 9 | 100 | 338.1 | 406.9 | 4.242 | 135.6528 | 36.12175 | 0.9355366 | DE06 | 135.6528 | [6 empty] | 36.03125 | [102 empty] | 7.6
337 | 2022-07-18 22:23 | 2022-07-19 05:29 | 229078.5 | 15 | 99 | 343 | 406.9 | 4.243 | 131.4005 | 34.6767 | 0.9062105 | DE06 | 131.4005 | [6 empty] | 33.53125 | [102 empty] | 7.6
338 | 2022-07-19 20:46 | 2022-07-19 22:52 | 229117.6 | 84 | 100 | 387 | 406.9 | 4.243 | 149.851 | 34.65814 | 0.9157927 | DE06 | 132.7899 | [6 empty] | 34.2 | [102 empty] | 7.6
339 | 2022-07-20 10:45 | 2022-07-20 14:54 | 229230.6 | 58 | 100 | 362.4 | 406.9 | 4.242 | 137.4273 | 35.68534 | 0.9477746 | DE06 | 137.4273 | [6 empty] | 36.0125 | [102 empty] | 7.6
340 | 2022-07-20 21:08 | 2022-07-21 02:54 | 229408.9 | 36 | 100 | 351.3 | 406.9 | 4.243 | 130.4371 | 33.92853 | 0.8995663 | DE06 | 130.4371 | [6 empty] | 33.1625 | [102 empty] | 7.6
343 | 2022-07-21 23:14 | 2022-07-22 07:07 | 229781.8 | 9 | 99 | 338.9 | 406.9 | 4.243 | 134.117 | 33.62796 | 0.9249447 | DE06 | 134.117 | [6 empty] | 32.6875 | [102 empty] | 7.6
347 | 2022-07-23 00:13 | 2022-07-23 07:22 | 230194.5 | 18 | 100 | 344.2 | 406.6 | 4.239 | 130.3745 | 33.38814 | 0.8991344 | DE06 | 130.3745 | [6 empty] | 33.6875 | [102 empty] | 7.6
348 | 2022-07-23 11:32 | 2022-07-23 13:37 | 230237.3 | 84 | 100 | 387 | 406.8 | 4.241 | 148.59375 | 35.36265 | 0.9157927 | DE06 | 132.7899 | [6 empty] | 35.15625 | [102 empty] | 7.6
350 | 2022-07-23 23:16 | 2022-07-24 04:38 | 230449.5 | 41 | 100 | 353 | 406.9 | 4.244 | 129.5754 | 33.1735 | 0.8936236 | DE06 | 129.5754 | [6 empty] | 32.33125 | [102 empty] | 7.6
352 | 2022-07-24 23:38 | 2022-07-25 08:06 | 230760.3 | 3 | 100 | 334.6 | 406.9 | 4.244 | 134.1606 | 34.60676 | 0.9252455 | DE06 | 134.1606 | [6 empty] | 33.59375 | [102 empty] | 7.6
354 | 2022-07-25 23:15 | 2022-07-26 07:28 | 231099.8 | 7 | 100 | 337 | 406.9 | 4.243 | 135.0702 | 33.60871 | 0.9315188 | DE06 | 135.0702 | [6 empty] | 33.5625 | [102 empty] | 7.6
356 | 2022-07-26 23:03 | 2022-07-27 01:43 | 231300.6 | 77 | 100 | 380.7 | 406.9 | 4.243 | 141.4582 | 29.66738 | 0.9157927 | DE06 | 132.7899 | [109 empty] | 7.6
359 | 2022-07-27 22:03 | 2022-07-28 05:03 | 231598 | 22 | 100 | 345.9 | 406.8 | 4.242 | 131.9442 | 34.45443 | 0.9099597 | DE06 | 131.9442 | [6 empty] | 33.89375 | [102 empty] | 7.6
362 | 2022-07-28 22:34 | 2022-07-29 05:43 | 231902.6 | 18 | 100 | 344.3 | 406.9 | 4.243 | 130.1578 | 34.07645 | 0.8976398 | DE06 | 130.1578 | [6 empty] | 33.53125 | [102 empty] | 7.6
366 | 2022-07-29 23:44 | 2022-07-30 07:01 | 232279.2 | 16 | 99 | 343.2 | 406.8 | 4.242 | 132.2175 | 33.17813 | 0.9118446 | DE06 | 132.2175 | [6 empty] | 32.78125 | [102 empty] | 7.6
369 | 2022-07-31 00:01 | 2022-07-31 07:14 | 232693.3 | 16 | 100 | 343.5 | 406.9 | 4.242 | 129.3623 | 32.58998 | 0.8921536 | DE06 | 129.3623 | [6 empty] | 32.46875 | [102 empty] | 7.6
372 | 2022-08-01 23:04 | 2022-08-02 05:19 | 232968.7 | 27 | 100 | 348.6 | 406.9 | 4.243 | 130.8514 | 34.86856 | 0.9024238 | DE06 | 130.8514 | [6 empty] | 33.9375 | [102 empty] | 7.6
374 | 2022-08-02 22:14 | 2022-08-03 05:17 | 233299.7 | 17 | 100 | 342.7 | 406.5 | 4.238 | 131.769 | 35.78103 | 0.9087518 | DE06 | 131.769 | [6 empty] | 35.46875 | [102 empty] | 7.6
376 | 2022-08-03 23:21 | 2022-08-04 06:46 | 233631 | 13 | 100 | 341.2 | 406.8 | 4.242 | 132.998 | 34.75883 | 0.9172275 | DE06 | 132.998 | [6 empty] | 34.8125 | [102 empty] | 7.6
377 | 2022-08-04 10:02 | 2022-08-04 12:19 | 233676.4 | 81 | 100 | 385.5 | 406.5 | 4.239 | 144.4984 | 35.19552 | 0.9181943 | DE06 | 133.1382 | 4.236 | 0.4109589 | 0.003 | 4.236 | 0.4109589 | 0.003 | 36 | 0.01817777 | 0.006537031 | 0.006897007 | 0.007567511 | 0.760053 | -0.4424474 | 0.5962021 | -0.2692168 | 0.5898466 | 0.1369599 | 0.5504544 | 0.009293675 | 4.233354 | 0.005728553 | 0.037 | -1.159746 | 2.855942 | 0.263984 | 0.07990014 | 0.2739726 | 0.007695596 | -0.05992743 | 0.001927083 | 0.000583271 | 0.002 | 0.007695596 | -0.05992743 | 4.233354 | 0.005743608 | 0.037 | -1.169012 | 2.965071 | 0.263984 | 0.08011012 | 0.2739726 | 0.007757078 | -0.02910449 | 0.001927083 | 0.0005848039 | 0.002 | 0.007757078 | -0.02910449 | 0.01651936 | 0.001273338 | 0.005661077 | 0.5414421 | -0.210007 | 0.006943687 | 0.0009132586 | 0.004423293 | 0.4665599 | 0.1283116 | 0.006376996 | 0.0008376276 | 0.00458692 | 0.2932432 | 0.340668 | 0.00744173 | 0.0008380962 | 0.004564495 | 0.1995101 | 0.1768447 | 0.6907113 | 0.05324109 | 0.2367023 | 0.5414421 | -0.210007 | 0.6332907 | 0.08329266 | 0.4034211 | 0.4665599 | 0.1283116 | 0.5453742 | 0.07163568 | 0.3922831 | 0.2932432 | 0.340668 | 0.5413052 | 0.06096241 | 0.3320175 | 0.1995101 | 0.1768447 | -0.417555 | 0.06430058 | 0.3227835 | 0.2141943 | -0.2718997 | -0.4020035 | 0.1405295 | 0.8834712 | 0.5409848 | 1.492114 | -0.08744099 | 0.1333227 | 0.6493362 | -0.005129537 | -0.2817358 | 0.008717082 | 0.1151208 | 0.4756514 | 0.1422239 | -0.5357752 | 8.1
379 | 2022-08-04 22:52 | 2022-08-05 04:38 | 233891.8 | 35 | 100 | 350.7 | 406.8 | 4.241 | 131.2979 | 35.76417 | 0.9055028 | DE06 | 131.2979 | [6 empty] | 35.53125 | [102 empty] | 7.6
382 | 2022-08-06 00:04 | 2022-08-06 07:32 | 234259.5 | 13 | 100 | 341.1 | 406.8 | 4.242 | 133.5161 | 35.46066 | 0.9208004 | DE06 | 133.5161 | [6 empty] | 35.65625 | [102 empty] | 7.6
385 | 2022-08-06 23:42 | 2022-08-07 07:27 | 234636 | 9 | 100 | 338.7 | 406.5 | 4.238 | 134.1347 | 35.69481 | 0.9250666 | DE06 | 134.1347 | 4.238 | 0.5263158 | 0.004 | 4.238 | 0.5263158 | 0.004 | 35.28125 | [12 empty] | 4.2348125 | 0.005725506 | 0.036 | -1.090017 | 2.489985 | 0.4290022 | 0.08133345 | 0.2631579 | -0.2330999 | -0.5956088 | 0.003260417 | 0.0006181342 | 0.002 | -0.2330999 | -0.5956088 | 4.2348125 | 0.005740553 | 0.036 | -1.098725 | 2.589287 | 0.4290022 | 0.0815472 | 0.2631579 | -0.2349622 | -0.5791717 | 0.003260417 | 0.0006197587 | 0.002 | -0.2349622 | -0.5791717 | [60 empty] | 7.6
387 | 2022-08-07 22:47 | 2022-08-08 03:01 | 234736.8 | 55 | 100 | 361 | 406.8 | 4.241 | 131.2922 | 35.44881 | 0.9054632 | DE06 | 131.2922 | [6 empty] | 35 | [102 empty] | 7.6
390 | 2022-08-08 21:55 | 2022-08-09 06:01 | 235107.4 | 6 | 100 | 336.4 | 406.5 | 4.238 | 134.9367 | 36.5305 | 0.9305979 | DE06 | 134.9367 | 4.238 | 0.5263158 | 0.004 | 4.238 | 0.5263158 | 0.004 | 35.90625 | [12 empty] | 4.23475 | 0.005770479 | 0.036 | -1.063028 | 2.363764 | 0.4399671 | 0.08262344 | 0.3947368 | 0.09690718 | -0.1396304 | 0.00334375 | 0.0006279381 | 0.003 | 0.09690718 | -0.1396304 | 4.23475 | 0.005785645 | 0.036 | -1.071521 | 2.459676 | 0.4399671 | 0.08284058 | 0.3947368 | 0.09768139 | -0.1109479 | 0.00334375 | 0.0006295884 | 0.003 | 0.09768139 | -0.1109479 | [60 empty] | 7.6
392 | 2022-08-09 22:54 | 2022-08-10 06:52 | 235484.2 | 7 | 100 | 337 | 406.8 | 4.241 | 134.8436 | 36.76276 | 0.9299559 | DE06 | 134.8436 | [6 empty] | 36.15625 | [102 empty] | 7.6
395 | 2022-08-10 23:22 | 2022-08-11 07:24 | 235854.8 | 6 | 100 | 336.7 | 406.5 | 4.238 | 134.4424 | 35.97542 | 0.9271889 | DE06 | 134.4424 | [6 empty] | 35.84375 | [102 empty] | 7.6
398 | 2022-08-11 23:15 | 2022-08-12 04:09 | 236179.2 | 47 | 100 | 355.2 | 406.7 | 4.241 | 132.3115 | 34.28286 | 0.9124933 | DE06 | 132.3115 | [6 empty] | 34.3125 | [102 empty] | 7.6
402 | 2022-08-14 00:05 | 2022-08-14 07:34 | 236842 | 13 | 100 | 340.9 | 406.4 | 4.237 | 132.943 | 36.2101 | 0.9168481 | DE06 | 132.943 | 4.237 | 0.3947368 | 0.003 | 4.237 | 0.3947368 | 0.003 | 35.96875 | [12 empty] | 4.23415625 | 0.00576926 | 0.036 | -1.044408 | 2.199561 | 0.4248904 | 0.08616995 | 0.5263158 | -0.2755528 | 0.6845135 | 0.003229167 | 0.0006548916 | 0.004 | -0.2755528 | 0.6845135 | 4.23415625 | 0.005784422 | 0.036 | -1.052752 | 2.291064 | 0.4248904 | 0.08639642 | 0.5263158 | -0.2777543 | 0.7353287 | 0.003229167 | 0.0006566128 | 0.004 | -0.2777543 | 0.7353287 | [60 empty] | 7.6
404 | 2022-08-14 23:43 | 2022-08-15 06:18 | 236987 | 23 | 100 | 346.9 | 406.8 | 4.24 | 128.9518 | 36.86319 | 0.8893225 | DE06 | 128.9518 | [6 empty] | 36.46875 | [102 empty] | 7.6
406 | 2022-08-15 23:05 | 2022-08-16 05:43 | 237281.5 | 22 | 100 | 346.7 | 406.8 | 4.239 | 127.7223 | 35.65928 | 0.8808436 | DE06 | 127.7223 | [6 empty] | 35.78125 | [102 empty] | 7.6
408 | 2022-08-16 23:39 | 2022-08-17 07:28 | 237684.3 | 8 | 100 | 337.9 | 406.8 | 4.24 | 134.7574 | 35.23503 | 0.9293612 | DE06 | 134.7574 | [6 empty] | 34.4625 | [102 empty] | 7.6
410 | 2022-08-18 17:01 | 2022-08-18 20:36 | 237876.2 | 64 | 100 | 371 | 406.7 | 4.238 | 132.1191 | 34.94141 | 0.9111662 | DE06 | 132.1191 | [6 empty] | 35.65625 | [102 empty] | 7.6
413 | 2022-08-19 23:40 | 2022-08-20 07:56 | 238258.1 | 7 | 100 | 337.2 | 406.8 | 4.239 | 133.4481 | 35.71208 | 0.9203319 | DE06 | 133.4481 | [6 empty] | 36.4375 | [102 empty] | 7.6
415 | 2022-08-20 23:14 | 2022-08-21 05:47 | 238531 | 27 | 100 | 348.1 | 406.8 | 4.24 | 132.1213 | 34.95856 | 0.9111817 | DE06 | 132.1213 | [6 empty] | 34.421875 | [102 empty] | 7.6
418 | 2022-08-31 21:57 | 2022-09-01 03:48 | 241699.9 | 34 | 100 | 350.6 | 407 | 4.243 | 128.859 | 28.93102 | 0.8886825 | DE06 | 128.859 | [6 empty] | 28.5 | [102 empty] | 7.6
420 | 2022-09-01 21:15 | 2022-09-02 02:52 | 242036.2 | 35 | 100 | 350.9 | 407 | 4.243 | 129.949 | 31.75789 | 0.8962001 | DE06 | 129.949 | [6 empty] | 30.09375 | [102 empty] | 7.6
423 | 2022-09-02 23:17 | 2022-09-03 06:07 | 242458.8 | 18 | 100 | 343.5 | 406.7 | 4.239 | 131.0131 | 31.27955 | 0.9035385 | DE06 | 131.0131 | [6 empty] | 29.78125 | [102 empty] | 7.6
425 | 2022-09-03 23:04 | 2022-09-04 05:18 | 242808.3 | 26 | 100 | 347.9 | 407 | 4.242 | 130.0294 | 30.12809 | 0.8967544 | DE06 | 130.0294 | [6 empty] | 29.3125 | [102 empty] | 7.6
427 | 2022-09-05 22:37 | 2022-09-06 04:39 | 243364.5 | 30 | 100 | 349 | 407 | 4.243 | 132.1964 | 32.09938 | 0.9116991 | DE06 | 132.1964 | [6 empty] | 30.25 | [102 empty] | 7.6
429 | 2022-09-06 21:35 | 2022-09-07 04:21 | 243758.6 | 20 | 100 | 344 | 406.7 | 4.24 | 132.1831 | 33.84984 | 0.9116075 | DE06 | 132.1831 | 4.24 | 0.3947368 | 0.003 | 4.24 | 0.3947368 | 0.003 | 31.63021 | [12 empty] | 4.2366875 | 0.00539597 | 0.031 | -1.034911 | 2.207733 | 0.4701206 | 0.07311711 | 0.3947368 | -0.4771761 | -0.5191243 | 0.003572917 | 0.0005556901 | 0.003 | -0.4771761 | -0.5191243 | 4.2366875 | 0.005410151 | 0.031 | -1.043179 | 2.299455 | 0.4701206 | 0.07330927 | 0.3947368 | -0.4809884 | -0.5006332 | 0.003572917 | 0.0005571505 | 0.003 | -0.4809884 | -0.5006332 | [60 empty] | 7.6
432 | 2022-09-07 22:20 | 2022-09-08 03:53 | 244114 | 36 | 100 | 351 | 407 | 4.243 | 129.9311 | 33.11377 | 0.8960767 | DE06 | 129.9311 | [6 empty] | 31.95833 | [102 empty] | 7.6
434 | 2022-09-08 22:17 | 2022-09-09 04:04 | 244481.9 | 33 | 100 | 349.6 | 407 | 4.242 | 131.0929 | 31.58413 | 0.9040888 | DE06 | 131.0929 | [6 empty] | 30.5625 | [102 empty] | 7.6
436 | 2022-09-10 01:10 | 2022-09-10 06:13 | 244881.4 | 42 | 99 | 355.2 | 407 | 4.243 | 130.2123 | 30.61874 | 0.8980157 | DE06 | 130.2123 | [6 empty] | 28.7125 | [102 empty] | 7.6
438 | 2022-09-11 21:37 | 2022-09-12 01:54 | 245175.3 | 54 | 100 | 359.1 | 407 | 4.243 | 133.4292 | 31.70175 | 0.9202011 | DE06 | 133.4292 | [6 empty] | 30.25 | [102 empty] | 7.6
440 | 2022-09-13 00:25 | 2022-09-13 04:58 | 245394.7 | 74 | 100 | 379.8 | 407 | 4.242 | 136.601 | 29.31854 | 0.9420756 | DE06 | 136.601 | [6 empty] | 28.4375 | [102 empty] | 7.5
442 | 2022-09-13 22:26 | 2022-09-14 04:51 | 245788.5 | 24 | 100 | 347.1 | 407 | 4.242 | 129.4973 | 28.95469 | 0.893085 | DE06 | 129.4973 | [6 empty] | 28.21875 | [102 empty] | 7.6
444 | 2022-09-14 23:02 | 2022-09-15 04:14 | 246116.9 | 41 | 100 | 352.5 | 407 | 4.243 | 129.493 | 26.45641 | 0.8930551 | DE06 | 129.493 | [6 empty] | 25.75 | [102 empty] | 7.6
448 | 2022-09-16 23:53 | 2022-09-17 05:54 | 246875.6 | 29 | 100 | 350.1 | 407 | 4.242 | 130.5588 | 30.2359 | 0.9004053 | DE06 | 130.5588 | [6 empty] | 28.75 | [102 empty] | 7.6
450 | 2022-09-17 23:30 | 2022-09-18 05:19 | 247263.5 | 29 | 97 | 348.7 | 405.4 | 4.227 | 134.2021 | 31.06648 | 0.925532 | DE06 | 134.2021 | [6 empty] | 29.65625 | [102 empty] | 7.6
454 | 2022-09-20 23:21 | 2022-09-21 04:05 | 247864 | 47 | 100 | 355.4 | 407 | 4.243 | 130.6794 | 26.53738 | 0.9012373 | DE06 | 130.6794 | [6 empty] | 25.75 | [102 empty] | 7.6
456 | 2022-09-21 22:21 | 2022-09-22 04:32 | 248232.8 | 29 | 100 | 349.4 | 407 | 4.243 | 129.4504 | 28.13578 | 0.892761 | DE06 | 129.4504 | [6 empty] | 27.1 | [102 empty] | 7.6
458 | 2022-09-22 23:07 | 2022-09-23 05:00 | 248493.7 | 33 | 100 | 350 | 407 | 4.243 | 129.6304 | 28.3154 | 0.8940025 | DE06 | 129.6304 | [6 empty] | 26.96875 | [102 empty] | 7.6
460 | 2022-09-23 23:17 | 2022-09-24 04:52 | 248860.6 | 37 | 100 | 351.3 | 406.6 | 4.238 | 128.8388 | 26.46389 | 0.8885438 | DE06 | 128.8388 | [6 empty] | 25.47396 | [102 empty] | 7.6
462 | 2022-09-24 22:57 | 2022-09-25 05:33 | 249244.3 | 25 | 100 | 346.9 | 406.7 | 4.238 | 130.5307 | 28.5727 | 0.9002117 | DE06 | 130.5307 | 4.238 | 0.5263158 | 0.004 | 4.238 | 0.5263158 | 0.004 | 27.5625 | [12 empty] | 4.23651 | 0.005459024 | 0.031 | -1.003851 | 1.995796 | 0.4427083 | 0.08541054 | 0.3947368 | -0.7607591 | 0.5971955 | 0.003364583 | 0.0006491201 | 0.003 | -0.7607591 | 0.5971955 | 4.23651 | 0.005473371 | 0.031 | -1.01187 | 2.081826 | 0.4427083 | 0.08563501 | 0.3947368 | -0.7668369 | 0.6456657 | 0.003364583 | 0.0006508261 | 0.003 | -0.7668369 | 0.6456657 | [60 empty] | 7.6
466 | 2022-09-27 14:49 | 2022-09-27 18:32 | 249742.9 | 64 | 100 | 369.6 | 407 | 4.243 | 136.3984 | 31.46371 | 0.9406787 | DE06 | 136.3984 | [6 empty] | 30.71875 | [102 empty] | 7.6
467 | 2022-09-27 23:22 | 2022-09-28 03:00 | 249875.3 | 66 | 99 | 370.5 | 407 | 4.243 | 143.6838 | 29.00602 | 0.9116627 | DE06 | 132.1911 | [6 empty] | 28.09375 | [102 empty] | 7.6
468 | 2022-09-28 23:16 | 2022-09-29 04:07 | 250193.1 | 49 | 99 | 357.2 | 407 | 4.242 | 135.4355 | 26.03964 | 0.9340381 | DE06 | 135.4355 | [6 empty] | 25.3625 | [102 empty] | 7.6
470 | 2022-10-01 01:08 | 2022-10-01 07:55 | 251031.4 | 25 | 99 | 347.6 | 407 | 4.243 | 136.8119 | 31.08012 | 0.9435306 | DE06 | 136.8119 | [6 empty] | 29.93125 | [102 empty] | 7.6
473 | 2022-10-05 21:14 | 2022-10-05 23:34 | 251420.4 | 80 | 99 | 385.5 | 406.9 | 4.241 | 143.2244 | 15.41097 | 0.9116627 | DE06 | 132.1911 | [6 empty] | 15.4375 | [102 empty] | 7.6
475 | 2022-10-06 22:42 | 2022-10-07 05:58 | 251794.9 | 14 | 99 | 342.6 | 407 | 4.243 | 131.5083 | 18.80349 | 0.9069538 | DE06 | 131.5083 | [6 empty] | 17.96875 | [102 empty] | 7.6
476 | 2022-10-07 22:35 | 2022-10-08 03:20 | 252128 | 49 | 99 | 357.2 | 407 | 4.242 | 134.7008 | 21.99224 | 0.9289713 | DE06 | 134.7008 | [6 empty] | 21.28125 | [102 empty] | 7.6
481 | 2022-10-10 22:21 | 2022-10-11 04:47 | 253312.1 | 27 | 99 | 348 | 407 | 4.244 | 134.9838 | 20.11296 | 0.9309225 | DE06 | 134.9838 | [6 empty] | 18.34375 | [102 empty] | 7.6
483 | 2022-10-11 22:08 | 2022-10-12 01:23 | 253516.5 | 68 | 99 | 374.5 | 407 | 4.242 | 137.1829 | 19.51618 | 0.9460889 | DE06 | 137.1829 | [6 empty] | 18.45 | [102 empty] | 7.6
484 | 2022-10-12 22:28 | 2022-10-13 04:31 | 253884.6 | 34 | 99 | 350.2 | 406.9 | 4.242 | 136.5765 | 22.56225 | 0.9419069 | DE06 | 136.5765 | [6 empty] | 20.85 | [102 empty] | 7.6
486 | 2022-10-14 00:29 | 2022-10-14 05:37 | 254317.5 | 43 | 99 | 355.7 | 407 | 4.243 | 130.3286 | 24.3592 | 0.8988181 | DE06 | 130.3286 | [6 empty] | 22.28125 | [102 empty] | 7.6
506 | 2022-10-28 23:05 | 2022-10-29 06:01 | 259037.6 | 20 | 99 | 343.8 | 406.9 | 4.242 | 136.0268 | 22.91022 | 0.9381161 | DE06 | 136.0268 | [6 empty] | 21.34375 | [102 empty] | 7.6
508 | 2022-10-29 23:50 | 2022-10-30 06:07 | 259450.1 | 28 | 99 | 349 | 406.9 | 4.241 | 135.0929 | 22.63191 | 0.931675 | DE06 | 135.0929 | [6 empty] | 21.1625 | [102 empty] | 7.6
510 | 2022-10-31 22:38 | 2022-11-01 04:41 | 259954 | 32 | 99 | 349.4 | 406.9 | 4.243 | 137.2648 | 24.63325 | 0.9466538 | DE06 | 137.2648 | [6 empty] | 22.78125 | [102 empty] | 7.6
514 | 2022-11-04 22:42 | 2022-11-05 03:43 | 261216 | 46 | 99 | 354.6 | 406.9 | 4.242 | 134.7681 | 20.30801 | 0.9294349 | DE06 | 134.7681 | [6 empty] | 19.3125 | [102 empty] | 7.6
515 | 2022-11-05 22:47 | 2022-11-06 05:02 | 261594.2 | 31 | 99 | 349.3 | 406.9 | 4.242 | 135.4611 | 19.84435 | 0.9342146 | DE06 | 135.4611 | [6 empty] | 17.96875 | [102 empty] | 7.6
516 | 2022-11-06 19:56 | 2022-11-06 23:19 | 261717.8 | 67 | 100 | 373.1 | 406.9 | 4.241 | 134.1099 | 20.71996 | 0.9248958 | DE06 | 134.1099 | [6 empty] | 19.6875 | [102 empty] | 7.6
518 | 2022-11-07 22:51 | 2022-11-08 06:30 | 262097.7 | 13 | 99 | 341.1 | 406.9 | 4.242 | 135.1215 | 22.60368 | 0.9318727 | DE06 | 135.1215 | [6 empty] | 20.15625 | [102 empty] | 7.6
520 | 2022-11-08 22:53 | 2022-11-09 04:48 | 262442.6 | 36 | 99 | 350.3 | 406.9 | 4.243 | 136.9393 | 22.81431 | 0.9444089 | DE06 | 136.9393 | [6 empty] | 21.25625 | [102 empty] | 7.6
522 | 2022-11-09 22:55 | 2022-11-10 06:18 | 262888 | 16 | 99 | 342.3 | 406.9 | 4.242 | 134.4006 | 24.6815 | 0.9269007 | DE06 | 134.4006 | [6 empty] | 22.76875 | [102 empty] | 7.6
524 | 2022-11-10 21:17 | 2022-11-11 01:37 | 263100.6 | 55 | 99 | 360.9 | 406.9 | 4.241 | 135.5014 | 24.13645 | 0.9344923 | DE06 | 135.5014 | [6 empty] | 23.35 | [102 empty] | 7.6
528 | 2022-11-13 19:44 | 2022-11-13 22:05 | 264027.5 | 80 | 100 | 384.6 | 406.8 | 4.241 | 138.74375 | 15.56526 | 0.9568534 | DE06 | 138.74375 | [6 empty] | 15.27604 | [12 empty] | 4.240154 | 0.004683658 | 0.016 | 0.1158018 | -0.8504923 | 0.1417004 | 0.03540383 | 0.1315789 | 3.270535 | 9.042959 | 0.001076923 | 0.0002690691 | 0.001 | 3.270535 | 9.042959 | 4.240154 | 0.004730263 | 0.016 | 0.1194385 | -0.8093542 | 0.1417004 | 0.03575612 | 0.1315789 | 3.373242 | 10.15625 | 0.001076923 | 0.0002717465 | 0.001 | 3.373242 | 10.15625 | [60 empty] | 7.6
531 | 2022-11-15 23:38 | 2022-11-16 04:07 | 264719.8 | 49 | 99 | 359 | 406.8 | 4.242 | 128.2747 | 16.84316 | 0.8846533 | DE06 | 128.2747 | [109 empty] | 7.6
549 | 2022-11-27 20:14 | 2022-11-27 21:58 | 268744.8 | 84 | 97 | 389.7 | 405.5 | 4.226 | 153.4327 | 19.68018 | 0.914224 | DE06 | 132.5625
550 | 2022-11-28 23:16 | 2022-11-29 06:51 | 269136.7 | 9 | 99 | 340.4 | 406.8 | 4.241 | 132.4179 | 19.05803 | 0.9132271 | DE06 | 132.4179 | [6 empty] | 17.5 | [102 empty] | 7.6
552 | 2022-11-29 21:28 | 2022-11-30 04:34 | 269457.8 | 11 | 99 | 343.5 | 406.8 | 4.242 | 126.607 | 10.9797 | 0.8731518 | DE06 | 126.607 | [6 empty] | 8.71875 | [102 empty] | 7.6
554 | 2022-11-30 23:34 | 2022-12-01 06:25 | 269818.5 | 15 | 99 | 347.2 | 406.8 | 4.242 | 126.5375 | 11.12448 | 0.8726726 | DE06 | 126.5375 | [6 empty] | 9.1875 | [102 empty] | 7.6
557 | 2022-12-02 23:57 | 2022-12-03 06:48 | 270574.6 | 17 | 99 | 344.3 | 407 | 4.243 | 131.0803 | 14.60314 | 0.9040017 | DE06 | 131.0803 | [6 empty] | 13.5625 | [102 empty] | 7.6
564 | 2022-12-08 23:03 | 2022-12-09 05:26 | 272511.4 | 26 | 99 | 345.6 | 407 | 4.243 | 134.9285 | 17.96876 | 0.9305411 | DE06 | 134.9285 | [6 empty] | 16.65625 | [102 empty] | 7.6
565 | 2022-12-09 23:50 | 2022-12-10 06:33 | 272888.3 | 20 | 99 | 344.9 | 407 | 4.242 | 132.7053 | 17.87621 | 0.915209 | DE06 | 132.7053 | [6 empty] | 16.9375 | [102 empty] | 7.6
567 | 2022-12-11 00:40 | 2022-12-11 08:23 | 273318.4 | 6 | 99 | 338.2 | 406.9 | 4.242 | 130.594 | 14.24685 | 0.9006484 | DE06 | 130.594 | [6 empty] | 11.55625 | [102 empty] | 7.6
568 | 2022-12-11 20:52 | 2022-12-12 00:10 | 273432.9 | 67 | 99 | 373.5 | 407 | 4.242 | 135.3941 | 10.2279 | 0.9337524 | DE06 | 135.3941 | [6 empty] | 9.71875 | [102 empty] | 7.6
569 | 2022-12-12 22:54 | 2022-12-13 05:24 | 273803.1 | 22 | 100 | 345.4 | 406.8 | 4.242 | 129.7452 | 12.87192 | 0.8947944 | DE06 | 129.7452 | [6 empty] | 10.74479 | [12 empty] | 4.239889 | 0.00373991 | 0.013 | -0.1299446 | -0.1544266 | 0.1315789 | 5.977545e-14 | 1.169065e-13 | 0 | 0 | 0.001 | 4.541345e-16 | 8.881784e-16 | 0 | 0 | 4.239889 | 0.003855011 | 0.013 | -0.1440741 | 0.322793 | 0.1315789 | 6.161513e-14 | 1.169065e-13 | 0 | 0 | 0.001 | 4.681111e-16 | 8.881784e-16 | 0 | 0 | [60 empty] | 7.6
570 | 2022-12-13 22:58 | 2022-12-14 05:07 | 274208.7 | 27 | 99 | 348.7 | 406.8 | 4.242 | 131.7545 | 14.79956 | 0.9086518 | DE06 | 131.7545 | [6 empty] | 12.34375 | [102 empty] | 7.6
571 | 2022-12-14 22:37 | 2022-12-15 05:13 | 274576.1 | 20 | 99 | 345.2 | 406.7 | 4.241 | 129.8412 | 11.77736 | 0.8954569 | DE06 | 129.8412 | [6 empty] | 9.375 | [102 empty] | 7.6
572 | 2022-12-15 22:37 | 2022-12-16 04:21 | 274911.6 | 34 | 99 | 349.6 | 406.9 | 4.242 | 134.2045 | 15.74199 | 0.9255482 | DE06 | 134.2045 | [6 empty] | 13.575 | [102 empty] | 7.6
574 | 2022-12-17 00:27 | 2022-12-17 07:37 | 275357.4 | 12 | 99 | 342.5 | 406.9 | 4.242 | 129.9409 | 14.01622 | 0.8961444 | DE06 | 129.9409 | [6 empty] | 10.0875 | [102 empty] | 7.6
581 | 2022-12-29 12:58 | 2022-12-29 15:16 | 277067.4 | 77 | 96 | 384.2 | 405.8 | 4.23 | 145.3596 | 9.864117 | 0.910857 | DE06 | 132.0743 | [6 empty] | 9.6875 | [102 empty] | 7.6
583 | 2022-12-29 22:12 | 2022-12-30 06:13 | 277322.9 | 4 | 99 | 336.9 | 406.8 | 4.242 | 130.0068 | 11.19639 | 0.8965987 | DE06 | 130.0068 | [6 empty] | 9.2875 | [102 empty] | 7.6
587 | 2023-01-01 01:57 | 2023-01-01 07:31 | 278173 | 35 | 99 | 353.7 | 406.9 | 4.242 | 124.7174 | 17.9897 | 0.8601203 | DE06 | 124.7174 | [6 empty] | 15.45625 | [102 empty] | 7.6
595 | 2023-01-05 10:36 | 2023-01-05 12:55 | 279440.5 | 79 | 99 | 384.7 | 407 | 4.242 | 137.4815 | 13.36056 | 0.948148 | DE06 | 137.4815 | [6 empty] | 13.125 | [12 empty] | 4.239462 | 0.007905597 | 0.031 | -1.830725 | 3.505093 | 0.1315789 | 3.176894e-14 | 1.169065e-13 | 0 | 0 | 0.001 | 2.413594e-16 | 8.881784e-16 | 0 | 0 | 4.239462 | 0.008068616 | 0.031 | -1.956804 | 4.692907 | 0.1315789 | 3.242404e-14 | 1.169065e-13 | 0 | 0 | 0.001 | 2.463364e-16 | 8.881784e-16 | 0 | 0 | [60 empty] | 7.6
596 | 2023-01-05 23:21 | 2023-01-06 04:47 | 279647.4 | 40 | 99 | 351.9 | 406.9 | 4.243 | 133.5101 | 14.76972 | 0.9207596 | DE06 | 133.5101 | [6 empty] | 12.91875 | [102 empty] | 7.6
597 | 2023-01-06 23:31 | 2023-01-07 04:12 | 280039.9 | 49 | 99 | 357.5 | 406.8 | 4.243 | 132.0403 | 15.88047 | 0.9106226 | DE06 | 132.0403 | [6 empty] | 13.43125 | [102 empty] | 7.6
600 | 2023-01-07 23:15 | 2023-01-08 05:15 | 280453.6 | 33 | 99 | 350.3 | 406.8 | 4.242 | 133.5938 | 17.60683 | 0.9213364 | DE06 | 133.5938 | [6 empty] | 14.4625 | [102 empty] | 7.6
601 | 2023-01-08 20:58 | 2023-01-09 01:13 | 280621.8 | 54 | 99 | 361.4 | 406.9 | 4.241 | 130.5775 | 15.53486 | 0.9005343 | DE06 | 130.5775 | [6 empty] | 13.90625 | [102 empty] | 7.6
602 | 2023-01-09 23:28 | 2023-01-10 06:49 | 281051.1 | 14 | 99 | 345 | 406.9 | 4.243 | 131.0314 | 16.55756 | 0.9036646 | DE06 | 131.0314 | [6 empty] | 14.475 | [102 empty] | 7.6
604 | 2023-01-10 23:40 | 2023-01-11 05:23 | 281436 | 35 | 99 | 352.3 | 406.8 | 4.242 | 129.7509 | 15.78567 | 0.8948336 | DE06 | 129.7509 | [6 empty] | 13.40625 | [102 empty] | 7.6
608 | 2023-01-12 23:03 | 2023-01-13 05:30 | 282196.4 | 23 | 99 | 347 | 407 | 4.243 | 131.7398 | 20.97888 | 0.9085504 | DE06 | 131.7398 | [109 empty] | 7.6
610 | 2023-01-13 23:53 | 2023-01-14 07:15 | 282584.3 | 15 | 99 | 342 | 406.8 | 4.242 | 132.8129 | 20.04154 | 0.9159512 | DE06 | 132.8129 | [6 empty] | 17.1875 | [102 empty] | 7.6
612 | 2023-01-14 22:32 | 2023-01-15 06:29 | 282916.3 | 2 | 100 | 336.2 | 406.7 | 4.242 | 128.6519 | 10.62334 | 0.8872543 | DE06 | 128.6519 | [6 empty] | 6.5125 | [102 empty] | 7.6
615 | 2023-01-16 22:48 | 2023-01-17 05:17 | 283367.7 | 22 | 99 | 347.3 | 406.8 | 4.241 | 129.9263 | 16.20048 | 0.8960434 | DE06 | 129.9263 | [6 empty] | 12.53125 | [102 empty] | 7.6
616 | 2023-01-17 22:44 | 2023-01-18 05:37 | 283754.7 | 17 | 99 | 344.4 | 406.8 | 4.242 | 130.2171 | 12.04025 | 0.8980488 | DE06 | 130.2171 | [6 empty] | 9.45 | [102 empty] | 7.6
617 | 2023-01-18 21:10 | 2023-01-19 00:02 | 283858.7 | 72 | 99 | 379.9 | 406.9 | 4.242 | 128.9702 | 8.716566 | 0.8894494 | DE06 | 128.9702 | [6 empty] | 8.05 | [102 empty] | 7.6
619 | 2023-01-27 22:11 | 2023-01-28 02:28 | 283963.2 | 56 | 99 | 363 | 406.9 | 4.242 | 132.5858 | 2.811933 | 0.9143847 | DE06 | 132.5858
620 | 2023-01-28 19:15 | 2023-01-28 21:48 | 284014.7 | 77 | 99 | 382.9 | 406.9 | 4.241 | 135.9972 | 4.505146 | 0.9379119 | DE06 | 135.9972 | [6 empty] | 4.21875 | [102 empty] | 7.6
621 | 2023-01-29 22:01 | 2023-01-30 04:26 | 284420.3 | 22 | 99 | 349.1 | 406.7 | 4.241 | 127.8953 | 13.06364 | 0.8820365 | DE06 | 127.8953 | [6 empty] | 9.98125 | [102 empty] | 7.6
622 | 2023-01-31 11:43 | 2023-01-31 17:21 | 284650 | 36 | 99 | 352.3 | 406.9 | 4.242 | 133.3157 | 12.2275 | 0.9194184 | DE06 | 133.3157 | [6 empty] | 13.20625 | [102 empty] | 7.6
624 | 2023-02-01 23:26 | 2023-02-02 06:12 | 285039.4 | 18 | 99 | 345.9 | 406.8 | 4.242 | 128.423 | 12.07513 | 0.8856759 | DE06 | 128.423 | [6 empty] | 9.125 | [102 empty] | 7.6
626 | 2023-02-02 22:55 | 2023-02-03 05:05 | 285379.6 | 29 | 99 | 348.5 | 406.9 | 4.243 | 132.4659 | 12.55014 | 0.9135582 | DE06 | 132.4659 | [6 empty] | 11.15625 | [102 empty] | 7.6
627 | 2023-02-03 23:59 | 2023-02-04 06:25 | 285748.4 | 23 | 100 | 346.3 | 406.7 | 4.242 | 129.6723 | 13.00973 | 0.8942914 | DE06 | 129.6723 | [6 empty] | 10.5625 | [102 empty] | 7.6
628 | 2023-02-04 22:55 | 2023-02-05 04:40 | 286035.1 | 34 | 100 | 350.4 | 406.9 | 4.243 | 130.4966 | 13.65758 | 0.8999768 | DE06 | 130.4966 | [6 empty] | 11.3875 | [102 empty] | 7.6
629 | 2023-02-05 19:51 | 2023-02-05 23:06 | 286145.2 | 68 | 100 | 373.6 | 407 | 4.242 | 133.0964 | 11.63447 | 0.9179059 | DE06 | 133.0964 | [6 empty] | 11.5 | [12 empty] | 4.238333 | 0.009549262 | 0.031 | -1.28712 | 0.6808001 | 0.1315789 | 5.887529e-14 | 1.169065e-13 | 0 | 0 | 0.001 | 4.472957e-16 | 8.881784e-16 | 0 | 0 | 4.238333 | 0.009763879 | 0.031 | -1.384711 | 1.221135 | 0.1315789 | 6.01985e-14 | 1.169065e-13 | 0 | 0 | 0.001 | 4.573485e-16 | 8.881784e-16 | 0 | 0 | [60 empty] | 7.6
631 | 2023-02-06 23:25 | 2023-02-07 05:45 | 286492.7 | 26 | 99 | 348 | 406.9 | 4.242 | 132.2112 | 15.50583 | 0.9118016 | DE06 | 132.2112 | [6 empty] | 14.28125 | [102 empty] | 7.6
632 | 2023-02-07 22:49 | 2023-02-08 04:15 | 286787 | 37 | 99 | 351.8 | 406.9 | 4.243 | 132.1147 | 15.85411 | 0.9111358 | DE06 | 132.1147 | [6 empty] | 13.71875 | [102 empty] | 7.6
634 | 2023-02-09 21:41 | 2023-02-10 03:35 | 287419.8 | 31 | 99 | 349.3 | 406.9 | 4.243 | 130.5315 | 13.12241 | 0.9002173 | DE06 | 130.5315 | [6 empty] | 12 | [102 empty] | 7.6
636 | 2023-02-10 23:03 | 2023-02-11 05:03 | 287754.3 | 29 | 100 | 347.3 | 406.9 | 4.242 | 129.0419 | 13.57784 | 0.8899439 | DE06 | 129.0419 | [6 empty] | 12.078125 | [12 empty] | 4.238667 | 0.007053164 | 0.033 | -2.123429 | 6.213938 | 0.1403509 | 0.03338265 | 0.1315789 | 3.659999 | 12.20663 | 0.001066667 | 0.0002537081 | 0.001 | 3.659999 | 12.20663 | 4.238667 | 0.007178009 | 0.033 | -2.246997 | 7.763848 | 0.1403509 | 0.03397354 | 0.1315789 | 3.872983 | 15 | 0.001066667 | 0.0002581989 | 0.001 | 3.872983 | 15 | [60 empty] | 7.6
638 | 2023-02-12 00:28 | 2023-02-12 07:15 | 288213 | 19 | 99 | 343.9 | 406.9 | 4.243 | 132.464 | 18.77155 | 0.913545 | DE06 | 132.464 | [6 empty] | 15.53125 | [102 empty] | 7.6
639 | 2023-02-12 20:08 | 2023-02-13 02:00 | 288423.1 | 32 | 99 | 350.4 | 406.9 | 4.242 | 131.9376 | 14.26112 | 0.9099148 | DE06 | 131.9376 | [6 empty] | 13.40625 | [102 empty] | 7.6
640 | 2023-02-13 22:58 | 2023-02-14 05:24 | 288769.8 | 23 | 100 | 347.3 | 406.8 | 4.242 | 129.7195 | 12.78737 | 0.8946174 | DE06 | 129.7195 | [6 empty] | 11.5625 | [102 empty] | 7.6
641 | 2023-02-14 23:09 | 2023-02-15 05:33 | 289139.5 | 24 | 99 | 346.9 | 406.7 | 4.242 | 132.2662 | 13.23749 | 0.9121808 | DE06 | 132.2662 | [6 empty] | 11.38125 | [102 empty] | 7.6
643 | 2023-02-15 23:06 | 2023-02-16 04:19 | 289510.8 | 39 | 99 | 353 | 406.7 | 4.242 | 129.4484 | 13.13208 | 0.8927474 | DE06 | 129.4484 | [6 empty] | 10.9375 | [102 empty] | 7.6
645 | 2023-02-17 00:05 | 2023-02-17 05:24 | 289912.2 | 38 | 99 | 354.3 | 406.8 | 4.242 | 125.813 | 16.41042 | 0.8676759 | DE06 | 125.813 | [6 empty] | 14.96875 | [102 empty] | 7.6
647 | 2023-02-17 23:07 | 2023-02-18 04:25 | 290296.5 | 42 | 99 | 353.1 | 406.8 | 4.242 | 134.2669 | 20.05465 | 0.9259787 | DE06 | 134.2669 | [6 empty] | 18.1875 | [102 empty] | 7.6
648 | 2023-02-18 23:26 | 2023-02-19 06:40 | 290660.3 | 17 | 100 | 343.3 | 406.4 | 4.237 | 131.7734 | 18.71956 | 0.9087821 | DE06 | 131.7734 | [6 empty] | 16.75 | [102 empty] | 7.6
656 | 2023-03-01 22:34 | 2023-03-02 04:22 | 294029.1 | 33 | 100 | 349.5 | 406.8 | 4.242 | 131.0699 | 18.73351 | 0.9039305 | DE06 | 131.0699 | [6 empty] | 16.65625 | [102 empty] | 7.6
657 | 2023-03-04 23:54 | 2023-03-05 06:00 | 295193.4 | 30 | 99 | 348.4 | 406.8 | 4.242 | 133.3648 | 19.87447 | 0.9197569 | DE06 | 133.3648 | [6 empty] | 17.375 | [102 empty] | 7.6
658 | 2023-03-07 22:47 | 2023-03-08 04:47 | 296079.3 | 32 | 99 | 349.7 | 406.8 | 4.242 | 134.8993 | 22.8342 | 0.9303397 | DE06 | 134.8993 | [6 empty] | 20.8625 | [102 empty] | 7.6
659 | 2023-03-11 23:42 | 2023-03-12 06:04 | 297653.4 | 27 | 99 | 347.1 | 406.8 | 4.241 | 134.6183 | 22.38079 | 0.9284018 | DE06 | 134.6183 | [6 empty] | 19.25 | [102 empty] | 7.6
660 | 2023-03-14 23:55 | 2023-03-15 07:33 | 298521.6 | 8 | 99 | 337.9 | 406.8 | 4.241 | 131.8866 | 22.59108 | 0.9095625 | DE06 | 131.8866 | 4.237 | 0.5263158 | 0.004 | 4.237 | 0.5263158 | 0.004 | 19.93229 | [12 empty] | 4.234083 | 0.006401352 | 0.033 | -0.7311263 | 0.5465402 | 0.529057 | 0.08926996 | 0.3947368 | -0.2286544 | -0.1689021 | 0.004020833 | 0.0006784517 | 0.003 | -0.2286544 | -0.1689021 | 4.234083 | 0.006418176 | 0.033 | -0.7369674 | 0.5936501 | 0.529057 | 0.08950457 | 0.3947368 | -0.2304812 | -0.1410057 | 0.004020833 | 0.0006802347 | 0.003 | -0.2304812 | -0.1410057 | [60 empty] | 7.6
661 | 2023-03-16 22:52 | 2023-03-17 04:16 | 299232.4 | 40 | 99 | 351.9 | 406.8 | 4.241 | 131.3227 | 15.97772 | 0.9056739 | DE06 | 131.3227 | [6 empty] | 13.875 | [102 empty] | 7.6
662 | 2023-03-17 23:07 | 2023-03-18 05:47 | 299609.9 | 22 | 99 | 345.6 | 406.8 | 4.241 | 130.8962 | 15.85307 | 0.9027321 | DE06 | 130.8962 | [6 empty] | 14.75 | [102 empty] | 7.6
664 | 2023-03-18 22:58 | 2023-03-19 05:49 | 300020.3 | 21 | 99 | 344.3 | 406.8 | 4.242 | 132.5015 | 18.5152 | 0.9138037 | DE06 | 132.5015 | [6 empty] | 16.9375 | [102 empty] | 7.6
665 | 2023-03-20 23:48 | 2023-03-21 07:16 | 300444.2 | 13 | 99 | 343.3 | 406.8 | 4.241 | 130.5066 | 19.09448 | 0.9000458 | DE06 | 130.5066 | [6 empty] | 18.03125 | [102 empty] | 7.6
667 | 2023-03-22 22:19 | 2023-03-23 05:13 | 301144.7 | 20 | 99 | 344.8 | 406.8 | 4.242 | 131.9485 | 19.08508 | 0.9099893 | DE06 | 131.9485 | [6 empty] | 18.15625 | [102 empty] | 7.6
668 | 2023-03-23 23:27 | 2023-03-24 06:43 | 301605.4 | 15 | 99 | 344.1 | 406.8 | 4.242 | 129.8373 | 20.10094 | 0.8954297 | DE06 | 129.8373 | [6 empty] | 17.34375 | [102 empty] | 7.6
672 | 2023-03-25 23:32 | 2023-03-26 07:44 | 302514.7 | 3 | 99 | 335.6 | 406.8 | 4.241 | 130.7216 | 18.25068 | 0.9015286 | DE06 | 130.7216 | [6 empty] | 16.025 | [102 empty] | 7.6
674 | 2023-03-28 23:16 | 2023-03-29 06:42 | 303416.2 | 14 | 100 | 341.5 | 406.4 | 4.237 | 131.2899 | 22.66521 | 0.9054475 | DE06 | 131.2899 | [6 empty] | 20.90625 | [102 empty] | 7.6
676 | 2023-03-29 22:08 | 2023-03-30 03:32 | 303725.9 | 41 | 99 | 352 | 406.9 | 4.242 | 134.6296 | 21.52099 | 0.92848 | DE06 | 134.6296 | [6 empty] | 20.375 | [102 empty] | 7.6
677 | 2023-03-30 10:43 | 2023-03-30 12:30 | 303786.8 | 85 | 99 | 390.9 | 406.9 | 4.242 | 136.249 | 16.50211 | 0.9396483 | DE06 | 136.249 | [6 empty] | 16.34375 | [102 empty] | 7.6