## Sheet1
seg_num | t_start | t_end | mileage | soc_start | soc_end | volt_start | volt_end | volt_end_cell | cap | temp_ch | soh | car_identifier | cap_corr | volt_1 | dcr_1 | dV_1 | volt_10 | dcr_10 | dV_10 | temp_rest | vf001_mo | vf002_mo | vf003_mo | vf004_mo | zf001_mo | zf001_ph | zf002_mo | zf002_ph | zf003_mo | zf003_ph | zf004_mo | zf004_ph | rest_volt1_mean | rest_volt1_std | rest_volt1_range | rest_volt1_skew | rest_volt1_kurt | rest_dcr1_mean | rest_dcr1_std | rest_dcr1_range | rest_dcr1_skew | rest_dcr1_kurt | rest_dv1_mean | rest_dv1_std | rest_dv1_range | rest_dv1_skew | rest_dv1_kurt | rest_volt10_mean | rest_volt10_std | rest_volt10_range | rest_volt10_skew | rest_volt10_kurt | rest_dcr10_mean | rest_dcr10_std | rest_dcr10_range | rest_dcr10_skew | rest_dcr10_kurt | rest_dv10_mean | rest_dv10_std | rest_dv10_range | rest_dv10_skew | rest_dv10_kurt | vf001_mo_mean | vf001_mo_std | vf001_mo_range | vf001_mo_skew | vf001_mo_kurt | vf002_mo_mean | vf002_mo_std | vf002_mo_range | vf002_mo_skew | vf002_mo_kurt | vf003_mo_mean | vf003_mo_std | vf003_mo_range | vf003_mo_skew | vf003_mo_kurt | vf004_mo_mean | vf004_mo_std | vf004_mo_range | vf004_mo_skew | vf004_mo_kurt | zf001_mo_mean | zf001_mo_std | zf001_mo_range | zf001_mo_skew | zf001_mo_kurt | zf002_mo_mean | zf002_mo_std | zf002_mo_range | zf002_mo_skew | zf002_mo_kurt | zf003_mo_mean | zf003_mo_std | zf003_mo_range | zf003_mo_skew | zf003_mo_kurt | zf004_mo_mean | zf004_mo_std | zf004_mo_range | zf004_mo_skew | zf004_mo_kurt | zf001_ph_mean | zf001_ph_std | zf001_ph_range | zf001_ph_skew | zf001_ph_kurt | zf002_ph_mean | zf002_ph_std | zf002_ph_range | zf002_ph_skew | zf002_ph_kurt | zf003_ph_mean | zf003_ph_std | zf003_ph_range | zf003_ph_skew | zf003_ph_kurt | zf004_ph_mean | zf004_ph_std | zf004_ph_range | zf004_ph_skew | zf004_ph_kurt | curr_0
461 | 2022-09-20 23:55 | 2022-09-21 05:49 | 263559.9 | 33 | 100 | 348.3 | 406.7 | 4.23 | 133.9279 | 27.53787 | 0.9236404 | DE07 | 133.9279 | [6 empty] | 26.56875 | [102 empty] | 7.6
487 | 2022-09-29 20:07 | 2022-09-30 01:43 | 266817.8 | 37 | 100 | 349.8 | 406.8 | 4.228 | 133.2672 | 30.62737 | 0.9190844 | DE07 | 133.2672 | [6 empty] | 29.21875 | [102 empty] | 7.6
490 | 2022-09-30 23:58 | 2022-10-01 05:33 | 267197.8 | 37 | 100 | 349.9 | 406.5 | 4.225 | 134.1852 | 30.4111 | 0.9254152 | DE07 | 134.1852 | [6 empty] | 29.53125 | [102 empty] | 7.6
492 | 2022-10-01 22:24 | 2022-10-02 03:06 | 267503.8 | 47 | 100 | 354.7 | 406.8 | 4.227 | 131.2711 | 33.35663 | 0.9053177 | DE07 | 131.2711 | [6 empty] | 32.5 | [102 empty] | 7.6
494 | 2022-10-02 18:53 | 2022-10-03 00:50 | 267745 | 33 | 100 | 348.5 | 406.4 | 4.223 | 136.0365 | 33.62053 | 0.9381826 | DE07 | 136.0365 | [6 empty] | 33.9375 | [102 empty] | 7.6
496 | 2022-10-03 23:48 | 2022-10-04 07:35 | 268147.3 | 6 | 100 | 336.5 | 406.8 | 4.228 | 132.189 | 31.74724 | 0.9116483 | DE07 | 132.189 | [6 empty] | 28.59375 | [102 empty] | 7.6
498 | 2022-10-04 22:51 | 2022-10-05 03:34 | 268493.3 | 46 | 100 | 353.9 | 406.8 | 4.229 | 129.9476 | 19.91329 | 0.8961906 | DE07 | 129.9476 | [6 empty] | 19.125 | [102 empty] | 7.6
501 | 2022-10-05 21:23 | 2022-10-06 03:17 | 268806.1 | 30 | 100 | 347.8 | 406.8 | 4.229 | 130.467 | 19.70442 | 0.8997726 | DE07 | 130.467 | [6 empty] | 18.70625 | [102 empty] | 7.6
504 | 2022-10-06 21:19 | 2022-10-07 00:43 | 269102.1 | 67 | 100 | 369.4 | 406.8 | 4.229 | 139.0064 | 19.25243 | 0.9586648 | DE07 | 139.0064 | [6 empty] | 18.2625 | [102 empty] | 7.6
506 | 2022-10-08 00:05 | 2022-10-08 05:02 | 269491.8 | 44 | 100 | 352.5 | 406.8 | 4.229 | 130.6334 | 23.08018 | 0.9009202 | DE07 | 130.6334 | [6 empty] | 22.09375 | [102 empty] | 7.6
508 | 2022-10-08 23:08 | 2022-10-09 03:43 | 269797 | 50 | 100 | 355.6 | 406.8 | 4.229 | 130.8421 | 19.62437 | 0.9023594 | DE07 | 130.8421 | [6 empty] | 18.9375 | [102 empty] | 7.6
510 | 2022-10-09 23:45 | 2022-10-10 05:25 | 270202.1 | 34 | 99 | 350.3 | 406.8 | 4.228 | 133.228 | 21.43233 | 0.918814 | DE07 | 133.228 | [6 empty] | 19.33125 | [102 empty] | 7.6
512 | 2022-10-10 23:43 | 2022-10-11 05:39 | 270577.4 | 30 | 99 | 348.4 | 406.8 | 4.228 | 132.0998 | 20.72723 | 0.9110334 | DE07 | 132.0998 | [6 empty] | 19.25 | [102 empty] | 7.6
514 | 2022-10-11 23:06 | 2022-10-12 02:58 | 270956.9 | 58 | 99 | 363.9 | 406.8 | 4.227 | 130.986 | 20.95855 | 0.9033516 | DE07 | 130.986 | [6 empty] | 19.86875 | [102 empty] | 7.6
517 | 2022-10-12 23:22 | 2022-10-13 05:09 | 271273.4 | 33 | 99 | 349.9 | 406.8 | 4.229 | 133.9917 | 22.68624 | 0.9240808 | DE07 | 133.9917 | [6 empty] | 21.34375 | [102 empty] | 7.6
519 | 2022-10-14 00:05 | 2022-10-14 06:03 | 271602.9 | 31 | 99 | 348.8 | 406.7 | 4.228 | 134.0704 | 23.06442 | 0.9246236 | DE07 | 134.0704 | [6 empty] | 22.15625 | [102 empty] | 7.6
522 | 2022-10-14 22:34 | 2022-10-15 01:56 | 271902.9 | 66 | 99 | 371 | 406.8 | 4.227 | 138.263 | 24.33268 | 0.9535377 | DE07 | 138.263 | [6 empty] | 23.375 | [102 empty] | 7.6
524 | 2022-10-15 23:28 | 2022-10-16 05:28 | 272265.8 | 31 | 100 | 349.4 | 406.5 | 4.224 | 131.7831 | 25.01484 | 0.9088486 | DE07 | 131.7831 | 4.224 | 0.5263158 | 0.004 | 4.224 | 0.5263158 | 0.004 | 23.59375 | [12 empty] | 4.23440625 | 0.006511493 | 0.045 | -1.300671 | 5.07215 | 0.4756031 | 0.08380351 | 0.3947368 | 0.05278588 | -0.2673651 | 0.003614583 | 0.0006369067 | 0.003 | 0.05278588 | -0.2673651 | 4.23440625 | 0.006528606 | 0.045 | -1.311063 | 5.240796 | 0.4756031 | 0.08402375 | 0.3947368 | 0.05320759 | -0.242113 | 0.003614583 | 0.0006385805 | 0.003 | 0.05320759 | -0.242113 | [60 empty] | 7.6
526 | 2022-10-16 22:11 | 2022-10-17 03:28 | 272617.7 | 40 | 100 | 352 | 406.8 | 4.229 | 132.553 | 26.50998 | 0.9141588 | DE07 | 132.553 | [6 empty] | 25.325 | [102 empty] | 7.6
529 | 2022-10-18 00:04 | 2022-10-18 03:24 | 272909.1 | 66 | 100 | 372.4 | 406.6 | 4.228 | 130.1994 | 23.73428 | 0.8979271 | DE07 | 130.1994 | 4.228 | 0.3947368 | 0.003 | 4.228 | 0.3947368 | 0.003 | 22.125 | [12 empty] | 4.23625 | 0.006131201 | 0.043 | -1.660199 | 6.573832 | 0.4673794 | 0.09303022 | 0.5263158 | 0.3525906 | 0.7042075 | 0.003552083 | 0.0007070296 | 0.004 | 0.3525906 | 0.7042075 | 4.23625 | 0.006147314 | 0.043 | -1.673462 | 6.782807 | 0.4673794 | 0.09327471 | 0.5263158 | 0.3554075 | 0.7555515 | 0.003552083 | 0.0007088878 | 0.004 | 0.3554075 | 0.7555515 | [60 empty] | 7.6
536 | 2022-10-20 20:39 | 2022-10-20 23:46 | 274011.2 | 70 | 99 | 374.2 | 407.1 | 4.232 | 142.3488 | 24.59222 | 0.910857 | DE07 | 132.0743 | [6 empty] | 23.84375 | [102 empty] | 7.6
548 | 2022-10-24 23:51 | 2022-10-25 03:29 | 275648.7 | 62 | 99 | 366.9 | 407 | 4.232 | 137.0637 | 25.07711 | 0.9452672 | DE07 | 137.0637 | [6 empty] | 23.75 | [102 empty] | 7.6
649 | 2022-12-14 00:22 | 2022-12-14 04:39 | 292266.4 | 51 | 99 | 358.5 | 406.8 | 4.232 | 129.2878 | 17.7383 | 0.8916399 | DE07 | 129.2878 | [6 empty] | 14.35 | [102 empty] | 7.6
651 | 2022-12-14 23:26 | 2022-12-15 04:51 | 292601.2 | 36 | 99 | 351.3 | 406.7 | 4.232 | 128.1903 | 13.6429 | 0.8840707 | DE07 | 128.1903 | [6 empty] | 11.28125 | [102 empty] | 7.6
653 | 2022-12-16 00:02 | 2022-12-16 04:07 | 292966.4 | 54 | 99 | 360.7 | 406.7 | 4.232 | 129.329 | 17.90699 | 0.8919238 | DE07 | 129.329 | [6 empty] | 15.5625 | [102 empty] | 7.6
667 | 2022-12-20 22:48 | 2022-12-21 05:17 | 294848.7 | 21 | 99 | 346.6 | 406.7 | 4.233 | 129.4618 | 15.71396 | 0.8928397 | DE07 | 129.4618 | [6 empty] | 13.1875 | [102 empty] | 7.6
675 | 2022-12-23 22:08 | 2022-12-24 04:30 | 295893 | 22 | 99 | 347.1 | 406.7 | 4.233 | 127.2296 | 13.19307 | 0.8774456 | DE07 | 127.2296 | [6 empty] | 10.125 | [102 empty] | 7.6
697 | 2023-01-02 00:04 | 2023-01-02 05:44 | 299185.4 | 32 | 99 | 350.2 | 406.9 | 4.234 | 129.8177 | 17.31909 | 0.8952944 | DE07 | 129.8177 | [6 empty] | 15.8875 | [102 empty] | 7.6
720 | 2023-01-12 02:11 | 2023-01-12 08:32 | 302879.4 | 24 | 99 | 345.9 | 406.9 | 4.235 | 130.3885 | 19.49554 | 0.8992312 | DE07 | 130.3885 | [6 empty] | 17.2 | [102 empty] | 7.6
726 | 2023-01-13 23:34 | 2023-01-14 03:34 | 303574.9 | 57 | 99 | 362.1 | 406.8 | 4.229 | 133.8239 | 20.36887 | 0.9229235 | DE07 | 133.8239 | [6 empty] | 18.375 | [102 empty] | 7.6
731 | 2023-01-15 19:42 | 2023-01-15 22:50 | 304096.5 | 69 | 99 | 374.7 | 406.7 | 4.227 | 132.0553 | 13.40974 | 0.9107261 | DE07 | 132.0553 | [6 empty] | 10.6875 | [102 empty] | 7.6
750 | 2023-01-25 02:12 | 2023-01-25 04:37 | 306782.1 | 80 | 99 | 382.6 | 406.8 | 4.232 | 155.182 | 20.46239 | 0.8945843 | DE07 | 129.7147 | [6 empty] | 16.4375 | [102 empty] | 7.4
760 | 2023-01-29 00:22 | 2023-01-29 06:04 | 308358.9 | 32 | 99 | 348.4 | 406.8 | 4.232 | 128.4038 | 10.46562 | 0.8855433 | DE07 | 128.4038 | [6 empty] | 8.2875 | [102 empty] | 7.6
774 | 2023-02-04 00:09 | 2023-02-04 05:41 | 310711.9 | 36 | 100 | 351.1 | 406.8 | 4.233 | 127.847 | 15.51137 | 0.8817038 | DE07 | 127.847 | [6 empty] | 13 | [102 empty] | 7.6
776 | 2023-02-05 01:41 | 2023-02-05 07:59 | 311129.8 | 24 | 99 | 346.8 | 406.8 | 4.233 | 129.6706 | 14.62312 | 0.8942797 | DE07 | 129.6706 | [6 empty] | 12.7625 | [102 empty] | 7.6
780 | 2023-02-06 18:28 | 2023-02-06 22:15 | 311661.1 | 60 | 99 | 364.8 | 406.8 | 4.232 | 134.06 | 17.4125 | 0.924552 | DE07 | 134.06 | [6 empty] | 16.0625 | [102 empty] | 7.6
820 | 2023-03-02 00:37 | 2023-03-02 04:30 | 320163.9 | 58 | 99 | 363.6 | 407 | 4.237 | 132.5364 | 19.07365 | 0.9140445 | DE07 | 132.5364 | [6 empty] | 17.1875 | [102 empty] | 7.6
825 | 2023-03-04 23:27 | 2023-03-05 02:48 | 321373.9 | 66 | 99 | 371.1 | 407 | 4.236 | 136.8218 | 22.01955 | 0.9435989 | DE07 | 136.8218 | [6 empty] | 20.21875 | [102 empty] | 7.6
830 | 2023-03-13 02:35 | 2023-03-13 08:28 | 324345.5 | 31 | 99 | 349.3 | 407.2 | 4.24 | 133.4208 | 18.5792 | 0.9201433 | DE07 | 133.4208 | [6 empty] | 16.76875 | [102 empty] | 7.6
832 | 2023-03-13 23:30 | 2023-03-14 01:29 | 324641.9 | 84 | 99 | 387.9 | 407.2 | 4.239 | 149.7316 | 21.29727 | 0.9074485 | DE07 | 131.58 | [6 empty] | 19.975 | [102 empty] | 7.6
834 | 2023-03-14 22:18 | 2023-03-15 03:51 | 325062 | 36 | 99 | 350.9 | 407.2 | 4.239 | 133.6532 | 23.86957 | 0.9217462 | DE07 | 133.6532 | [6 empty] | 22.18125 | [102 empty] | 7.6
835 | 2023-03-16 01:28 | 2023-03-16 07:34 | 325486.2 | 29 | 99 | 348.8 | 407.1 | 4.239 | 132.9811 | 18.12325 | 0.917111 | DE07 | 132.9811 | [6 empty] | 15.40625 | [102 empty] | 7.4
837 | 2023-03-17 00:59 | 2023-03-17 07:38 | 325905.1 | 19 | 99 | 345.6 | 407.1 | 4.237 | 128.9057 | 13.51103 | 0.8890045 | DE07 | 128.9057 | [6 empty] | 12.05 | [102 empty] | 7.6
839 | 2023-03-18 00:30 | 2023-03-18 07:13 | 326259.3 | 19 | 99 | 343.2 | 407.1 | 4.237 | 130.3786 | 16.64192 | 0.8991631 | DE07 | 130.3786 | [6 empty] | 14.9375 | [102 empty] | 7.6
841 | 2023-03-19 01:19 | 2023-03-19 07:40 | 326666.8 | 24 | 99 | 347.2 | 407.2 | 4.239 | 131.4875 | 19.92008 | 0.9068105 | DE07 | 131.4875 | [6 empty] | 17.9125 | [102 empty] | 7.6
842 | 2023-03-20 00:33 | 2023-03-20 05:30 | 327024.3 | 44 | 100 | 353.8 | 407.2 | 4.239 | 131.1042 | 21.38695 | 0.9041668 | DE07 | 131.1042 | [6 empty] | 19.60417 | [102 empty] | 7.6
843 | 2023-03-21 00:07 | 2023-03-21 06:19 | 327464.6 | 25 | 99 | 347.9 | 407.2 | 4.238 | 130.3174 | 18.90597 | 0.8987409 | DE07 | 130.3174 | [6 empty] | 18.10625 | [102 empty] | 7.6
846 | 2023-03-24 16:42 | 2023-03-24 20:56 | 327987.3 | 75 | 99 | 379.1 | 407.1 | 4.237 | 138.1319 | 10.50818 | 0.9074485 | DE07 | 131.58 | [6 empty] | 10.6875 | [102 empty] | 7.6
848 | 2023-03-26 00:20 | 2023-03-26 05:15 | 328350.3 | 44 | 99 | 353.9 | 407.1 | 4.238 | 132.8239 | 19.35135 | 0.916027 | DE07 | 132.8239 | [6 empty] | 17.64375 | [102 empty] | 7.6
853 | 2023-03-28 00:38 | 2023-03-28 06:15 | 329176.8 | 33 | 99 | 350.6 | 407.1 | 4.238 | 129.564 | 20.4871 | 0.8935446 | DE07 | 129.564 | [6 empty] | 18.4 | [102 empty] | 7.6
854 | 2023-03-29 00:52 | 2023-03-29 07:40 | 329553.4 | 18 | 99 | 344.1 | 407.1 | 4.239 | 132.744 | 22.11957 | 0.915476 | DE07 | 132.744 | [6 empty] | 20.5625 | [102 empty] | 7.6