## Sheet1
seg_num | t_start | t_end | mileage | soc_start | soc_end | volt_start | volt_end | volt_end_cell | cap | temp_ch | soh | car_identifier | cap_corr | volt_1 | dcr_1 | dV_1 | volt_10 | dcr_10 | dV_10 | temp_rest | vf001_mo | vf002_mo | vf003_mo | vf004_mo | zf001_mo | zf001_ph | zf002_mo | zf002_ph | zf003_mo | zf003_ph | zf004_mo | zf004_ph | rest_volt1_mean | rest_volt1_std | rest_volt1_range | rest_volt1_skew | rest_volt1_kurt | rest_dcr1_mean | rest_dcr1_std | rest_dcr1_range | rest_dcr1_skew | rest_dcr1_kurt | rest_dv1_mean | rest_dv1_std | rest_dv1_range | rest_dv1_skew | rest_dv1_kurt | rest_volt10_mean | rest_volt10_std | rest_volt10_range | rest_volt10_skew | rest_volt10_kurt | rest_dcr10_mean | rest_dcr10_std | rest_dcr10_range | rest_dcr10_skew | rest_dcr10_kurt | rest_dv10_mean | rest_dv10_std | rest_dv10_range | rest_dv10_skew | rest_dv10_kurt | vf001_mo_mean | vf001_mo_std | vf001_mo_range | vf001_mo_skew | vf001_mo_kurt | vf002_mo_mean | vf002_mo_std | vf002_mo_range | vf002_mo_skew | vf002_mo_kurt | vf003_mo_mean | vf003_mo_std | vf003_mo_range | vf003_mo_skew | vf003_mo_kurt | vf004_mo_mean | vf004_mo_std | vf004_mo_range | vf004_mo_skew | vf004_mo_kurt | zf001_mo_mean | zf001_mo_std | zf001_mo_range | zf001_mo_skew | zf001_mo_kurt | zf002_mo_mean | zf002_mo_std | zf002_mo_range | zf002_mo_skew | zf002_mo_kurt | zf003_mo_mean | zf003_mo_std | zf003_mo_range | zf003_mo_skew | zf003_mo_kurt | zf004_mo_mean | zf004_mo_std | zf004_mo_range | zf004_mo_skew | zf004_mo_kurt | zf001_ph_mean | zf001_ph_std | zf001_ph_range | zf001_ph_skew | zf001_ph_kurt | zf002_ph_mean | zf002_ph_std | zf002_ph_range | zf002_ph_skew | zf002_ph_kurt | zf003_ph_mean | zf003_ph_std | zf003_ph_range | zf003_ph_skew | zf003_ph_kurt | zf004_ph_mean | zf004_ph_std | zf004_ph_range | zf004_ph_skew | zf004_ph_kurt | curr_0
1 | 2022-03-01 15:20 | 2022-03-01 16:21 | 170408.5 | 50 | 100 | 363 | 404.3 | 4.205 | 123.4364 | 24.65844 | 0.8512854 | DE12 | 123.4364 | 4.198 | 0.4964539 | 0.007 | 4.193 | 0.8510638 | 0.012 | 26.72177 | [12 empty] | 4.201583 | 0.005680253 | 0.039 | -0.857045 | 2.497377 | 0.7010934 | 0.1597841 | 0.6382979 | 0.03032574 | -1.623073 | 0.009885417 | 0.002252955 | 0.009 | 0.03032574 | -1.623073 | 4.1994375 | 0.005249185 | 0.034 | -1.105955 | 3.529958 | 0.8532801 | 0.04876099 | 0.2836879 | 0.9522326 |  | 0.01203125 | 0.0006875299 | 0.004 | 0.9522326 | [61 empty] | 14.2
7 | 2022-03-03 16:30 | 2022-03-03 17:24 | 170890.1 | 46 | 97 | 355.1 | 403.7 | 4.2 | 130.7843 | 29.13114 | 0.9019606 | DE12 | 130.7843 | [6 empty] | 29.85 | [102 empty] | 13.7
12 | 2022-03-05 16:11 | 2022-03-05 17:19 | 171327.6 | 37 | 100 | 355.8 | 404.3 | 4.206 | 130.3608 | 27.94512 | 0.8990399 | DE12 | 130.3608 | 4.198 | 0.5614035 | 0.008 | 4.194 | 0.8421053 | 0.012 | 29.54435 | [12 empty] | 4.202167 | 0.005749877 | 0.039 | -0.9101005 | 2.617292 | 0.6578947 | 0.1612924 | 0.4912281 |  | -1.66897 | 0.009375 | 0.002298417 | 0.007 |  | -1.66897 | 4.199979 | 0.005331099 | 0.034 | -1.124407 | 3.666925 | 0.8114035 | 0.04755444 | 0.2105263 | 0.1829876 | -0.2443285 | 0.0115625 | 0.0006776507 | 0.003 | 0.1829876 | -0.2443285 | [60 empty] | 14.3
23 | 2022-03-10 21:56 | 2022-03-10 22:54 | 172571.1 | 38 | 96 | 350.2 | 405.6 | 4.221 | 134.5742 | 29.12967 | 0.9280977 | DE12 | 134.5742 | [6 empty] | 25.86133 | [102 empty] | 48.9
27 | 2022-03-12 16:51 | 2022-03-12 17:43 | 172970.2 | 42 | 95 | 351.5 | 403.8 | 4.202 | 132.9343 | 30.78214 | 0.9167881 | DE12 | 132.9343 | [6 empty] | 25.95052 | [102 empty] | 49.1
29 | 2022-03-13 16:26 | 2022-03-13 17:25 | 173183.5 | 31 | 96 | 352.4 | 404.1 | 4.205 | 135.4936 | 31.87052 | 0.9344388 | DE12 | 135.4936 | [6 empty] | 25.89547 | [102 empty] | 49.3
31 | 2022-03-14 16:50 | 2022-03-14 17:52 | 173382.8 | 37 | 96 | 349.9 | 405.9 | 4.224 | 134.5032 | 30.24835 | 0.9276086 | DE12 | 134.5032 | [6 empty] | 25.5957 | [102 empty] | 48.9
34 | 2022-03-17 09:57 | 2022-03-17 10:47 | 173658.8 | 51 | 97 | 360.8 | 403.7 | 4.201 | 130.3589 | 27.88038 | 0.8990269 | DE12 | 130.3589 | [6 empty] | 28.72356 | [102 empty] | 14.1
36 | 2022-03-18 10:02 | 2022-03-18 10:55 | 173794.8 | 52 | 100 | 356.8 | 403.9 | 4.203 | 126.2282 | 29.41272 | 0.8705392 | DE12 | 126.2282 | 4.195 | 0.5498282 | 0.008 | 4.191 | 0.8247423 | 0.012 | 30.13147 | [12 empty] | 4.198396 | 0.00551339 | 0.039 | -1.122158 | 3.909876 | 0.6794101 | 0.1525899 | 0.4810997 | 0.02413476 | -1.664477 | 0.009885417 | 0.002220182 | 0.007 | 0.02413476 | -1.664477 | 4.19628125 | 0.005108719 | 0.035 | -1.497023 | 5.891822 | 0.8247423 | 0.04677368 | 0.2061856 | 0.4092676 | 0.4572256 | 0.012 | 0.000680557 | 0.003 | 0.4092676 | 0.4572256 | [60 empty] | 14.6
38 | 2022-03-19 16:48 | 2022-03-19 17:50 | 173983.8 | 34 | 95 | 349.1 | 404.8 | 4.213 | 134.862 | 31.14466 | 0.9300829 | DE12 | 134.862 | [6 empty] | 26.24858 | [102 empty] | 49.2
44 | 2022-03-23 09:21 | 2022-03-23 10:11 | 174517.1 | 51 | 97 | 362.8 | 403.5 | 4.199 | 125.6078 | 25.65441 | 0.8662608 | DE12 | 125.6078 | [6 empty] | 26.93534 | [102 empty] | 14.2
46 | 2022-03-23 21:59 | 2022-03-23 22:57 | 174708.5 | 39 | 97 | 356.3 | 403.6 | 4.199 | 132.9166 | 28.23096 | 0.9166663 | DE12 | 132.9166 | [6 empty] | 29.67831 | [102 empty] | 14.3
48 | 2022-03-24 21:58 | 2022-03-24 22:51 | 174871.7 | 47 | 97 | 359.1 | 403.8 | 4.201 | 133.2643 | 27.39131 | 0.9190644 | DE12 | 133.2643 | [6 empty] | 28.65755 | [102 empty] | 14.3
51 | 2022-03-26 22:00 | 2022-03-26 23:21 | 175244.2 | 40 | 100 | 355.1 | 406.8 | 4.233 | 132.9928 | 26.72278 | 0.9171919 | DE12 | 132.9928 |  | 0.5442177 | 0.008 |  | 1.088435 | 0.016 | 27.4296875 | 0.02024911 | 0.01555993 | 0.01606156 | 0.01666999 | 1.350164 | -0.005645712 | 0.8441238 | 0.3116314 | 0.5372993 | 0.08690319 | 0.5869784 | 0.02735753 |  | 0.00630526 | 0.042 | -0.6170464 | 1.556967 | 0.8088861 | 0.2617014 | 0.7482993 | 0.01958568 | -1.855244 | 0.011890625 | 0.003847011 | 0.011 | 0.01958568 | -1.855244 |  | 0.00502833 | 0.034 | -1.230793 | 4.551512 | 1.064342 | 0.05753634 | 0.2721088 | 0.1149683 | -0.1936284 | 0.01564583 | 0.0008457842 | 0.004 | 0.1149683 | -0.1936284 | 0.0193193 | 0.001219999 | 0.005872706 | 0.4645599 | 0.01188085 | 0.01400995 | 0.001061848 | 0.005570751 | 0.2820675 | 0.21411 | 0.01667333 | 0.001417982 | 0.006714029 | 0.4230606 | 0.04443221 | 0.01667519 | 0.001365752 | 0.006826581 | 0.5259983 | 0.2789579 | 1.288166 | 0.08134672 | 0.3915785 | 0.4645599 | 0.01188085 | 0.7600375 | 0.0576051 | 0.3022124 | 0.2820675 | 0.21411 | 0.5577646 | 0.04743505 | 0.224601 | 0.4230606 | 0.04443221 | 0.5871614 | 0.04809043 | 0.2403754 | 0.5259983 | 0.2789579 | 0.02581059 | 0.05317185 | 0.2485835 | 0.3117696 | -0.1648625 | 0.3349242 | 0.06484372 | 0.3865804 | -0.3834667 | 0.8589029 | -0.004675445 | 0.0458806 | 0.2247379 | 0.4515973 | 0.4435899 | 0.0292082 | 0.04858221 | 0.2566084 | 0.2188595 | 0.4835945 | 14.9
52 | 2022-03-28 10:01 | 2022-03-28 11:11 | 175487.3 | 29 | 98 | 353.6 | 404 | 4.204 | 133.7474 | 27.56664 | 0.9223957 | DE12 | 133.7474 | 4.195 | 0.6338028 | 0.009 | 4.191 | 0.915493 | 0.013 | 25.77995 | [12 empty] | 4.198214 | 0.005429339 | 0.038 | -1.071592 | 3.671835 | 0.7544748 | 0.1533126 | 0.5633803 | 0.04381953 | -1.562291 | 0.01071354 | 0.00217704 | 0.008 | 0.04381953 | -1.562291 | 4.196167 | 0.005025549 | 0.034 | -1.385487 | 5.232975 | 0.8986209 | 0.05284263 | 0.2816901 | 0.731945 | 0.9995907 | 0.01276042 | 0.0007503654 | 0.004 | 0.731945 | 0.9995907 | [60 empty] | 14.1
54 | 2022-03-28 22:14 | 2022-03-28 23:01 | 175625.1 | 58 | 97 | 361.4 | 403.7 | 4.201 | 133.6517 | 27.48612 | 0.9217359 | DE12 | 133.6517 | [6 empty] | 27.875 | [102 empty] | 14.2
58 | 2022-03-31 09:55 | 2022-03-31 11:02 | 176104.9 | 26 | 97 | 351.3 | 403.5 | 4.198 | 132.9518 | 27.44679 | 0.916909 | DE12 | 132.9518 | [6 empty] | 25.61746 | [102 empty] | 14.3
60 | 2022-03-31 21:58 | 2022-03-31 23:05 | 176278.1 | 29 | 97 | 353.1 | 403.7 | 4.2 | 129.8699 | 27.33842 | 0.8956547 | DE12 | 129.8699 | [6 empty] | 29.4765625 | [102 empty] | 14.4
62 | 2022-04-01 18:57 | 2022-04-01 19:59 | 176488.1 | 29 | 96 | 353.5 | 405.1 | 4.215 | 133.093 | 28.36947 | 0.9178827 | DE12 | 133.093 | [6 empty] | 30.7487 | [102 empty] | 48.8
65 | 2022-04-03 22:02 | 2022-04-03 22:58 | 176820.4 | 42 | 97 | 351.6 | 403.8 | 4.201 | 134.498 | 30.48669 | 0.9275726 | DE12 | 134.498 | [6 empty] | 31.33333 | [102 empty] | 14.3
70 | 2022-04-08 09:15 | 2022-04-08 10:12 | 177486.8 | 44 | 97 | 352.3 | 403.8 | 4.201 | 134.4182 | 28.90057 | 0.9270223 | DE12 | 134.4182 | [6 empty] | 29.665 | [102 empty] | 14.4
77 | 2022-04-12 09:28 | 2022-04-12 10:18 | 178180.2 | 48 | 96 | 360.4 | 405.7 | 4.222 | 130.1683 | 27.04986 | 0.8977127 | DE12 | 130.1683 | [6 empty] | 27.70395 | [102 empty] | 48.8
78 | 2022-04-13 09:27 | 2022-04-13 10:22 | 178345.6 | 44 | 97 | 357.7 | 403.8 | 4.203 | 132.3833 | 27.93656 | 0.9129885 | DE12 | 132.3833 | [6 empty] | 29.37074 | [102 empty] | 13.2
80 | 2022-04-15 09:52 | 2022-04-15 10:57 | 178711.8 | 26 | 97 | 351.9 | 403.6 | 4.2 | 136.1381 | 28.41774 | 0.9388838 | DE12 | 136.1381 | [6 empty] | 26.34598 | [102 empty] | 14.3
85 | 2022-04-16 17:00 | 2022-04-16 18:14 | 179289.6 | 22 | 100 | 349 | 404.2 | 4.206 | 129.7107 | 27.95598 | 0.8945567 | DE12 | 129.7107 | 4.197 | 0.6040268 | 0.009 | 4.188 | 1.208054 | 0.018 | 25.17434 | [12 empty] | 4.19825 | 0.006626932 | 0.044 | -0.4974942 | 1.196748 | 0.8829698 | 0.2982245 | 0.8724832 | 0.0141988 | -1.90671 | 0.01315625 | 0.004443545 | 0.013 | 0.0141988 | -1.90671 | 4.193875 | 0.004914533 | 0.035 | -1.321325 | 5.621721 | 1.176594 | 0.05148517 | 0.2684564 | 0.8931281 | 1.078986 | 0.01753125 | 0.000767129 | 0.004 | 0.8931281 | 1.078986 | [60 empty] | 14.8
87 | 2022-04-17 17:04 | 2022-04-17 17:53 | 179467.3 | 47 | 95 | 359.2 | 404 | 4.204 | 130.974 | 26.381 | 0.9032687 | DE12 | 130.974 | [6 empty] | 27.83523 | [102 empty] | 48.7
91 | 2022-04-18 22:08 | 2022-04-18 23:02 | 179771.3 | 45 | 97 | 359.8 | 403.2 | 4.195 | 134.192 | 28.14144 | 0.9254623 | DE12 | 134.192 | [6 empty] | 29.140625 | [102 empty] | 14
94 | 2022-04-19 22:00 | 2022-04-19 22:46 | 180115.9 | 56 | 97 | 366.2 | 403.8 | 4.202 | 132.4235 | 30.18114 | 0.9132656 | DE12 | 132.4235 | [6 empty] | 30.640625 | [102 empty] | 14.4
97 | 2022-04-21 09:43 | 2022-04-21 11:00 | 180409.4 | 41 | 100 | 357.1 | 406.8 | 4.233 | 136.7485 | 30.19823 | 0.9430934 | DE12 | 136.7485 |  | 0.5460751 | 0.008 |  | 0.8191126 | 0.012 | 30.74698 | 0.01301733 | 0.01104944 | 0.01065594 | 0.01053137 | 0.8695959 | -0.6387435 | 0.7355917 | -0.3332577 | 0.70658 | -0.1673936 | 0.6960168 | -0.07869186 |  | 0.005391579 | 0.04 | -1.011572 | 3.873523 | 0.674417 | 0.1338339 | 0.4778157 | 0.03032351 | -1.561051 | 0.009880208 | 0.001960667 | 0.007 | 0.03032351 | -1.561051 |  | 0.005089969 | 0.036 | -1.297413 | 5.655449 | 0.7999147 | 0.04719091 | 0.2730375 | 0.2422861 | 0.5952063 | 0.01171875 | 0.0006913469 | 0.004 | 0.2422861 | 0.5952063 | 0.01310158 | 0.0009156337 | 0.004641346 | 0.0466123 | 0.1724633 | 0.01057987 | 0.0009276949 | 0.003947335 | 0.4031411 | -0.385978 | 0.009915233 | 0.0008848857 | 0.003969041 | -0.01895566 | -0.7868887 | 0.009635662 | 0.0008819446 | 0.005462487 | 0.1852427 | 0.9354257 | 0.8752239 | 0.06116703 | 0.3100556 | 0.0466123 | 0.1724633 | 0.7043311 | 0.0617592 | 0.2627849 | 0.4031411 | -0.385978 | 0.6574645 | 0.05867547 | 0.2631813 | -0.01895566 | -0.7868887 | 0.6368194 | 0.05828758 | 0.3610149 | 0.1852427 | 0.9354257 | -0.4846838 | 0.06316205 | 0.3188899 | -0.1653169 | -0.03874536 | -0.3126053 | 0.08361083 | 0.3908167 | 0.07905855 | -0.257752 | -0.1437072 | 0.09083207 | 0.4815385 | 0.05964787 | -0.06580599 | -0.08266606 | 0.08223939 | 0.3540245 | -0.2948839 | -0.5435934 | 14.6
100 | 2022-04-22 21:04 | 2022-04-22 22:05 | 180689 | 42 | 100 | 354.3 | 404.3 | 4.206 | 125.0709 | 29.88542 | 0.8625581 | DE12 | 125.0709 | 4.197 | 0.6040268 | 0.009 | 4.193 | 0.8724832 | 0.013 | 25.89005 | [12 empty] | 4.200479 | 0.005570076 | 0.04 | -0.9540673 | 3.417216 | 0.738255 | 0.1663915 | 0.6040268 | 0.03332985 | -1.555054 | 0.011 | 0.002479233 | 0.009 | 0.03332985 | -1.555054 | 4.19815625 | 0.00502484 | 0.035 | -1.309613 | 5.205632 | 0.8941555 | 0.0580162 | 0.2684564 | 0.6157036 | 0.2714159 | 0.01332292 | 0.0008644413 | 0.004 | 0.6157036 | 0.2714159 | [60 empty] | 14.9
103 | 2022-04-23 21:59 | 2022-04-23 22:51 | 181012.8 | 47 | 97 | 354.5 | 403.6 | 4.199 | 130.3351 | 29.91198 | 0.8988625 | DE12 | 130.3351 | [6 empty] | 25.74864 | [102 empty] | 14.2
105 | 2022-04-25 09:22 | 2022-04-25 10:24 | 181230.6 | 37 | 100 | 354.4 | 403.9 | 4.203 | 130.9907 | 30.60298 | 0.9033844 | DE12 | 130.9907 | 4.195 | 0.5369128 | 0.008 | 4.19 | 0.8724832 | 0.013 | 29.51512 | [12 empty] | 4.19753125 | 0.005431059 | 0.04 | -1.079819 | 3.967183 | 0.7165828 | 0.1653949 | 0.5369128 | 6.888948e-05 | -1.722882 | 0.01067708 | 0.002464384 | 0.008 | 6.888948e-05 | -1.722882 | 4.195167 | 0.00488966 | 0.035 | -1.48125 | 6.010053 | 0.8752796 | 0.0445362 | 0.2013423 | 0.3959959 | 0.59034 | 0.01304167 | 0.0006635894 | 0.003 | 0.3959959 | 0.59034 | [60 empty] | 14.9
106 | 2022-04-26 14:06 | 2022-04-26 15:06 | 181364.7 | 50 | 96 | 360.2 | 403.9 | 4.203 | 129.7787 | 28.85851 | 0.8950254 | DE12 | 129.7787 | [6 empty] | 25.65625 | [102 empty] | 49.4
108 | 2022-04-27 10:18 | 2022-04-27 11:05 | 181519.8 | 53 | 96 | 358.1 | 406.3 | 4.228 | 132.4532 | 30.80081 | 0.9134701 | DE12 | 132.4532 | [6 empty] | 29.75987 | [102 empty] | 49.5
109 | 2022-04-28 14:34 | 2022-04-28 15:48 | 181723.5 | 30 | 100 | 354.2 | 403.8 | 4.202 | 128.1598 | 28.84651 | 0.883861 | DE12 | 128.1598 | 4.194 | 0.5387205 | 0.008 | 4.177 |  |  | 26.040625 | [12 empty] | 4.190776 | [7 empty] | 0.003873921 | -1.984022 |  |  |  | 0.003873921 | -1.984022 | 4.182448 | 0.004913718 |  | -1.666353 |  |  | 0.05686342 | 0.2693603 | 0.4882755 | 0.6209174 |  | 0.0008444218 | 0.004 | 0.4882755 | 0.6209174 | [60 empty] | 14.9
115 | 2022-04-30 22:53 | 2022-04-30 23:49 | 182623.2 | 40 | 96 | 357 | 403.7 | 4.201 | 133.4116 | 29.19638 | 0.92008 | DE12 | 133.4116 | [6 empty] | 29.97265625 | [102 empty] | 14.2
117 | 2022-05-01 16:44 | 2022-05-01 17:55 | 182827.5 | 36 | 100 | 355.4 | 404.6 | 4.21 | 131.4928 | 29.66803 | 0.9068472 | DE12 | 131.4928 | [6 empty] | 30.78125 | [102 empty] | 14.4
125 | 2022-05-08 09:27 | 2022-05-08 10:24 | 184093.8 | 41 | 96 | 361 | 405.8 | 4.223 | 137.0317 | 30.21593 | 0.9450463 | DE12 | 137.0317 | [6 empty] | 26.78629 | [102 empty] | 48.9
131 | 2022-05-10 09:20 | 2022-05-10 10:15 | 184810.1 | 43 | 97 | 359.9 | 403.9 | 4.203 | 134.7127 | 29.98792 | 0.9290531 | DE12 | 134.7127 | [6 empty] | 31.5 | [102 empty] | 14.7
136 | 2022-05-12 09:23 | 2022-05-12 10:08 | 185479.7 | 56 | 96 | 361.7 | 405.5 | 4.22 | 133.2532 | 29.07141 | 0.9189875 | DE12 | 133.2532 | [6 empty] | 29.88578 | [102 empty] | 48.1
142 | 2022-05-14 17:27 | 2022-05-14 18:46 | 186323.6 | 13 | 96 | 347.8 | 404 | 4.205 | 132.8668 | 29.08678 | 0.9163225 | DE12 | 132.8668 | [6 empty] | 25.89803 | [102 empty] | 12.1
146 | 2022-05-17 09:03 | 2022-05-17 09:56 | 186709.7 | 42 | 95 | 353.3 | 404.6 | 4.211 | 138.7955 | 29.75558 | 0.9572103 | DE12 | 138.7955 | [6 empty] | 30.9725 | [102 empty] | 48.1
149 | 2022-05-18 09:18 | 2022-05-18 09:54 | 187119.6 | 64 | 95 | 378.2 | 403.8 | 4.205 | 122.4504 | 25.51112 | 0.8444852 | DE12 | 122.4504 | [6 empty] | 25.84875 | [102 empty] | 48.1
154 | 2022-05-20 09:37 | 2022-05-20 10:32 | 187564.8 | 42 | 97 | 352.7 | 404.2 | 4.207 | 132.9293 | 29.50292 | 0.9167537 | DE12 | 132.9293 | [6 empty] | 30.66 | [102 empty] | 47.7
158 | 2022-05-22 16:58 | 2022-05-22 17:45 | 188193.8 | 52 | 96 | 364.6 | 406 | 4.225 | 131.7003 | 30.68415 | 0.9082778 | DE12 | 131.7003 | [6 empty] | 31.32661 | [102 empty] | 46.5
163 | 2022-05-25 09:34 | 2022-05-25 10:27 | 188742.1 | 41 | 95 | 358.5 | 403.1 | 4.196 | 136.7907 | 30.07803 | 0.9433844 | DE12 | 136.7907 | [6 empty] | 25.95652 | [102 empty] | 48.8
164 | 2022-05-25 22:14 | 2022-05-25 23:17 | 188942.4 | 29 | 97 | 347.5 | 403.6 | 4.201 | 130.3199 | 29.52838 | 0.8987576 | DE12 | 130.3199 | [6 empty] | 25.32986 | [102 empty] | 14.6
165 | 2022-05-26 23:03 | 2022-05-27 00:21 | 189234 | 10 | 96 | 338.2 | 404.3 | 4.208 | 132.8206 | 29.7979 | 0.9160044 | DE12 | 132.8206 | [6 empty] | 25.67318 | [102 empty] | 48.9
170 | 2022-05-28 23:31 | 2022-05-29 00:43 | 189742.9 | 9 | 96 | 345.5 | 403.9 | 4.204 | 134.4658 | 31.3346 | 0.9273505 | DE12 | 134.4658 | [6 empty] | 25.59375 | [102 empty] | 49.3
173 | 2022-05-30 09:41 | 2022-05-30 10:41 | 190123.2 | 48 | 100 | 357.1 | 404.8 | 4.212 | 127.6307 | 29.82194 | 0.8802115 | DE12 | 127.6307 | 4.204 | 0.5423729 | 0.008 | 4.2 | 0.8135593 | 0.012 | 30.1956 | 0.01421313 | 0.0101201 | 0.01122439 | 0.008693882 | 0.9463301 | -0.5275007 | 0.6688233 | -0.2423019 | 0.7418041 | -0.08345306 | 0.5788507 | -0.02191367 | 4.207448 | 0.005259486 | 0.039 | -1.257828 | 4.552082 | 0.674435 | 0.137486 | 0.4745763 | 0.03346976 | -1.585819 | 0.009947917 | 0.002027919 | 0.007 | 0.03346976 | -1.585819 | 4.205542 | 0.004907388 | 0.034 | -1.609785 | 6.350386 | 0.8036723 | 0.04715506 | 0.2711864 | 0.3963132 | 0.9909605 | 0.01185417 | 0.0006955372 | 0.004 | 0.3963132 | 0.9909605 | 0.01325092 | 0.0009613962 | 0.004730031831 | 0.3439894 | 0.1492899 | 0.01087161 | 0.0008599967 | 0.004028493 | 0.04089063 | -0.4404291 | 0.01002928 | 0.0008976425 | 0.004337235 | 0.3112466 | 0.1213955 | 0.009661958 | 0.0008232966 | 0.004659145 | 0.3445666 | 0.5839565 | 0.8822649 | 0.06401109 | 0.3149321 | 0.3439894 | 0.1492899 | 0.7184894 | 0.05683599 | 0.2662375 | 0.04089063 | -0.4404291 | 0.6628209 | 0.05932394 | 0.2866418 | 0.3112466 | 0.1213955 | 0.6433065 | 0.05481623 | 0.3102123 | 0.3445666 | 0.5839565 | -0.5082569 | 0.06158701 | 0.2980208 | -0.2929587 | -0.007570108 | -0.3093228 | 0.07842912 | 0.3663701 | -0.06903685 | -0.2747932 | -0.1834348 | 0.08844565 | 0.3695546 | 0.1667735 | -0.4737348 | -0.07714216 | 0.07596334 | 0.3452374 | 0.05471859 | -0.1467366 | 14.8
175 | 2022-05-31 09:56 | 2022-05-31 10:49 | 190303.6 | 48 | 100 | 361.7 | 403.7 | 4.201 | 124.6501 | 29.02921 | 0.8596555 | DE12 | 124.6501 | 4.192 | 0.6164384 | 0.009 | 4.185 | 1.09589 | 0.016 | 25.92746 | [12 empty] | 4.193927 | 0.006108521 | 0.042 | -0.7813715 | 2.226413 | 0.8190639 | 0.2430794 | 0.6849315 | 0.01618267 | -1.85749 | 0.01195833 | 0.003548959 | 0.01 | 0.01618267 | -1.85749 | 4.190458 | 0.005007188 | 0.035 | -1.466906 | 5.684 | 1.05665 | 0.05139489 | 0.2054795 | 0.3304805 |  | 0.01542708 | 0.0007503654 | 0.003 | 0.3304805 | [61 empty] | 14.7
179 | 2022-06-04 16:55 | 2022-06-04 17:57 | 190599.4 | 30 | 96 | 347.8 | 405.7 | 4.223 | 132.9057 | 30.86127 | 0.9165912 | DE12 | 132.9057 | [6 empty] | 25.35714 | [102 empty] | 48.9
182 | 2022-06-05 21:52 | 2022-06-05 22:42 | 190918.1 | 53 | 97 | 364.1 | 403.2 | 4.195 | 130.6796 | 31.21292 | 0.9012387 | DE12 | 130.6796 | [6 empty] | 31.54536 | [102 empty] | 13.9
183 | 2022-06-06 21:56 | 2022-06-06 22:57 | 191140 | 33 | 96 | 348.4 | 405.8 | 4.225 | 135.3889 | 30.28465 | 0.9337165 | DE12 | 135.3889 | [6 empty] | 25.759375 | [102 empty] | 48.6
184 | 2022-06-08 09:57 | 2022-06-08 10:46 | 191273.5 | 58 | 100 | 362.5 | 404.1 | 4.205 | 126.727 | 31.04905 | 0.8739794 | DE12 | 126.727 | 4.197 | 0.5818182 | 0.008 | 4.19 | 1.090909 | 0.015 | 29.66071 | [12 empty] | 4.19846875 | 0.00585953 | 0.041 | -0.9029141 | 2.745054 | 0.8045455 | 0.2379873 | 0.6545455 | 0.003694507 | -1.852424 | 0.0110625 | 0.003272326 | 0.009 | 0.003694507 | -1.852424 | 4.195271 | 0.004900009 | 0.034 | -1.559703 | 6.03444 | 1.037121 | 0.04747961 | 0.2181818 | 0.8373192 | 1.0699 | 0.01426042 | 0.0006528447 | 0.003 | 0.8373192 | 1.0699 | [60 empty] | 13.7
185 | 2022-06-10 09:19 | 2022-06-10 10:16 | 191462.7 | 43 | 97 | 359.3 | 403.6 | 4.198 | 135.0944 | 29.17018 | 0.9316855 | DE12 | 135.0944 | [6 empty] | 25.87903 | [102 empty] | 13.7
188 | 2022-06-11 16:54 | 2022-06-11 17:44 | 191789.2 | 48 | 97 | 355.3 | 403.8 | 4.202 | 129.1264 | 31.12407 | 0.8905266 | DE12 | 129.1264 | [6 empty] | 31.7269 | [102 empty] | 14.1
191 | 2022-06-12 21:01 | 2022-06-12 21:53 | 192054 | 51 | 100 | 362.9 | 404 | 4.204 | 124.943 | 30.359375 | 0.8616757 | DE12 | 124.943 | 4.196 | 0.5298013 | 0.008 | 4.184 | 1.324503 | 0.02 | 30.80978 | [12 empty] | 4.194885 | 0.007658099 | 0.046 | -0.410435 | 0.3539039 | 0.9161148 | 0.3966183 | 1.059603 | 0.006754103 | -1.955359 | 0.01383333 | 0.005988937 | 0.016 | 0.006754103 | -1.955359 | 4.188958 | 0.004870787 | 0.034 | -1.662096 | 7.096499 | 1.308637 | 0.05240608 | 0.2649007 | 0.7176084 | 0.4455426 | 0.01976042 | 0.0007913319 | 0.004 | 0.7176084 | 0.4455426 | [60 empty] | 15.1
193 | 2022-06-13 22:00 | 2022-06-13 22:56 | 192236.6 | 45 | 97 | 360 | 403.5 | 4.199 | 133.6591 | 29.49751 | 0.9217868 | DE12 | 133.6591 | [6 empty] | 26.0625 | [102 empty] | 14.1
199 | 2022-06-15 21:55 | 2022-06-15 23:04 | 192841.5 | 30 | 97 | 347.3 | 406.3 | 4.224 | 136.334 | 31.63056 | 0.9402342 | DE12 | 136.334 | [6 empty] | 27.08125 | [102 empty] | 48.9
201 | 2022-06-16 22:06 | 2022-06-16 23:09 | 193074.5 | 29 | 95 | 346.8 | 405.3 | 4.219 | 137.0224 | 31.13582 | 0.944982 | DE12 | 137.0224 | [6 empty] | 25.76838 | [102 empty] | 49.1
208 | 2022-06-20 09:59 | 2022-06-20 10:46 | 193698.9 | 55 | 97 | 366.4 | 403.4 | 4.197 | 129.084 | 29.79792 | 0.8902344 | DE12 | 129.084 | [6 empty] | 25.77604 | [102 empty] | 14.7
214 | 2022-06-22 09:18 | 2022-06-22 10:16 | 194263.1 | 44 | 98 | 359.6 | 404 | 4.204 | 135.153 | 32.89904 | 0.9320899 | DE12 | 135.153 | [6 empty] | 27.94140625 | [102 empty] | 14.6
215 | 2022-06-22 22:23 | 2022-06-22 23:30 | 194515.7 | 19 | 97 | 348.4 | 403.9 | 4.203 | 136.0058 | 36.36448 | 0.9379711 | DE12 | 136.0058 | [6 empty] | 30.29375 | [102 empty] | 48.9
218 | 2022-06-23 22:05 | 2022-06-23 22:39 | 194748.1 | 76 | 97 | 378.9 | 403.6 | 4.2 | 145.0623 | 31.02271 | 1.00043 | DE12 | 145.0623 | [6 empty] | 31.16176 | [102 empty] | 14.3
221 | 2022-06-24 22:43 | 2022-06-24 23:20 | 195002.1 | 70 | 97 | 372.7 | 403.5 | 4.199 | 141.1525 | 30.30528 | 0.9734657 | DE12 | 141.1525 | [6 empty] | 25.78125 | [102 empty] | 14.2
223 | 2022-06-25 22:37 | 2022-06-25 23:23 | 195284.1 | 58 | 97 | 361.4 | 403.6 | 4.201 | 134.1462 | 33.05349 | 0.9251464 | DE12 | 134.1462 | [6 empty] | 28.35625 | [102 empty] | 14.2
225 | 2022-06-26 16:58 | 2022-06-26 17:47 | 195435.2 | 46 | 95 | 360.3 | 405.3 | 4.217 | 134.2597 | 35.76027 | 0.9259289 | DE12 | 134.2597 | [6 empty] | 30.58984375 | [102 empty] | 48.7
229 | 2022-06-27 22:19 | 2022-06-27 23:44 | 195805 | 13 | 97 | 339.3 | 403.4 | 4.198 | 134.0382 | 30.98031 | 0.9244013 | DE12 | 134.0382 | [6 empty] | 25.4375 | [102 empty] | 14.3
233 | 2022-06-29 22:02 | 2022-06-29 23:24 | 196183.6 | 23 | 97 | 342.9 | 403.5 | 4.199 | 138.565 | 31.85931 | 0.9556209 | DE12 | 138.565 | [6 empty] | 26.68125 | [102 empty] | 14.3
240 | 2022-07-03 10:19 | 2022-07-03 11:04 | 196829.9 | 61 | 97 | 369.8 | 403.6 | 4.2 | 137.1481 | 31.46829 | 0.9458493 | DE12 | 137.1481 | [6 empty] | 29.2875 | [102 empty] | 14.2
245 | 2022-07-04 21:23 | 2022-07-04 22:29 | 197249 | 30 | 98 | 346.6 | 403.6 | 4.202 | 137.692 | 35.51692 | 0.9496 | DE12 | 137.692 | [6 empty] | 29.24342 | [102 empty] | 14.7
251 | 2022-07-07 09:35 | 2022-07-07 10:30 | 197883.3 | 42 | 97 | 358.5 | 403.5 | 4.2 | 131.5721 | 33.43312 | 0.9073941 | DE12 | 131.5721 | [6 empty] | 28.8625 | [102 empty] | 14.4
252 | 2022-07-08 02:17 | 2022-07-08 03:41 | 198089.9 | 29 | 100 | 348.2 | 406 | 4.226 | 134.6037 | 31.72417 | 0.9283012 | DE12 | 134.6037 | 4.217 | 0.6642066 | 0.009 | 4.214 | 0.8856089 | 0.012 | 25.52621 | 0.0126051 | 0.01046289 | 0.01109556 | 0.01002636 | 0.9337111 | -0.5101676 | 0.7750291 | -0.2985684 | 0.8218933 | -0.1313382 | 0.7426932 | 0.07252682 | 4.21990625 | 0.00606609 | 0.042 | -0.6613641 | 1.672227 | 0.7349323 | 0.1551063 | 0.5166052 | 0.130779 | -1.496617 | 0.009958333 | 0.002101691 | 0.007 | 0.130779 | -1.496617 | 4.217927 | 0.005699944 | 0.038 | -0.875858 | 2.579156 | 0.8809963 | 0.0594398 | 0.2214022 | 0.8555289 | 0.7119812 | 0.0119375 | 0.0008054093 | 0.003 | 0.8555289 | 0.7119812 | 0.01335742 | 0.001292843 | 0.006410334 | 0.9098147 | 1.263131 | 0.01082851 | 0.0009913031 | 0.005060882 | 0.2232942 | 0.09234935 | 0.009859252 | 0.0008089922 | 0.003782633 | -0.09100109 | -0.348163 | 0.009731476 | 0.000971438 | 0.005067686 | 0.3674459 | -0.213015 | 0.9894382 | 0.09576612 | 0.4748395 | 0.9098147 | 1.263131 | 0.8021119 | 0.07342986 | 0.3748802 | 0.2232942 | 0.09234935 | 0.730315 | 0.05992535 | 0.2801951 | -0.09100109 | -0.348163 | 0.7208501 | 0.07195837 | 0.3753842 | 0.3674459 | -0.213015 | -0.5048824 | 0.06548024 | 0.3224507 | 0.01374367 | -0.06871264 | -0.2900212 | 0.0901071 | 0.4777514 | 0.01639825 | 0.1287228 | -0.1721325 | 0.1053823 | 0.5955971 | -0.1374587 | 0.3937222 | -0.09107674 | 0.08801399 | 0.4051209 | 0.1840155 | -0.1509689 | 13.5
258 | 2022-07-11 09:36 | 2022-07-11 10:40 | 198619 | 24 | 95 | 344.8 | 404.2 | 4.208 | 139.3561 | 37.05547 | 0.9610768 | DE12 | 139.3561 | [6 empty] | 30.69886 | [102 empty] | 47.9
259 | 2022-07-11 23:40 | 2022-07-12 00:27 | 198730.5 | 57 | 97 | 360.2 | 403.6 | 4.201 | 133.5064 | 32.53851 | 0.9207337 | DE12 | 133.5064 | [6 empty] | 28.44375 | [102 empty] | 14.2
261 | 2022-07-12 23:00 | 2022-07-12 23:45 | 199004.1 | 56 | 95 | 366.2 | 404.7 | 4.213 | 134.9313 | 33.71583 | 0.930561 | DE12 | 134.9313 | [6 empty] | 29.61364 | [102 empty] | 49.3
263 | 2022-07-13 22:34 | 2022-07-13 23:19 | 199278.2 | 54 | 97 | 360.2 | 404.2 | 4.207 | 131.6589 | 32.23692 | 0.9079925 | DE12 | 131.6589 | [6 empty] | 28.56771 | [102 empty] | 49.7
275 | 2022-07-23 09:05 | 2022-07-23 09:49 | 200335 | 52 | 95 | 360.6 | 404.6 | 4.211 | 129.3539 | 29.78195 | 0.8920957 | DE12 | 129.3539 | [6 empty] | 30.58631 | [102 empty] | 49.1
278 | 2022-07-23 22:22 | 2022-07-23 23:16 | 200511.3 | 43 | 98 | 357.8 | 403.5 | 4.2 | 131.4263 | 31.70436 | 0.906388 | DE12 | 131.4263 | [6 empty] | 25.47681 | [102 empty] | 14.9
285 | 2022-07-25 21:59 | 2022-07-25 22:56 | 200835.7 | 42 | 96 | 358.5 | 403.9 | 4.205 | 137.1862 | 33.78363 | 0.9461118 | DE12 | 137.1862 | [6 empty] | 28.4625 | [102 empty] | 48.5
287 | 2022-07-26 22:01 | 2022-07-26 23:32 | 201082.5 | 20 | 97 | 348 | 403.5 | 4.199 | 137.5025 | 32.79989 | 0.9482933 | DE12 | 137.5025 | [6 empty] | 26.76171875 | [102 empty] | 14
290 | 2022-07-27 22:09 | 2022-07-27 23:23 | 201334.1 | 24 | 96 | 344.1 | 405.6 | 4.224 | 134.9995 | 30.94602 | 0.9310309 | DE12 | 134.9995 | [6 empty] | 25.78125 | [102 empty] | 49
292 | 2022-07-28 22:00 | 2022-07-28 22:40 | 201429.3 | 67 | 97 | 373.5 | 403.5 | 4.201 | 138.9192 | 31.86151 | 0.9580632 | DE12 | 138.9192 | [6 empty] | 27 | [102 empty] | 14.3
294 | 2022-07-29 21:57 | 2022-07-29 22:54 | 201603.5 | 41 | 96 | 357.8 | 404 | 4.206 | 137.0295 | 34.01367 | 0.9450313 | DE12 | 137.0295 | [6 empty] | 27.090625 | [102 empty] | 48.7
296 | 2022-07-31 22:00 | 2022-07-31 23:20 | 201829.9 | 27 | 97 | 345.3 | 403.3 | 4.199 | 136.9561 | 30.88305 | 0.9445249 | DE12 | 136.9561 | [6 empty] | 25.4375 | [102 empty] | 14
298 | 2022-08-01 22:07 | 2022-08-01 22:54 | 202161 | 47 | 95 | 353.9 | 404.4 | 4.21 | 133.8058 | 35.28191 | 0.9227985 | DE12 | 133.8058 | [6 empty] | 30.77841 | [102 empty] | 48.8
302 | 2022-08-03 21:57 | 2022-08-03 22:50 | 202610 | 43 | 97 | 355.1 | 403.6 | 4.201 | 131.5332 | 32.77648 | 0.9071254 | DE12 | 131.5332 | [6 empty] | 28.66667 | [102 empty] | 14.8
306 | 2022-08-07 08:24 | 2022-08-07 09:16 | 203297.2 | 46 | 96 | 353.5 | 402.7 | 4.192 | 132.0521 | 33.05813 | 0.9107044 | DE12 | 132.0521 | [6 empty] | 28.55729 | [102 empty] | 48.8
309 | 2022-08-08 09:52 | 2022-08-08 10:42 | 203446.8 | 42 | 95 | 353 | 404.5 | 4.211 | 135.6545 | 34.77597 | 0.9355483 | DE12 | 135.6545 | [6 empty] | 29.62292 | [102 empty] | 49.7
311 | 2022-08-08 22:05 | 2022-08-08 23:24 | 203591.6 | 35 | 97 | 351.4 | 403.8 | 4.204 | 133.6371 | 29.74843 | 0.9216348 | DE12 | 133.6371 | [6 empty] | 25.93015 | [102 empty] | 49.5
314 | 2022-08-10 09:20 | 2022-08-10 10:15 | 203865.6 | 41 | 97 | 351 | 403.9 | 4.205 | 133.654 | 35.0538 | 0.9217518 | DE12 | 133.654 | [6 empty] | 29.80208 | [102 empty] | 49.2
317 | 2022-08-10 22:03 | 2022-08-10 22:57 | 204003.9 | 41 | 96 | 357.2 | 405.7 | 4.224 | 136.1122 | 35.70678 | 0.9387046 | DE12 | 136.1122 | [6 empty] | 30.94643 | [102 empty] | 49.3
327 | 2022-08-16 09:32 | 2022-08-16 10:27 | 204691.7 | 50 | 96 | 356.7 | 405.6 | 4.223 | 128.0994 | 33.58083 | 0.8834441 | DE12 | 128.0994 | [6 empty] | 28.975 | [102 empty] | 49.3
329 | 2022-08-16 21:52 | 2022-08-16 22:34 | 204888.7 | 61 | 97 | 366 | 403.9 | 4.204 | 133.6072 | 33.68602 | 0.9214288 | DE12 | 133.6072 | [6 empty] | 29.9625 | [102 empty] | 15
331 | 2022-08-17 23:05 | 2022-08-17 23:54 | 205202.3 | 55 | 97 | 362.1 | 404 | 4.206 | 133.6518 | 31.63342 | 0.9217365 | DE12 | 133.6518 | [6 empty] | 28.36458 | [102 empty] | 49
335 | 2022-08-20 09:04 | 2022-08-20 09:53 | 205661.1 | 59 | 96 | 363.4 | 405.5 | 4.221 | 135.5489 | 33.71002 | 0.9348201 | DE12 | 135.5489 | [6 empty] | 29.45625 | [102 empty] | 49.3
338 | 2022-08-31 10:02 | 2022-08-31 10:49 | 207895.6 | 54 | 95 | 359.3 | 405.1 | 4.218 | 133.8565 | 26.38369 | 0.9231485 | DE12 | 133.8565 | [6 empty] | 27.23828125 | [102 empty] | 47.9
342 | 2022-09-02 09:09 | 2022-09-02 10:03 | 208278.4 | 47 | 97 | 361.5 | 403.9 | 4.204 | 131.0377 | 28.48748 | 0.9037084 | DE12 | 131.0377 | [6 empty] | 29.39012 | [102 empty] | 14.7
347 | 2022-09-05 09:10 | 2022-09-05 10:03 | 208587.7 | 42 | 96 | 359.6 | 405.9 | 4.227 | 134.293 | 30.81377 | 0.9261583 | DE12 | 134.293 | [6 empty] | 28.60786 | [102 empty] | 49
349 | 2022-09-06 09:30 | 2022-09-06 10:24 | 208762.9 | 46 | 97 | 360.3 | 403.7 | 4.203 | 135.2535 | 29.63314 | 0.932783 | DE12 | 135.2535 | [6 empty] | 26.02396 | [102 empty] | 14.8
352 | 2022-09-09 09:07 | 2022-09-09 10:00 | 209076.4 | 48 | 97 | 361.4 | 403.9 | 4.205 | 131.8216 | 30.35532 | 0.9091145 | DE12 | 131.8216 | [6 empty] | 30.9453125 | [102 empty] | 14.7
363 | 2022-09-14 09:52 | 2022-09-14 10:34 | 209922.7 | 63 | 100 | 370.7 | 404.6 | 4.215 | 127.3899 | 30.61737 | 0.8785508 | DE12 | 127.3899 | [6 empty] | 27.29514 | [102 empty] | 48.3
365 | 2022-09-14 22:07 | 2022-09-14 22:53 | 210035.9 | 56 | 97 | 359.4 | 403.6 | 4.202 | 133.237 | 30.47478 | 0.918876 | DE12 | 133.237 | [6 empty] | 26.05208 | [102 empty] | 14.3
367 | 2022-09-15 23:16 | 2022-09-16 00:23 | 210328.4 | 17 | 97 | 345.7 | 403.7 | 4.204 | 132.8242 | 31.58021 | 0.916029 | DE12 | 132.8242 | [6 empty] | 25.80099 | [102 empty] | 14.9
374 | 2022-09-21 09:29 | 2022-09-21 10:18 | 210938 | 56 | 97 | 366 | 403.7 | 4.201 | 132.855 | 25.52835 | 0.9162415 | DE12 | 132.855 | [6 empty] | 26.38194 | [102 empty] | 14.7
377 | 2022-09-22 09:38 | 2022-09-22 10:40 | 211106.2 | 31 | 97 | 356.4 | 403.1 | 4.196 | 133.2239 | 29.78592 | 0.9187856 | DE12 | 133.2239 | [6 empty] | 31.44978 | [102 empty] | 14.8
380 | 2022-09-23 09:34 | 2022-09-23 10:26 | 211246.2 | 51 | 97 | 363.1 | 403.7 | 4.201 | 131.8302 | 26.45065 | 0.9091737 | DE12 | 131.8302 | [6 empty] | 27.19556 | [102 empty] | 14.7
388 | 2022-09-27 09:03 | 2022-09-27 09:49 | 212041.1 | 47 | 95 | 358.1 | 403.2 | 4.197 | 128.4888 | 27.08422 | 0.8861295 | DE12 | 128.4888 | [6 empty] | 28.07112 | [102 empty] | 49.3
408 | 2022-10-07 17:05 | 2022-10-07 18:08 | 213711.3 | 28 | 96 | 353.5 | 403.5 | 4.199 | 132.7657 | 27.6536 | 0.9156257 | DE12 | 132.7657 | [6 empty] | 25.51042 | [102 empty] | 14.7
411 | 2022-10-08 22:43 | 2022-10-08 23:34 | 214007.8 | 51 | 97 | 356 | 403.6 | 4.2 | 132.9347 | 28.67121 | 0.916791 | DE12 | 132.9347 | [6 empty] | 29.00919 | [102 empty] | 14.8
415 | 2022-10-10 09:51 | 2022-10-10 10:38 | 214358.7 | 62 | 100 | 370.1 | 403.5 | 4.199 | 123.9664 | 23.72762 | 0.8549405 | DE12 | 123.9664 | 4.19 | 0.6040268 | 0.009 | 4.184 | 1.006711 | 0.015 | 26.33894 | [12 empty] | 4.191796875 | 0.006020505 | 0.04 | -0.6456014 | 1.659726 | 0.7868428 | 0.2038664 | 0.6711409 | -0.007833504 | -1.819401 | 0.01172396 | 0.003037609 | 0.01 | -0.007833504 | -1.819401 | 4.18884375 | 0.005230132 | 0.033 | -1.066903 | 3.184108 | 0.9850391 | 0.04408478 | 0.2684564 | 0.2253556 | 0.9975819 | 0.01467708 | 0.0006568632 | 0.004 | 0.2253556 | 0.9975819 | [60 empty] | 14.9
418 | 2022-10-11 09:22 | 2022-10-11 10:04 | 214688.2 | 60 | 96 | 375.6 | 404 | 4.205 | 127.6206 | 27.98534 | 0.8801418 | DE12 | 127.6206 | [6 empty] | 28.57589 | [102 empty] | 49.2
420 | 2022-10-11 22:07 | 2022-10-11 23:04 | 214910.1 | 39 | 97 | 350.3 | 402.9 | 4.193 | 133.6782 | 30.76818 | 0.9219184 | DE12 | 133.6782 | [6 empty] | 30.40625 | [102 empty] | 14.7
422 | 2022-10-12 21:49 | 2022-10-12 22:46 | 215119.5 | 39 | 97 | 358.6 | 403.7 | 4.202 | 132.89 | 30.61354 | 0.916483 | DE12 | 132.89 | [6 empty] | 31.64583 | [102 empty] | 14.9
429 | 2022-10-18 09:31 | 2022-10-18 10:05 | 215349.5 | 63 | 95 | 372.5 | 401.8 | 4.182 | 120.6993 | 24.31428 | 0.8324093 | DE12 | 120.6993 | [6 empty] | 26.1262 | [102 empty] | 49.2
433 | 2022-10-20 10:01 | 2022-10-20 10:35 | 215838.4 | 69 | 95 | 372 | 404 | 4.205 | 134.8833 | 23.78448 | 0.9302299 | DE12 | 134.8833 | [6 empty] | 24.50481 | [102 empty] | 49.2
436 | 2022-10-21 09:20 | 2022-10-21 10:08 | 215962.8 | 55 | 97 | 365.8 | 403.6 | 4.2 | 130.9626 | 25.19192 | 0.9031906 | DE12 | 130.9626 | [6 empty] | 26.23234 | [102 empty] | 14.6
441 | 2022-10-25 09:35 | 2022-10-25 10:11 | 216274.8 | 63 | 95 | 371.6 | 402.5 | 4.188 | 125.1253 | 24.47046 | 0.8629334 | DE12 | 125.1253 | [6 empty] | 26.45072 | [102 empty] | 49.2
446 | 2022-10-27 08:31 | 2022-10-27 09:25 | 216809 | 50 | 100 | 361.6 | 403.6 | 4.199 | 122.2217 | 26.31691 | 0.8429084 | DE12 | 122.2217 | 4.19 | 0.6143345 | 0.009 | 4.186 | 0.887372 | 0.013 | 27.59375 | [12 empty] | 4.19437 | 0.0058519 | 0.04 | -0.8007705 | 2.388778 | 0.7305887 | 0.1776748 | 0.5460751 | 0.02776875 | -1.735281 | 0.010703125 | 0.002602936 | 0.008 | 0.02776875 | -1.735281 | 4.191865 | 0.005282782 | 0.035 | -1.115907 | 3.889573 | 0.9015927 | 0.04943796 | 0.2047782 | 0.3391592 | 0.1160679 | 0.01320833 | 0.0007242661 | 0.003 | 0.3391592 | 0.1160679 | [60 empty] | 14.7
449 | 2022-10-29 18:46 | 2022-10-29 19:38 | 216966.4 | 47 | 97 | 360 | 403.6 | 4.197 | 128.7916 | 27.46411 | 0.8882176 | DE12 | 128.7916 | [6 empty] | 28.94238 | [102 empty] | 14.8
458 | 2022-11-02 09:05 | 2022-11-02 09:46 | 217765.1 | 61 | 95 | 369.5 | 404.6 | 4.209 | 134.1106 | 24.81779 | 0.9249008 | DE12 | 134.1106 | [6 empty] | 26.61816 | [102 empty] | 49.3
462 | 2022-11-05 08:48 | 2022-11-05 09:41 | 218440.6 | 46 | 97 | 359.3 | 404.4 | 4.207 | 131.9956 | 26.71393 | 0.9103148 | DE12 | 131.9956 | [6 empty] | 28.53255 | [102 empty] | 48.7
479 | 2022-12-06 17:03 | 2022-12-06 17:57 | 219469.7 | 46 | 95 | 359.3 | 405.2 | 4.216 | 132.9828 | 23.65719 | 0.9171225 | DE12 | 132.9828 | [6 empty] | 26.71875 | [102 empty] | 48.7
480 | 2022-12-07 17:26 | 2022-12-07 18:20 | 219616.7 | 47 | 96 | 361.3 | 405.8 | 4.222 | 126.8379 | 23.58633 | 0.8747439 | DE12 | 126.8379 | [6 empty] | 26.65927 | [102 empty] | 49.1
482 | 2022-12-08 18:58 | 2022-12-08 19:55 | 219777.1 | 47 | 97 | 358.1 | 403.6 | 4.199 | 129.1121 | 23.98447 | 0.8904284 | DE12 | 129.1121 | [6 empty] | 26.39617 | [102 empty] | 14.2
484 | 2022-12-10 17:08 | 2022-12-10 17:52 | 219861.6 | 57 | 96 | 365.3 | 401.7 | 4.179 | 117.747 | 21.8483 | 0.8120481 | DE12 | 117.747 | [6 empty] | 26.1744 | [102 empty] | 48.8
486 | 2022-12-11 17:04 | 2022-12-11 18:01 | 220013 | 45 | 97 | 359.9 | 403.6 | 4.199 | 126.9989 | 24.76581 | 0.8758547 | DE12 | 126.9989 | [6 empty] | 26.8629 | [102 empty] | 14.3
488 | 2022-12-12 18:00 | 2022-12-12 18:56 | 220145.1 | 50 | 97 | 361.1 | 403.7 | 4.2 | 128.4535 | 23.71588 | 0.8858859 | DE12 | 128.4535 | [6 empty] | 26.17463 | [102 empty] | 14.3
490 | 2022-12-13 17:35 | 2022-12-13 18:32 | 220307.4 | 41 | 96 | 356.5 | 405.3 | 4.217 | 129.3908 | 24.7521 | 0.8923501 | DE12 | 129.3908 | [6 empty] | 27.54018 | [102 empty] | 48.8
493 | 2022-12-22 17:08 | 2022-12-22 17:52 | 220559 | 56 | 96 | 364.3 | 401.3 | 4.175 | 115.8022 | 20.83407 | 0.798636 | DE12 | 115.8022 | [6 empty] | 26.03125 | [102 empty] | 48.8
496 | 2022-12-24 17:14 | 2022-12-24 18:04 | 220788.2 | 50 | 97 | 361.7 | 406.2 | 4.227 | 128.1683 | 26.17845 | 0.8839193 | DE12 | 128.1683 | [6 empty] | 27.67036 | [102 empty] | 48.9
500 | 2022-12-26 17:06 | 2022-12-26 17:59 | 221041.3 | 46 | 96 | 359.3 | 403.1 | 4.194 | 123.2622 | 21.88082 | 0.8500843 | DE12 | 123.2622 | [6 empty] | 26.56048 | [102 empty] | 49.1
507 | 2022-12-29 17:02 | 2022-12-29 17:50 | 221686.3 | 51 | 97 | 361.3 | 402.3 | 4.186 | 119.3971 | 22.52397 | 0.8234283 | DE12 | 119.3971 | [6 empty] | 26.46069 | [102 empty] | 48.5
510 | 2022-12-31 09:58 | 2022-12-31 10:42 | 221998.9 | 44 | 96 | 356.4 | 396 | 4.12 | 104.956 | 20.62121 | 0.8655827 | DE12 | 125.5095 | [6 empty] | 26.31667 | [102 empty] | 48.4
515 | 2023-01-01 19:40 | 2023-01-01 20:47 | 222518 | 33 | 96 | 350.7 | 405.3 | 4.218 | 131.2456 | 28.14186 | 0.9051422 | DE12 | 131.2456 | [6 empty] | 30.04441 | [102 empty] | 49.1
516 | 2023-01-02 18:54 | 2023-01-02 20:04 | 222745.5 | 27 | 97 | 347.9 | 403.8 | 4.201 | 131.5595 | 26.54409 | 0.9073071 | DE12 | 131.5595 | [6 empty] | 29.4809 | [102 empty] | 14.1
517 | 2023-01-03 17:38 | 2023-01-03 18:35 | 222908.2 | 45 | 96 | 358.4 | 403.7 | 4.201 | 130.2903 | 23.67037 | 0.8985538 | DE12 | 130.2903 | [6 empty] | 26.27117 | [102 empty] | 14.2
519 | 2023-01-04 17:08 | 2023-01-04 17:58 | 223007.4 | 53 | 96 | 363.4 | 403.8 | 4.202 | 123.5036 | 21.81458 | 0.8517493 | DE12 | 123.5036 | [6 empty] | 26.36694 | [102 empty] | 48.8
534 | 2023-01-11 22:02 | 2023-01-11 22:50 | 224663 | 50 | 95 | 359.7 | 404.2 | 4.208 | 128.1065 | 26.96248 | 0.883493 | DE12 | 128.1065 | [6 empty] | 28.02708 | [102 empty] | 48.3
535 | 2023-01-12 18:31 | 2023-01-12 19:25 | 224838 | 45 | 96 | 354.8 | 406.1 | 4.226 | 133.1186 | 26.26881 | 0.9180593 | DE12 | 133.1186 | [6 empty] | 27.9921875 | [102 empty] | 48.2
539 | 2023-01-14 18:45 | 2023-01-14 19:48 | 225267.3 | 33 | 97 | 354.5 | 403.4 | 4.198 | 129.4002 | 27.01338 | 0.8924154 | DE12 | 129.4002 | [6 empty] | 28.17036 | [102 empty] | 14.1
545 | 2023-01-30 08:38 | 2023-01-30 09:22 | 226222.6 | 56 | 97 | 364.3 | 398.9 | 4.153 | 106.1804 | 19.09006 | 0.8655827 | DE12 | 125.5095 | [6 empty] | 24.79883 | [102 empty] | 47.4
548 | 2023-01-31 17:31 | 2023-01-31 18:36 | 226600.2 | 16 | 95 | 349.6 | 405.2 | 4.217 | 132.4057 | 28.97241 | 0.9131425 | DE12 | 132.4057 | [6 empty] | 26.75 | [102 empty] | 49.3
594 | 2023-02-23 09:53 | 2023-02-23 10:23 | 232757.5 | 68 | 95 | 382.2 | 402.1 | 4.184 | 108.3641 | 23.28567 | 0.8623975 | DE12 | 125.0476 | [6 empty] | 25.9614 | [102 empty] | 48.7
601 | 2023-03-10 07:32 | 2023-03-10 08:26 | 236648.1 | 43 | 97 | 357.4 | 403.7 | 4.202 | 131.8181 | 28.34779 | 0.90909 | DE12 | 131.8181 | [6 empty] | 29.84783 | [102 empty] | 49.3