## Sheet1
seg_num | t_start | t_end | mileage | soc_start | soc_end | volt_start | volt_end | volt_end_cell | cap | temp_ch | soh | car_identifier | cap_corr | volt_1 | dcr_1 | dV_1 | volt_10 | dcr_10 | dV_10 | temp_rest | vf001_mo | vf002_mo | vf003_mo | vf004_mo | zf001_mo | zf001_ph | zf002_mo | zf002_ph | zf003_mo | zf003_ph | zf004_mo | zf004_ph | rest_volt1_mean | rest_volt1_std | rest_volt1_range | rest_volt1_skew | rest_volt1_kurt | rest_dcr1_mean | rest_dcr1_std | rest_dcr1_range | rest_dcr1_skew | rest_dcr1_kurt | rest_dv1_mean | rest_dv1_std | rest_dv1_range | rest_dv1_skew | rest_dv1_kurt | rest_volt10_mean | rest_volt10_std | rest_volt10_range | rest_volt10_skew | rest_volt10_kurt | rest_dcr10_mean | rest_dcr10_std | rest_dcr10_range | rest_dcr10_skew | rest_dcr10_kurt | rest_dv10_mean | rest_dv10_std | rest_dv10_range | rest_dv10_skew | rest_dv10_kurt | vf001_mo_mean | vf001_mo_std | vf001_mo_range | vf001_mo_skew | vf001_mo_kurt | vf002_mo_mean | vf002_mo_std | vf002_mo_range | vf002_mo_skew | vf002_mo_kurt | vf003_mo_mean | vf003_mo_std | vf003_mo_range | vf003_mo_skew | vf003_mo_kurt | vf004_mo_mean | vf004_mo_std | vf004_mo_range | vf004_mo_skew | vf004_mo_kurt | zf001_mo_mean | zf001_mo_std | zf001_mo_range | zf001_mo_skew | zf001_mo_kurt | zf002_mo_mean | zf002_mo_std | zf002_mo_range | zf002_mo_skew | zf002_mo_kurt | zf003_mo_mean | zf003_mo_std | zf003_mo_range | zf003_mo_skew | zf003_mo_kurt | zf004_mo_mean | zf004_mo_std | zf004_mo_range | zf004_mo_skew | zf004_mo_kurt | zf001_ph_mean | zf001_ph_std | zf001_ph_range | zf001_ph_skew | zf001_ph_kurt | zf002_ph_mean | zf002_ph_std | zf002_ph_range | zf002_ph_skew | zf002_ph_kurt | zf003_ph_mean | zf003_ph_std | zf003_ph_range | zf003_ph_skew | zf003_ph_kurt | zf004_ph_mean | zf004_ph_std | zf004_ph_range | zf004_ph_skew | zf004_ph_kurt | curr_0
1 | 2022-03-01 17:25 | 2022-03-01 18:09 | 128864.6 | 67 | 98 | 370.6 | 403.5 | 4.205 | 125.8853 | 23.5046 | 0.8681745 | DE15 | 125.8853 | [6 empty] | 25.7375 | [102 empty] | 13.8
8 | 2022-03-05 15:46 | 2022-03-05 17:04 | 129570.8 | 30 | 99 | 353.4 | 405.3 | 4.224 | 131.3267 | 28.24558 | 0.9057012 | DE15 | 131.3267 | 4.219 | 0.4 | 0.005 | 4.203 | 1.68 | 0.021 | 26.40625 | [12 empty] | 4.2084375 | 0.01105608 | 0.056 | -0.213934 | -0.6478937 | 1.150053 |  |  | 0.0266848 | -1.810718 | 0.01416667 | 0.009618554 | 0.029 | 0.04889408 | -1.802834 | 4.19909375 | 0.00576939 | 0.038 | -1.570478 | 5.489515 | 1.880833 |  |  | 0.6914609 | -0.1904064 | 0.02351042 |  | 0.011 | 0.6914609 | -0.1904064 | [60 empty] | 12.4
11 | 2022-03-08 14:41 | 2022-03-08 15:14 | 129853.3 | 64 | 100 | 376.8 | 402.7 | 4.197 | 99.80656 | 24.78623 | 0.8538613 | DE15 | 123.8099 | 4.17 | 0.5487805 |  | 4.157 | 0.8130081 |  | 26.37903 | 0.0456794 | 0.03519162 | 0.03221633 | 0.03319714 | 0.9191027 | -0.4821414 | 0.7080809 | -0.3547791 | 0.6482159 | -0.2071073 | 0.6679504 | -0.1090346 | 4.162714 | 0.009611633 | 0.055 | -0.3511742 | 0.02600422 | 0.6558054 | 0.1567048 | 0.4471545 | 0.003187631 | -1.863006 |  | 0.007709874 | 0.022 | 0.003187631 | -1.863006 | 4.155177 | 0.005859755 | 0.039 | -1.693955 | 5.960841 | 0.8089854 |  |  | 0.1821056 | -0.7943668 |  | 0.001546608 | 0.006 | 0.1821056 | -0.7943668 | 0.04752964 | 0.00173085 | 0.008522993 | -0.08622394 | -0.03001741 | 0.0363145 | 0.00159846 | 0.007843095 | 0.01177464 | -0.184825 | 0.03242559 | 0.001642492 | 0.008428528 | 0.2474293 | 0.2567542 | 0.03045658 | 0.002192092 | 0.01169562 | -0.04993701 | 0.3581491 | 0.9563308 | 0.03482595 | 0.1714888 | -0.08622394 | -0.03001741 | 0.7306741 | 0.03216217 | 0.1578088 | 0.01177464 | -0.184825 | 0.6524264 | 0.03304813 | 0.1695881 | 0.2474293 | 0.2567542 | 0.6128085 | 0.04410648 | 0.2353242 | -0.04993701 | 0.3581491 | -0.5241161 | 0.02870012 | 0.1701923 | -0.269991 | 1.259094 | -0.3690216 | 0.03248247 | 0.157272 | 0.09246699 | -0.1195831 | -0.2408367 | 0.03284603 | 0.1735972 | 0.4487406 | 0.5840401 | -0.1225302 | 0.0431593 | 0.2911191 |  | 4.568257 | 49.2
16 | 2022-03-09 12:12 | 2022-03-09 13:11 | 129951.8 | 53 | 100 | 357.3 | 405 | 4.221 | 125.507 | 25.5678 | 0.8655653 | DE15 | 125.507 | [6 empty] | 26.5 | [102 empty] | 13.9
18 | 2022-03-10 11:48 | 2022-03-10 12:37 | 130092.3 | 58 | 100 | 375.5 | 404.7 | 4.218 | 114.0728 | 29.16084 | 0.7867086 | DE15 | 114.0728 | [6 empty] | 28.70982 | [102 empty] | 14.8
27 | 2022-03-13 15:04 | 2022-03-13 15:58 | 130849.5 | 46 | 97 | 355 | 403.8 | 4.209 | 127.7429 | 29.85304 | 0.8809853 | DE15 | 127.7429 | [6 empty] | 27.1875 | [102 empty] | 13.9
30 | 2022-03-14 15:37 | 2022-03-14 16:17 | 131017.1 | 63 | 97 | 373.5 | 402.9 | 4.198 | 127.3962 | 28.5015625 | 0.8785948 | DE15 | 127.3962 | [6 empty] | 27.98214 | [102 empty] | 15.1
32 | 2022-03-15 11:09 | 2022-03-15 11:56 | 131139.9 | 49 | 100 | 356.4 | 405.1 | 4.223 | 113.7986 | 26.78396 | 0.7848176 | DE15 | 113.7986 | [6 empty] | 27.81875 | [102 empty] | 48.6
45 | 2022-03-19 11:40 | 2022-03-19 12:18 | 131712.1 | 65 | 95 | 368.4 | 404.3 | 4.214 | 137.25 | 25.06361 | 0.9465517 | DE15 | 137.25 | [6 empty] | 25.09375 | [102 empty] | 48.2
49 | 2022-03-22 11:31 | 2022-03-22 12:11 | 131920.2 | 45 | 100 | 359.7 | 394.5 | 4.111 | 92.21934 | 20.68355 | 0.8538613 | DE15 | 123.8099 | [6 empty] | 25.70625 | [102 empty] | 48.5
52 | 2022-03-23 11:45 | 2022-03-23 12:37 | 132113.3 | 45 | 95 | 354.3 | 405.1 | 4.221 | 126.0334 | 24.35371 | 0.8691962 | DE15 | 126.0334 | [6 empty] | 26.33333 | [102 empty] | 48.4
56 | 2022-03-24 13:42 | 2022-03-24 14:42 | 132233.9 | 32 | 100 | 349.3 | 403.6 | 4.207 | 122.7889 | 28.2259 | 0.8468202 | DE15 | 122.7889 | [6 empty] | 27.7421875 | [102 empty] | 14.8
58 | 2022-03-25 12:10 | 2022-03-25 13:25 | 132400.7 | 16 | 100 | 355.3 | 404.5 | 4.217 | 123.1799 | 29.59861 | 0.8495163 | DE15 | 123.1799 | 4.209 | 0.5818182 | 0.008 | 4.2 | 1.236364 | 0.017 | 27.04228 | 0.0355068 | 0.01706506 | 0.01197691 | 0.009481449 |  | -0.2690408 | 0.678738 | -0.1503592 | 0.6967109 | -0.1034535 | 0.7240965 | -0.03688355 | 4.202333 | 0.007576716 | 0.051 | -0.8214953 | 2.167096 | 0.8431818 | 0.3671722 |  |  |  | 0.01159375 | 0.005048618 | 0.029 |  |  | 4.197823 | 0.006174642 |  | -1.354074 | 6.256761 | 1.171212 |  |  |  |  | 0.01610417 |  |  |  |  | 0.04351845 |  |  | 4.680092 | 22.60126 | 0.01855985 |  |  |  |  | 0.01280882 | 0.004860448 |  |  |  | 0.01026243 |  |  |  |  | 0.6159968 | 0.3799267 | 2.336663 | 4.680092 | 22.60126 | 0.7381909 | 0.3133995 | 2.180661 |  |  | 0.7451038 | 0.282738 | 1.998018 |  |  | 0.78374 | 0.3277703 | 2.32289 |  |  | -0.327421 | 0.3306803 | 2.262099 | 0.7006296 | 4.238911 | -0.1241516 | 0.08325539 | 0.8354357 |  |  | -0.09342241 | 0.02586438 | 0.1958989 | 1.964953 |  | -0.02905824 | 0.0309324 | 0.3113635 |  |  | 13.7
63 | 2022-03-28 10:29 | 2022-03-28 11:39 | 132521.9 | 40 | 99 | 351.7 | 404.9 | 4.221 | 127.6629 | 24.40997 | 0.8804336 | DE15 | 127.6629 | 4.212 | 0.647482 | 0.009 | 4.195 | 1.870504 | 0.026 | 26.30331 | [12 empty] | 4.201646 | 0.01049056 | 0.057 | -0.2467938 | -0.3992647 | 1.214778 | 0.6243971 | 1.510791 | -0.0005018632 | -1.982501 | 0.01688542 | 0.00867912 | 0.021 | -0.0005018632 | -1.982501 | 4.19303125 | 0.005828159 | 0.039 | -1.648946 | 5.716221 | 1.834532 | 0.06086643 | 0.2877698 | -0.1065107 | -0.03327808 | 0.0255 | 0.0008460434 | 0.004 | -0.1065107 | -0.03327808 | [60 empty] | 13.9
72 | 2022-04-01 10:49 | 2022-04-01 11:38 | 132780.8 | 36 | 100 | 354.1 | 399.3 | 4.162 | 106.7225 | 24.12364 | 0.7360171 | DE15 | 106.7225 |  |  | 0.005 |  | 0.2642276 | 0.013 | 27.02621 | [13 empty] | 0.007856977 | 0.05 | -0.6310516 | 1.211697 | 0.2362805 | 0.09578335 | 0.2642276 |  | -1.491726 | 0.009692708 | 0.005283021 | 0.015 | 0.02845262 | -1.914562 |  | 0.005780639 | 0.038 | -1.686321 | 5.545834 | 0.3027608 |  |  | 0.3503569 | 1.046695 | 0.01489583 | 0.0009784969 | 0.006 | 0.3503569 | 1.046695 | [60 empty] | 49.4
76 | 2022-04-04 08:24 | 2022-04-04 09:33 | 132876 | 41 | 100 | 356.7 | 405.2 | 4.223 | 124.3668 | 24.05844 | 0.8577018 | DE15 | 124.3668 | 4.215 | 0.5442177 | 0.008 | 4.208 | 1.020408 | 0.015 | 25.61178 | [12 empty] | 4.209536 | 0.007117468 | 0.048 | -0.9859002 | 2.737248 | 0.8025085 | 0.2644815 | 0.8843537 | -0.01135049 | -1.800004 | 0.011796875 | 0.003887878 | 0.013 | -0.01135049 | -1.800004 | 4.20576 | 0.005999552 | 0.039 | -1.736256 | 5.827381 | 1.059382 | 0.05733756 | 0.2721088 | 0.627466 | 0.8052863 | 0.01557292 | 0.0008428622 | 0.004 | 0.627466 | 0.8052863 | [60 empty] | 14.7
80 | 2022-04-07 11:26 | 2022-04-07 12:23 | 132999.1 | 53 | 100 | 359.8 | 405.3 | 4.224 | 120.4254 | 27.63617 | 0.8305201 | DE15 | 120.4254 | [6 empty] | 28.25 | [102 empty] | 13.9
82 | 2022-04-08 13:21 | 2022-04-08 14:03 | 133023.1 | 69 | 100 | 373.9 | 404.1 | 4.211 | 121.7907 | 27.2555 | 0.8399357 | DE15 | 121.7907 | [6 empty] | 26.35714 | [102 empty] | 13.9
85 | 2022-04-11 16:21 | 2022-04-11 17:01 | 133166.2 | 73 | 98 | 377.6 | 404.5 | 4.217 | 132.1811 | 30.61489 | 0.9115939 | DE15 | 132.1811 | [6 empty] | 26.60268 | [102 empty] | 13.8
87 | 2022-04-13 09:10 | 2022-04-13 09:46 | 133273.3 | 72 | 100 | 375.5 | 405.8 | 4.229 | 114.541 | 21.6363 | 0.7899377 | DE15 | 114.541 | [6 empty] | 24.984375 | [102 empty] | 48
90 | 2022-04-14 09:42 | 2022-04-14 10:31 | 133431.3 | 41 | 100 | 353.1 | 401.6 | 4.186 | 107.223 | 24.84407 | 0.7394691 | DE15 | 107.223 | 4.145 | 0.6666667 |  | 4.139 |  | 0.005 | 26.7765625 | [12 empty] | 4.140651 | 0.006361542 | 0.043 | -1.031952 | 2.66417 | 0.8571429 | 0.3253 | 0.6666667 |  | -0.84 | 0.004161458 | 0.003200127 | 0.016 | 0.1657603 | -0.5992655 | 4.138302 | 0.005729186 |  | -1.570107 | 4.908763 | [5 empty] | 0.006510417 | 0.001273163 | 0.009 |  |  | 0.03721883 | 0.003660737 | 0.01509083 | 0.3153525 | -0.3809136 | 0.02888345 | 0.003164364 | 0.01327132 | 0.3938136 | -0.1800435 | 0.02115192 | 0.004050944 | 0.01901175 | -0.2589826 | 0.7796618 | 0.01657871 | 0.002153983 | 0.01099896 | 1.40173 | 3.42314 | 0.6053597 | 0.05954143 | 0.2454505 | 0.3153525 | -0.3809136 |  | 0.06739378 | 0.282649 | 0.3938136 | -0.1800435 | 0.6636207 | 0.1270943 | 0.5964747 | -0.2589826 | 0.7796618 | 0.9401202 | 0.1221447 | 0.6237118 | 1.40173 | 3.42314 | 0.1503047 | 0.07298996 | 0.4413346 | -0.3071564 | 3.220837 | 0.007017986 | 0.1217374 | 0.7233983 | 0.952447 | 3.50241 | -0.08607752 | 0.1423391 | 0.7623305 | -1.753034 | 5.068108 | -0.2105783 | 0.2039146 | 0.936066 | -0.1416535 | 0.5982384 | 48.1
99 | 2022-04-17 14:58 | 2022-04-17 15:49 | 133925.3 | 47 | 97 | 355.9 | 403.6 | 4.206 | 125.8953 | 28.31452 | 0.8682433 | DE15 | 125.8953 | [6 empty] | 26.4125 | [102 empty] | 14.8
101 | 2022-04-18 14:08 | 2022-04-18 15:16 | 134077.6 | 43 | 99 | 357.7 | 406.8 | 4.24 | 131.3832 | 27.96285 | 0.9060909 | DE15 | 131.3832 | 4.228 | 0.8053691 | 0.012 | 4.215 | 1.677852 | 0.025 | 26.26758 | 0.01083619 | 0.009254625 | 0.009924873 | 0.007564988 | 0.9639534 |  | 0.7840291 | 0.1207345 | 0.8127074 |  | 0.6039194 | 0.1770679 | 4.219661 | 0.008709685 | 0.052 | -0.5684828 | 0.8614152 | 1.216093 | 0.4075813 | 1.073826 | 0.01486151 | -1.923953 | 0.01811979 | 0.006072962 | 0.016 | 0.01486151 | -1.923953 | 4.213677 | 0.006185713 | 0.04 | -1.670214 | 5.514122 | 1.617729 | 0.06918676 | 0.2684564 | 0.140735 | -0.5411957 | 0.02410417 | 0.001030883 | 0.004 | 0.140735 | -0.5411957 | 0.01011537 | 0.002628312 | 0.02105887 | 3.648375 | 19.24936 | 0.009148687 | 0.002528088 | 0.0152545 | 1.133143 | 2.79795 | 0.008492746 | 0.001389075 | 0.007189441 | 0.4967488 | 0.3040406 | 0.008289702 | 0.00137732 | 0.007655286 | 0.4032449 | 0.9074854 | 0.8998315 | 0.2338063 | 1.873331 | 3.648375 | 19.24936 | 0.7750542 | 0.2141734 | 1.292324 | 1.133143 | 2.79795 | 0.6954364 | 0.1137457 | 0.588714 | 0.4967488 | 0.3040406 | 0.661774 | 0.1099526 | 0.611128 | 0.4032449 | 0.9074854 | 0.4292495 | 0.3250518 | 1.585145 | 0.05055088 | -0.254844 | 0.2042807 | 0.2386222 | 1.490166 | -1.747263 | 5.949345 | 0.1572347 | 0.1126489 | 0.781353 | 0.09726998 | 3.211152 | 0.08904051 | 0.1367607 | 0.9728839 | -0.1449635 | 2.333664 | 14.9
103 | 2022-04-19 11:10 | 2022-04-19 11:56 | 134161 | 70 | 100 | 375 | 405.2 | 4.222 | 124.7115 | 25.21001 | 0.8600792 | DE15 | 124.7115 | [6 empty] | 25.40625 | [102 empty] | 13.6
106 | 2022-04-20 13:41 | 2022-04-20 14:24 | 134206.3 | 70 | 100 | 375.9 | 404.7 | 4.218 | 120.141 | 25.31381 | 0.8285584 | DE15 | 120.141 | 4.193 |  |  | 4.198 | 1.465201 | 0.02 | 25.60546875 | [12 empty] | 4.194542 | 0.006608604 | 0.044 | -1.352819 | 3.764203 | 1.547619 | 0.162782 | 0.6593407 | 0.1504705 | -1.405432 | 0.021125 | 0.002221975 | 0.009 | 0.1504705 | -1.405432 | 4.196542 | 0.006326081 | 0.039 | -1.475828 | 4.093711 | 1.401099 | 0.0554886 | 0.2930403 | -0.06494411 | -0.09290021 | 0.019125 | 0.0007574194 | 0.004 | -0.06494411 | -0.09290021 | [60 empty] | 13.6
110 | 2022-04-23 08:47 | 2022-04-23 09:38 | 134389.5 | 40 | 100 | 352.2 | 404.1 | 4.212 | 120.2079 | 29.15319 | 0.8290201 | DE15 | 120.2079 | 4.188 | 0.4979253 |  | 4.173 | 0.8091286 | 0.039 | 27.09375 | 0.04818149 | 0.03905264 | 0.03230393 | 0.02996484 | 0.9893531 | -0.5417951 | 0.8019022 | -0.3123433 | 0.663325 | -0.2599208 | 0.6152944 | -0.2050855 | 4.17834375 | 0.009985149 | 0.054 | -0.3486547 | -0.2351952 | 0.6528786 | 0.1688545 | 0.560166 | 0.09417881 | -1.71045 |  | 0.008138787 | 0.027 | 0.09417881 | -1.71045 | 4.170479 | 0.006147279 |  | -1.300916 | 4.351932 | 0.8160443 | 0.05007081 | 0.2697095 | 1.245878 |  |  | 0.002413413 | 0.013 | 1.245878 | 2.154583 | 0.04736678 | 0.002068548 | 0.009709943 | 0.4962095 | -0.03309213 | 0.03579935 | 0.001652259 | 0.01044006 | 0.5135032 | 1.750892 | 0.03150101 | 0.001635558 | 0.007514065 | 0.002265749 | -0.1244184 | 0.02973729 | 0.001722157 | 0.008956027 | 0.3385594 | 0.1851374 | 0.9726238 | 0.04247532 | 0.1993828 | 0.4962095 | -0.03309213 | 0.7350996 | 0.03392728 | 0.2143749 | 0.5135032 | 1.750892 | 0.6468381 | 0.03358435 | 0.1542929 | 0.002265749 | -0.1244184 | 0.610622 | 0.03536256 | 0.183902 | 0.3385594 | 0.1851374 | -0.541453 | 0.02661499 | 0.1551629 | -0.2959707 | 0.8023759 | -0.3886798 | 0.03987211 | 0.2237564 | 0.2153965 | 0.4809704 | -0.2526287 | 0.04126407 | 0.3042533 | -0.02844567 | 3.110244 | -0.1287413 | 0.04057914 | 0.2948956 | -0.5287567 | 4.149311 | 48.2
112 | 2022-04-24 11:37 | 2022-04-24 12:33 | 134505.2 | 51 | 100 | 360.3 | 405.2 | 4.223 | 123.8087 | 28.16766 | 0.8538529 | DE15 | 123.8087 | [6 empty] | 28.65625 | [102 empty] | 14.8
119 | 2022-04-26 12:29 | 2022-04-26 13:12 | 134741.5 | 72 | 100 | 376.7 | 404.8 | 4.218 | 122.33 | 26.35695 | 0.8436549 | DE15 | 122.33 | [6 empty] | 26.5625 | [102 empty] | 14
130 | 2022-04-30 18:23 | 2022-04-30 18:59 | 135484.1 | 76 | 100 | 381.1 | 404.5 | 4.215 | 118.7043 | 27.64005 | 0.8186502 | DE15 | 118.7043 | 4.205 | 0.6688963 | 0.01 | 4.2 | 1.003344 | 0.015 | 27.1274 | [12 empty] | 4.20140625 | 0.006743743 | 0.045 | -1.363325 | 3.81386 | 0.8180045 | 0.1911582 | 0.8026756 | 0.01252325 | -1.552215 | 0.01222917 | 0.002857814 | 0.012 | 0.01252325 | -1.552215 | 4.198698 | 0.006190179 | 0.039 | -1.844401 | 5.676529 | 0.9991639 | 0.0612381 | 0.3344482 | 0.5457243 | 0.4122114 | 0.0149375 | 0.0009155096 | 0.005 | 0.5457243 | 0.4122114 | [60 empty] | 14.9
133 | 2022-05-01 19:17 | 2022-05-01 20:07 | 135769.3 | 62 | 100 | 367.9 | 405.4 | 4.224 | 124.2647 | 30.36472 | 0.8569979 | DE15 | 124.2647 | [109 empty] | 15.1
135 | 2022-05-11 14:47 | 2022-05-11 15:36 | 135912.1 | 45 | 96 | 355.3 | 403.8 | 4.207 | 126.2347 | 29.51793 | 0.8705845 | DE15 | 126.2347 | [109 empty] | 48.3
137 | 2022-05-12 17:12 | 2022-05-12 18:06 | 136033.7 | 58 | 100 | 363.1 | 405.4 | 4.226 | 123.1908 | 28.32128 | 0.849592 | DE15 | 123.1908 | 4.218 | 0.5714286 | 0.008 | 4.218 | 0.5714286 | 0.008 | 26.65625 | [12 empty] | 4.216292 | 0.006421359 | 0.04 | -1.607491 | 4.569123 | 0.4918155 | 0.05649388 | 0.2857143 | 0.07870323 | 0.2097021 | 0.006885417 | 0.0007909143 | 0.004 | 0.07870323 | 0.2097021 | 4.216292 | 0.006438236 | 0.04 | -1.620333 | 4.72426 | 0.4918155 | 0.05664235 | 0.2857143 | 0.07933201 | 0.247766 | 0.006885417 | 0.0007929929 | 0.004 | 0.07933201 | 0.247766 | [60 empty] | 13.7
148 | 2022-05-21 16:34 | 2022-05-21 17:32 | 136472.3 | 34 | 97 | 350.7 | 403.6 | 4.207 | 129.0441 | 33.51585 | 0.8899593 | DE15 | 129.0441 | [6 empty] | 27.36328125 | [102 empty] | 13.6
152 | 2022-05-23 10:04 | 2022-05-23 11:21 | 136709 | 43 | 100 | 353.3 | 406.8 | 4.24 | 129.3037 | 28.95035 | 0.8917497 | DE15 | 129.3037 | [6 empty] | 27.61875 | [102 empty] | 13.9
159 | 2022-05-26 11:20 | 2022-05-26 12:27 | 137358.3 | 47 | 100 | 356 | 406.7 | 4.242 | 126.3519 | 28.70779 | 0.8713923 | DE15 | 126.3519 | [6 empty] | 26.625 | [102 empty] | 13.9
161 | 2022-05-26 17:56 | 2022-05-26 18:51 | 137475.1 | 53 | 99 | 360.6 | 405 | 4.224 | 125.3255 | 29.61446 | 0.8643141 | DE15 | 125.3255 | [6 empty] | 27.0625 | [102 empty] | 14.8
162 | 2022-05-27 12:31 | 2022-05-27 13:38 | 137604.5 | 47 | 100 | 359.8 | 406.7 | 4.242 | 128.2512 | 29.40073 | 0.8844907 | DE15 | 128.2512 | 4.233 | 0.6040268 | 0.009 | 4.233 | 0.6040268 | 0.009 | 26.96875 | [12 empty] | 4.2290625 | 0.006282715 | 0.04 | -1.302262 | 4.220516 | 0.498462 | 0.05472217 | 0.2684564 |  | 0.210545 | 0.007427083 | 0.0008153603 | 0.004 |  | 0.210545 | 4.2290625 | 0.006299227 | 0.04 | -1.312666 | 4.366292 | 0.498462 | 0.05486598 | 0.2684564 | 0.3576345 | 0.2486315 | 0.007427083 | 0.0008175032 | 0.004 | 0.3576345 | 0.2486315 | [60 empty] | 14.9
163 | 2022-05-27 16:23 | 2022-05-27 16:51 | 137678 | 75 | 95 | 380.2 | 404.6 | 4.22 | 133.0149 | 30.19609 | 0.9173439 | DE15 | 133.0149 | [6 empty] | 27.01875 | [102 empty] | 48.1
165 | 2022-05-28 13:37 | 2022-05-28 14:40 | 137974.9 | 52 | 98 | 363.1 | 404.8 | 4.222 | 128.8921 | 29.39289 | 0.8889114 | DE15 | 128.8921 | [6 empty] | 27.296875 | [102 empty] | 13.7
170 | 2022-05-30 13:44 | 2022-05-30 15:06 | 138552.1 | 25 | 100 | 348.2 | 406.7 | 4.241 | 128.5053 | 29.62729 | 0.8862432 | DE15 | 128.5053 | 4.229 | 0.8053691 | 0.012 | 4.222 | 1.275168 | 0.019 | 25.97852 | 0.006068171 | 0.005914811 | 0.00381222 | 0.002643303 |  | -0.5171963 |  |  |  | -0.2356241 |  | 0.3995872 | 4.221333 | 0.006995386 | 0.046 | -0.9637929 | 2.742696 | 1.036074 | 0.2217564 | 0.6711409 | 0.01863107 | -1.768298 | 0.0154375 | 0.00330417 | 0.01 | 0.01863107 | -1.768298 | 4.218146 | 0.006142139 | 0.04 | -1.412707 | 4.758597 | 1.25 | 0.05863014 | 0.3355705 | 0.1390776 | 0.5967429 | 0.018625 | 0.0008735891 | 0.005 | 0.1390776 | 0.5967429 | 0.004923358 | 0.001657854 | 0.007178464 | -0.05209286 | -0.5542349 | 0.003683424 | 0.001709756 | 0.007945623 | 0.3488409 | -0.3911494 | 0.002769886 | 0.0009158518 | 0.00442601 | 0.5333193 | 0.1681802 | 0.002387884 | 0.000746285 | 0.003391826 | 0.3045333 | -0.2275487 |  | 0.5960319 | 2.580803 | -0.05209286 | -0.5542349 |  | 0.615645 | 2.861043 | 0.3488409 | -0.3911494 |  | 0.5095815 | 2.462639 | 0.5333193 | 0.1681802 |  | 0.4573902 | 2.078815 | 0.3045333 | -0.2275487 | -0.6725112 | 0.261877 | 1.620835 | 0.5527679 | 2.369103 | -0.2956253 | 0.3888335 | 2.668027 | 1.691806 | 6.632535 | -0.04875497 |  |  | 1.497174 | 2.753701 | 0.07246061 | 0.3932032 | 1.925403 | -0.07125073 | 0.3702065 | 14.9
174 | 2022-05-31 13:21 | 2022-05-31 14:08 | 138921.8 | 43 | 95 | 354.1 | 404.1 | 4.215 | 127.213 | 32.32779 | 0.8773313 | DE15 | 127.213 | [6 empty] | 27.66667 | [102 empty] | 48.3
181 | 2022-06-02 18:38 | 2022-06-02 19:09 | 139537.7 | 77 | 97 | 381.1 | 403.6 | 4.208 | 133.0361 | 31.16482 | 0.9174904 | DE15 | 133.0361 | [6 empty] | 27.00521 | [102 empty] | 13.8
182 | 2022-06-03 14:27 | 2022-06-03 15:21 | 139679.3 | 44 | 97 | 353.7 | 403.6 | 4.208 | 131.0624 | 32.26023 | 0.9038784 | DE15 | 131.0624 | [6 empty] | 27.05208 | [102 empty] | 13.8
185 | 2022-06-04 17:55 | 2022-06-04 18:33 | 139929.3 | 74 | 100 | 379.1 | 404.3 | 4.216 | 118.7087 | 30.98794 | 0.8186804 | DE15 | 118.7087 | [6 empty] | 26.2875 | [102 empty] | 13.7
191 | 2022-06-07 14:51 | 2022-06-07 15:52 | 140401.9 | 35 | 97 | 350.6 | 403.8 | 4.211 | 132.3178 | 33.15727 | 0.9125365 | DE15 | 132.3178 | [6 empty] | 26.86458 | [102 empty] | 13.8
193 | 2022-06-08 13:03 | 2022-06-08 14:11 | 140527.5 | 40 | 100 | 351.8 | 404.3 | 4.215 | 124.6343 | 30.57763 | 0.8595466 | DE15 | 124.6343 | [6 empty] | 27.0625 | [102 empty] | 13.9
197 | 2022-06-11 11:21 | 2022-06-11 12:24 | 140641.3 | 44 | 100 | 353.6 | 404.2 | 4.215 | 123.3067 | 29.78086 | 0.850391 | DE15 | 123.3067 | [6 empty] | 27.25 | [102 empty] | 13.9
198 | 2022-06-11 16:15 | 2022-06-11 17:04 | 140731 | 57 | 100 | 361.8 | 404.1 | 4.214 | 121.9028 | 32.11811 | 0.8407088 | DE15 | 121.9028 | [6 empty] | 26.65 | [102 empty] | 14
201 | 2022-06-12 12:12 | 2022-06-12 13:13 | 140895.6 | 37 | 100 | 351.2 | 404.1 | 4.212 | 126.223 | 30.32905 | 0.8705034 | DE15 | 126.223 | 4.205 | 0.5109489 | 0.007 | 4.201 | 0.8029197 | 0.011 | 26.875 | [12 empty] | 4.20025 | 0.006521009 | 0.042 | -1.174857 | 3.388159 | 0.6858273 | 0.1656693 | 0.5109489 | 0.02701068 | -1.691418 | 0.009395833 | 0.002269669 | 0.007 | 0.02701068 | -1.691418 | 4.198083 | 0.006102056 | 0.038 | -1.419727 | 4.523556 | 0.8439781 | 0.05058469 |  | 0.06207633 | -0.2071523 | 0.0115625 | 0.0006930102 |  | 0.06207633 | -0.2071523 | [60 empty] | 13.7
203 | 2022-06-13 21:35 | 2022-06-13 22:24 | 141011.5 | 49 | 100 | 355.8 | 403.5 | 4.206 | 117.7206 | 30.33291 | 0.8118665 | DE15 | 117.7206 | 4.199 | 0.4761905 | 0.007 | 4.193 | 0.8843537 | 0.013 | 27.69429 | [12 empty] | 4.193354 | 0.00666707 | 0.043 | -1.088047 | 3.128092 | 0.7199546 | 0.1704179 | 0.6122449 |  | -1.63991 | 0.01058333 | 0.002505143 | 0.009 |  | -1.63991 | 4.190979 | 0.006242434 | 0.039 | -1.408473 | 4.428234 | 0.8815193 | 0.05024877 | 0.2721088 | 0.06631504 | -0.2393213 | 0.01295833 | 0.0007386569 | 0.004 | 0.06631504 | -0.2393213 | [60 empty] | 14.7
204 | 2022-06-14 11:31 | 2022-06-14 12:12 | 141099 | 62 | 98 | 366.9 | 403.6 | 4.209 | 124.7292 | 30.98157 | 0.8602011 | DE15 | 124.7292 | [6 empty] | 27.27604 | [102 empty] | 13.6
207 | 2022-06-15 13:34 | 2022-06-15 14:53 | 141512.8 | 26 | 99 | 347.3 | 405.9 | 4.233 | 131.3756 | 33.32888 | 0.9060384 | DE15 | 131.3756 | 4.225 | 0.5442177 | 0.008 | 4.216 |  |  | 27.25 | [12 empty] | 4.217276 | [7 empty] | 0.04217649 | -1.874444 | 0.01180729 |  |  | 0.04217649 | -1.874444 | 4.212927 | 0.006324963 | 0.038 | -1.338462 | 3.93569 |  |  |  | -0.1992165 | -0.07421801 |  | 0.001019062 |  | -0.1992165 | -0.07421801 | [60 empty] | 14.7
211 | 2022-06-16 18:55 | 2022-06-16 19:51 | 141763.3 | 63 | 100 | 372.1 | 406.7 | 4.239 | 128.6837 | 29.66047 | 0.8874736 | DE15 | 128.6837 | 4.231 | 0.5177994 | 0.008 | 4.227 | 0.776699 | 0.012 | 26.70375 | 0.01326829 | 0.01166338 | 0.008423325 | 0.01034242 | 0.8452115 | -0.5723322 | 0.713578 | -0.2848024 | 0.508005 | -0.2982028 | 0.6331841 | -0.1624383 | 4.225776 | 0.00685274 | 0.044 | -1.145994 | 3.21344 | 0.705569 | 0.1391761 | 0.5177994 | 0.01775376 | -1.478244 | 0.01090104 | 0.002150271 | 0.008 | 0.01775376 | -1.478244 | 4.223802 | 0.006530285 | 0.039 | -1.355699 | 4.090866 | 0.8333333 | 0.05575763 | 0.2588997 | -0.1576496 | -0.3957604 | 0.012875 | 0.0008614553 | 0.004 | -0.1576496 | -0.3957604 | 0.01417899 | 0.0009587037 | 0.004044267 | 0.01623729 | -0.7853232 | 0.01175098 | 0.000930324 | 0.00454588 | -0.02622308 | -0.375191 | 0.01083821 | 0.001042952 | 0.004868035 | 0.1229252 | -0.05464592 | 0.01046956 | 0.00106548 | 0.005516666 | -0.09148873 | -0.02813443 | 0.9032243 | 0.06107097 | 0.2576263 | 0.01623729 | -0.7853232 | 0.7189376 | 0.05691821 | 0.2781217 | -0.02622308 | -0.375191 | 0.6536453 | 0.06289972 | 0.2935879 | 0.1229252 | -0.05464592 | 0.6409678 | 0.0652309 | 0.3377417 | -0.09148873 | -0.02813443 | -0.5273125 | 0.06416962 | 0.3429998 | 0.2443402 | 0.4304759 | -0.3385023 | 0.1241273 | 0.885794 | 0.6030551 | 3.943961 | -0.2038865 | 0.09062609 | 0.4114794 | 0.2935373 | -0.3062683 | -0.1053797 | 0.1033167 | 0.5457535 | -0.1286357 | -0.3643667 | 14.7
213 | 2022-06-17 13:55 | 2022-06-17 15:10 | 141984.1 | 14 | 96 | 342 | 403.4 | 4.207 | 131.6475 | 33.84382 | 0.9079137 | DE15 | 131.6475 | [6 empty] | 27 | [102 empty] | 14.6
218 | 2022-06-19 18:48 | 2022-06-19 19:48 | 142449.4 | 39 | 100 | 352.9 | 404.3 | 4.216 | 127.6339 | 34.35285 | 0.8802335 | DE15 | 127.6339 | [6 empty] | 27.95625 | [102 empty] | 14.5
219 | 2022-06-21 11:39 | 2022-06-21 12:21 | 142543.7 | 65 | 100 | 370.5 | 403.9 | 4.21 | 119.3372 | 32.59671 | 0.8230153 | DE15 | 119.3372 | [6 empty] | 28.0375 | [102 empty] | 13.6
221 | 2022-06-21 18:28 | 2022-06-21 19:08 | 142600 | 68 | 98 | 372.2 | 403.7 | 4.208 | 130.1356 | 31.68972 | 0.8974872 | DE15 | 130.1356 | [6 empty] | 27.13021 | [102 empty] | 13.9
227 | 2022-06-24 11:38 | 2022-06-24 12:31 | 143113.7 | 62 | 100 | 368.3 | 403.6 | 4.209 | 119.3297 | 30.62932 | 0.8229633 | DE15 | 119.3297 | 4.199 |  |  | 4.199 | 0.6849315 | 0.01 | 27.015625 | [12 empty] | 4.196083 | 0.006425842 | [8 empty] | 0.00896875 |  | 0.005 |  |  | 4.195698 | 0.006492295 | 0.038 | -1.368429 | 4.033648 |  | 0.04866507 | 0.2739726 |  |  |  | 0.0007105101 | 0.004 | [62 empty] | 14.7
228 | 2022-06-24 18:35 | 2022-06-24 19:20 | 143169.8 | 59 | 100 | 363.4 | 403.6 | 4.207 | 120.5066 | 30.27064 | 0.8310803 | DE15 | 120.5066 | [6 empty] | 27.03125 | [102 empty] | 13.6
230 | 2022-06-25 15:48 | 2022-06-25 16:47 | 143282.6 | 41 | 97 | 354.6 | 403.9 | 4.211 | 130.2578 | 32.93811 | 0.8983294 | DE15 | 130.2578 | [6 empty] | 27.03125 | [102 empty] | 14.1
237 | 2022-06-28 17:48 | 2022-06-28 18:36 | 143722.5 | 55 | 100 | 363.6 | 404 | 4.212 | 116.4307 | 31.13325 | 0.8029704 | DE15 | 116.4307 | [6 empty] | 27.38125 | [102 empty] | 14.7
250 | 2022-07-14 18:47 | 2022-07-14 19:27 | 145045.6 | 69 | 98 | 374.2 | 403.4 | 4.202 | 125.6331 | 30.0906 | 0.8664355 | DE15 | 125.6331 | [6 empty] | 26.78125 | [102 empty] | 13.7
252 | 2022-07-15 10:15 | 2022-07-15 10:53 | 145094 | 70 | 100 | 375.1 | 403.9 | 4.21 | 118.2856 | 33.72396 | 0.8157625 | DE15 | 118.2856 | [109 empty] | 13.8
253 | 2022-07-15 16:11 | 2022-07-15 17:06 | 145174.5 | 47 | 100 | 354.6 | 404 | 4.211 | 123.5026 | 33.8581 | 0.8517422 | DE15 | 123.5026 | [6 empty] | 28.35625 | [102 empty] | 13.5
257 | 2022-07-17 11:22 | 2022-07-17 12:49 | 145561.2 | 22 | 97 | 344.8 | 403.6 | 4.209 | 132.7878 | 30.56106 | 0.9157778 | DE15 | 132.7878 | [6 empty] | 27.1125 | [102 empty] | 13.9
260 | 2022-07-18 09:30 | 2022-07-18 10:07 | 145854.5 | 64 | 98 | 373 | 402.7 | 4.198 | 110.344 | 30.3791 | 0.7609931 | DE15 | 110.344 | [6 empty] | 28.015625 | [102 empty] | 13.6
263 | 2022-07-19 18:03 | 2022-07-19 19:05 | 146091.7 | 43 | 100 | 353.7 | 403.8 | 4.21 | 122.8216 | 32.89903 | 0.8470453 | DE15 | 122.8216 | [6 empty] | 29.06696 | [102 empty] | 48.5
266 | 2022-07-22 12:18 | 2022-07-22 13:10 | 146149.4 | 44 | 97 | 353.2 | 403.7 | 4.208 | 128.4605 | 34.36714 | 0.8859344 | DE15 | 128.4605 | [109 empty] | 14.3
267 | 2022-07-22 17:59 | 2022-07-22 18:54 | 146280.4 | 45 | 97 | 359.3 | 403.3 | 4.203 | 127.6379 | 31.86803 | 0.8802616 | DE15 | 127.6379 | [6 empty] | 27.275 | [102 empty] | 14.9
269 | 2022-07-24 16:39 | 2022-07-24 17:20 | 146501.7 | 68 | 97 | 376.3 | 403.9 | 4.21 | 133.9579 | 30.89372 | 0.9238473 | DE15 | 133.9579 | [6 empty] | 27.02292 | [102 empty] | 14.2
276 | 2022-07-27 15:07 | 2022-07-27 16:04 | 146766.8 | 55 | 100 | 359.4 | 404.4 | 4.215 | 123.3416 | 30.19666 | 0.8506318 | DE15 | 123.3416 | [6 empty] | 26.54375 | [102 empty] | 13.8
279 | 2022-07-28 18:46 | 2022-07-28 19:38 | 147036.8 | 53 | 98 | 359.5 | 404 | 4.211 | 125.3889 | 31.48058 | 0.864751 | DE15 | 125.3889 | [6 empty] | 27.4625 | [102 empty] | 13.8
282 | 2022-07-29 17:33 | 2022-07-29 18:29 | 147204 | 32 | 97 | 355.5 | 402.7 | 4.198 | 128.2985 | 34.04618 | 0.8848173 | DE15 | 128.2985 | [6 empty] | 29.11979 | [102 empty] | 49.3
289 | 2022-08-02 19:12 | 2022-08-02 20:04 | 147819.3 | 46 | 96 | 354.5 | 403.3 | 4.204 | 131.5375 | 34.08444 | 0.9071552 | DE15 | 131.5375 | [6 empty] | 28.9125 | [102 empty] | 13.8
292 | 2022-08-03 19:32 | 2022-08-03 20:32 | 148038.8 | 40 | 98 | 352 | 404 | 4.212 | 129.9198 | 34.07135 | 0.8959985 | DE15 | 129.9198 | [6 empty] | 27.79375 | [102 empty] | 13.6
295 | 2022-08-05 17:04 | 2022-08-05 18:19 | 148334.5 | 15 | 97 | 349.2 | 404.3 | 4.216 | 131.4534 | 37.76236 | 0.9065753 | DE15 | 131.4534 | [109 empty] | 13.6
297 | 2022-08-06 14:53 | 2022-08-06 15:43 | 148471 | 44 | 95 | 362.5 | 405.5 | 4.228 | 129.1051 | 34.87719 | 0.8903801 | DE15 | 129.1051 | [109 empty] | 47.5
298 | 2022-08-06 18:11 | 2022-08-06 18:45 | 148533.3 | 73 | 98 | 377 | 403.4 | 4.206 | 127.6478 | 29.90057 | 0.8803295 | DE15 | 127.6478 | [6 empty] | 26.92708 | [102 empty] | 13.9
303 | 2022-08-13 15:20 | 2022-08-13 16:23 | 148952.3 | 49 | 100 | 354.4 | 406.6 | 4.24 | 131.508 | 34.97014 | 0.9069514 | DE15 | 131.508 | [109 empty] | 15.2
322 | 2022-08-30 15:20 | 2022-08-30 16:24 | 151184.2 | 53 | 100 | 359.1 | 406.6 | 4.24 | 126.3027 | 28.99207 | 0.8710534 | DE15 | 126.3027 | 4.231 | 0.6642066 | 0.009 | 4.227 | 0.9594096 | 0.013 | 27.22581 | 0.01244904 | 0.01267404 | 0.01039333 | 0.009075726 | 0.8924046 | -0.4312966 | 0.908533 | -0.1977428 | 0.7450415 | -0.1976478 | 0.6505897 | -0.02474038 | 4.226745 | 0.007219989 | 0.045 | -1.475616 | 3.397616 | 0.68996 | 0.1500559 | 0.6642066 | 0.01523692 | -1.300414 | 0.009348958 | 0.002033257 | 0.009 | 0.01523692 | -1.300414 | 4.224917 | 0.007025767 | 0.041 |  |  | 0.824877 | 0.06513047 | 0.3690037 | 0.2058274 | 0.5566379 | 0.01117708 | 0.0008825178 | 0.005 | 0.2058274 | 0.5566379 | 0.01265001 | 0.001142193 | 0.007852818 | 0.04465956 | 1.956787 | 0.01004062 | 0.001372143 | 0.008270449 | 0.06884809 |  | 0.00939247 | 0.001097385 | 0.004806751 | 0.1863917 | -0.3078838 | 0.009173718 | 0.001007373 | 0.005390442 | -0.2011307 | 0.2107969 | 0.9068107 | 0.08187763 | 0.562926 | 0.04465956 | 1.956787 | 0.7197577 | 0.09836154 | 0.5928638 | 0.06884809 |  | 0.6732953 | 0.0786656 | 0.34457 | 0.1863917 | -0.3078838 | 0.6576142 | 0.07221313 | 0.3864116 | -0.2011307 | 0.2107969 | -0.514332 | 0.08864233 | 0.5077163 | -0.6400948 | 1.334211 | -0.3274439 | 0.1068248 | 0.5659525 | -0.4018061 | 0.3513526 | -0.191619 | 0.1226989 | 0.7184208 | 0.5467112 | 1.195272 | -0.07562541 | 0.1320239 | 0.779525 | -0.01031449 | 0.9328337 | 13.6
351 | 2022-09-23 17:25 | 2022-09-23 18:04 | 153136.3 | 69 | 100 | 371.9 | 403.8 | 4.209 | 121.3807 | 28.4421 | 0.8371085 | DE15 | 121.3807 | 4.202 | 0.4778157 | 0.007 | 4.197 | 0.8191126 | 0.012 | 28.16056 | [12 empty] | 4.196198 | 0.007193103 | 0.043 | -1.415949 | 2.97952 | 0.7103242 | 0.1554289 | 0.5460751 | -0.1244984 | -1.377321 | 0.01040625 | 0.002277034 | 0.008 | -0.1244984 | -1.377321 | 4.194115 | 0.00694015 | 0.038 | -1.655652 | 3.663018 | 0.8525313 | 0.05145831 | 0.2047782 | 0.412449 | -0.2625251 | 0.01248958 | 0.0007538643 | 0.003 | 0.412449 | -0.2625251 | [60 empty] | 14.7
354 | 2022-09-25 00:20 | 2022-09-25 01:20 | 153450.8 | 48 | 100 | 362.1 | 405.6 | 4.229 | 123.087 | 28.9579 | 0.8488756 | DE15 | 123.087 | 4.22 | 0.6101695 | 0.009 | 4.216 | 0.8813559 | 0.013 | 27.328125 | 0.01525338 | 0.01365596 | 0.01119528 | 0.01007545 | 1.03101 | -0.5763647 | 0.8683421 | -0.1474005 | 0.7093446 | 0.003947575 | 0.673935 | -0.0692628 | 4.215089 | 0.007226875 | 0.043 | -1.378776 | 2.855894 | 0.6966808 | 0.1413602 | 0.5423729 | -0.01207499 | -1.443791 | 0.01027604 | 0.002085063 | 0.008 | -0.01207499 | -1.443791 | 4.213198 | 0.006980604 | 0.039 | -1.602139 | 3.56434 | 0.8248588 | 0.05874791 | 0.2711864 | -0.4314115 | 0.6306028 | 0.01216667 | 0.0008665317 | 0.004 | -0.4314115 | 0.6306028 | 0.01348929 | 0.001320061 | 0.006890178 | 0.05191929 | 0.6824275 | 0.01141968 | 0.001111069 | 0.004814146 | 0.2440771 | -0.6012362 | 0.01076347 | 0.0008296231 | 0.004040553 | -0.01767679 | -0.2611763 |  | 0.0012759 | 0.006975947 | -0.1739662 | 1.161107 | 0.9117708 | 0.08922581 | 0.4657223 | 0.05191929 | 0.6824275 | 0.7261436 | 0.07064959 | 0.3061173 | 0.2440771 | -0.6012362 | 0.6819845 | 0.05256577 | 0.2560136 | -0.01767679 | -0.2611763 | 0.6649679 | 0.08534347 | 0.4666128 | -0.1739662 | 1.161107 | -0.4426848 | 0.09707377 | 0.5998061 | 0.369659 | 1.689265 | -0.2651364 | 0.09990858 | 0.636949 | -0.09064234 | 1.437763 | -0.1964517 | 0.1129445 | 0.7352535 | 0.5370601 | 1.788559 | -0.0853535 | 0.1064085 | 0.5573049 | 0.09158636 | 0.8061728 | 14.7
357 | 2022-09-26 16:52 | 2022-09-26 17:45 | 153616.3 | 45 | 100 | 354.7 | 403.6 | 4.207 | 120.4012 | 29.55231 | 0.8303528 | DE15 | 120.4012 | 4.2 | 0.5035971 | 0.007 |  | 1.079137 | 0.015 | 27.105 |  | 0.01852797 | 0.01180013 | 0.01013001 | 0.7538938 | -1.090903 | 0.5543592 | -0.1930486 | 0.8057307 | -0.2613957 | 0.9205805 | -0.2214227 |  | 0.007754298 | 0.045 | -1.01938 | 1.83571 | 0.7801259 | 0.2738405 | 0.8633094 | 0.009968619 | -1.832512 | 0.01084375 | 0.003806382 | 0.012 | 0.009968619 | -1.832512 | 4.189625 | 0.006762513 | 0.037 | -1.601708 | 3.545682 | 1.046912 | 0.06074977 | 0.3597122 | 0.1544772 | 0.4555188 | 0.01455208 | 0.0008444218 | 0.005 | 0.1544772 | 0.4555188 | 0.01744837 | 0.003431758 | 0.0201578 | -0.120573 | 1.485106 |  | 0.001679735 | 0.008141525 | 0.2392225 | 0.06828959 | 0.01095559 | 0.0007062184 | 0.003800696 |  | 0.2693638 | 0.008901698 | 0.0007695315 | 0.005388192 | 0.3681947 | 2.136697 |  | 0.1117466 | 0.6563882 | -0.120573 | 1.485106 | 0.5828253 | 0.05025788 | 0.2435954 | 0.2392225 | 0.06828959 | 0.7480641 | 0.04822164 | 0.2595172 |  | 0.2693638 | 0.8089555 | 0.06993237 | 0.4896603 | 0.3681947 | 2.136697 |  | 0.1454445 | 0.8446656 | 0.5387861 | 1.935377 | -0.1432524 |  |  |  |  | -0.1628664 |  |  | 0.2159755 | 3.939967 | -0.1500176 | 0.05014394 | 0.3613655 | 0.9544009 | 5.079428 | 13.9
375 | 2022-10-23 11:16 | 2022-10-23 12:08 | 154657.4 | 51 | 100 | 358.9 | 403.8 | 4.21 | 115.9087 | 26.65575 | 0.7993706 | DE15 | 115.9087 | [6 empty] | 27.259375 | [102 empty] | 14.4
388 | 2022-10-27 19:14 | 2022-10-27 20:36 | 155399.8 | 15 | 99 | 349 | 405.9 | 4.233 | 128 | 29.55225 | 0.8827586 | DE15 | 128 | [6 empty] | 26.265625 | [102 empty] | 14.8
392 | 2022-10-28 15:40 | 2022-10-28 16:42 | 155518.7 | 56 | 100 | 361.6 | 406.1 | 4.234 | 125.0591 | 26.55077 | 0.8624765 | DE15 | 125.0591 | 4.227 | 0.5109489 | 0.007 | 4.227 | 0.5109489 | 0.007 | 26.40625 | [12 empty] | 4.223417 | 0.007080194 | 0.041 | -1.58395 | 3.565241 | 0.5094282 | 0.04952202 | 0.2189781 | -0.3812475 | 0.3665904 | 0.006979167 | 0.0006784517 | 0.003 | -0.3812475 | 0.3665904 | 4.223417 | 0.007098801 | 0.041 | -1.596604 | 3.693419 | 0.5094282 | 0.04965217 | 0.2189781 | -0.3842934 | 0.4088676 | 0.006979167 | 0.0006802347 | 0.003 | -0.3842934 | 0.4088676 | [60 empty] | 13.7
394 | 2022-10-29 00:23 | 2022-10-29 01:28 | 155671.4 | 49 | 100 | 361.7 | 406.6 | 4.239 | 127.4978 | 27.80038 | 0.8792953 | DE15 | 127.4978 | [6 empty] | 27.375 | [102 empty] | 14.4
396 | 2022-10-29 15:21 | 2022-10-29 16:28 | 155828.6 | 49 | 100 | 355.7 | 406.6 | 4.239 | 128.1597 | 29.54664 | 0.88386 | DE15 | 128.1597 | [6 empty] | 29.20486 | [102 empty] | 13.6
397 | 2022-10-29 23:14 | 2022-10-30 00:23 | 155993.9 | 42 | 100 | 359.2 | 406.6 | 4.239 | 128.3787 | 27.62123 | 0.8853704 | DE15 | 128.3787 | 4.231 | 0.5442177 | 0.008 | 4.231 | 0.5442177 | 0.008 | 26 | [12 empty] | 4.228833 | 0.006777954 | 0.037 | -1.521029 | 3.330588 | 0.4960317 | 0.05733272 | 0.2721088 | -0.2781519 | 0.01581313 | 0.007291667 | 0.000842791 | 0.004 | -0.2781519 | 0.01581313 | 4.228833 | 0.006795768 | 0.037 | -1.53318 | 3.452464 | 0.4960317 | 0.0574834 | 0.2721088 | -0.2803741 | 0.04867011 | 0.007291667 | 0.000845006 | 0.004 | -0.2803741 | 0.04867011 | [60 empty] | 14.7
402 | 2022-10-30 23:28 | 2022-10-31 00:55 | 156313.5 | 8 | 100 | 336.7 | 406.6 | 4.241 | 127.896 | 30.12262 | 0.8820417 | DE15 | 127.896 | [6 empty] | 25.96875 | [102 empty] | 14.7
403 | 2022-10-31 12:30 | 2022-10-31 13:28 | 156445 | 57 | 100 | 361.3 | 406.6 | 4.24 | 125.2682 | 28.91948 | 0.8639183 | DE15 | 125.2682 | [6 empty] | 28.5 | [102 empty] | 14.9
407 | 2022-11-01 14:56 | 2022-11-01 15:55 | 156555.2 | 62 | 100 | 366.7 | 406.5 | 4.238 | 127.4824 | 27.83755 | 0.8791888 | DE15 | 127.4824 | 4.232 | 0.4379562 | 0.006 | 4.232 | 0.4379562 | 0.006 | 27.59896 | [12 empty] | 4.228427 | 0.007086223 | 0.039 | -1.393565 | 2.868311 | 0.5056265 | 0.06701123 | 0.3649635 |  | 1.367905 | 0.006927083 | 0.0009180538 | 0.005 |  | 1.367905 | 4.228427 | 0.007104846 | 0.039 |  |  | 0.5056265 | 0.06718734 | 0.3649635 | -0.7630586 | 1.437073 | 0.006927083 | 0.0009204666 | 0.005 | -0.7630586 | 1.437073 | [60 empty] | 13.7
411 | 2022-11-02 15:29 | 2022-11-02 16:30 | 156683.7 | 54 | 100 | 358.6 | 406.6 | 4.238 | 125.3857 | 28.54164 | 0.8647289 | DE15 | 125.3857 | [6 empty] | 28.1875 | [102 empty] | 15
425 | 2022-11-06 14:02 | 2022-11-06 14:52 | 157766.5 | 71 | 100 | 378.6 | 406.6 | 4.24 | 125.803 | 24.11005 | 0.8676067 | DE15 | 125.803 | [109 empty] | 14.7
429 | 2022-11-07 16:10 | 2022-11-07 17:08 | 157868.6 | 60 | 100 | 364.6 | 405.9 | 4.233 | 124.5835 | 26.95489 | 0.8591968 | DE15 | 124.5835 | 4.219 |  |  | 4.215 | 1.313869 | 0.018 | 26.63702 | [12 empty] | 4.214421875 | 0.007675632 | 0.047 | -1.218039 | 2.497624 |  | 0.2176895 | 0.729927 | 0.03859324 | -1.647192 | 0.014578125 | 0.002982346 | 0.01 | 0.03859324 | -1.647192 | 4.211604 | 0.007119254 | 0.041 | -1.600496 | 3.643245 | 1.269769 | 0.07449786 | 0.3649635 | -0.1968457 | 0.01778526 | 0.01739583 | 0.001020621 | 0.005 | -0.1968457 | 0.01778526 | 0.02241527 | 0.003378902 | 0.01343715 | 0.4853962 | 0.01468032 | 0.01007693 | 0.001600363 | 0.006429207 |  | -0.3341326 |  | 0.001036807 | 0.005447889 | -0.1301614 | 0.3864132 | 0.008739913 | 0.001367888 | 0.00688547 | 0.13887 | 0.3214742 | 0.8345724 | 0.1258044 | 0.5002963 | 0.4853962 | 0.01468032 | 0.5232149 | 0.08309416 | 0.3338177 |  | -0.3341326 |  | 0.09309691 | 0.4891766 | -0.1301614 | 0.3864132 | 0.8643609 |  |  | 0.13887 | 0.3214742 | -0.4052056 | 0.1684222 | 1.044477 | -1.891008 |  |  |  |  | 0.3252523 | -0.473494 | [5 empty] | 0.5318432 | 0.1837156 | 1.135984 |  | 3.390555 | 13.7
433 | 2022-11-07 23:02 | 2022-11-07 23:56 | 157981.7 | 57 | 99 | 368.3 | 405.1 | 4.224 | 125.9223 | 26.50786 | 0.8684296 | DE15 | 125.9223 | 4.216 | 0.5405405 | 0.008 | 4.228 |  |  | 26.17604 | 0.01412712 | 0.008576847 | 0.01016979 | 0.007310109 | 0.9437331 | -0.3097783 | 0.5687181 | -0.2466658 | 0.6743435 | 0.1342121 | 0.4883368 | 0.1744256 | 4.218286 |  | 0.049 |  |  | 0.4990146 | 0.06530331 | 0.3378378 | 0.1535937 | 0.6283124 | 0.002005208 | 0.005459511 | 0.016 | 0.02250032 | -1.922048 | 4.223667 | 0.007058652 | 0.039 | -1.578153 | 3.595375 | [6 empty] | 0.000699624 | 0.005 | -0.08240528 | 2.09444 | 0.01285485 | 0.00130821 | 0.007539982 | 0.4779187 | 1.307041 | 0.01015751 | 0.001360908 | 0.006367317 | 0.008773123 | -0.2544449 | 0.008421464 |  |  | 0.02490434 |  |  | 0.001161084 | 0.006547412 | 0.4289946 | 1.152624 | 0.8587419 | 0.08739229 | 0.503693 | 0.4779187 | 1.307041 | 0.6735296 | 0.09023982 | 0.4222074 | 0.008773123 | -0.2544449 | 0.5584149 | 0.1078377 | 0.6535206 | 0.02490434 |  | 0.444753 | 0.07756381 | 0.4373864 | 0.4289946 | 1.152624 | -0.3372829 | 0.1083313 | 0.6139795 | 0.5245003 | 1.20931 | 0.04304004 | 0.1100946 | 0.629037 | -0.04553782 | 0.7305902 | 0.2291917 | 0.1396404 | 0.8572612 | 0.9246311 | 3.114118 | 0.2140749 | 0.2062867 | 1.116246 | 0.4529534 | 1.341753 | 14.8
437 | 2022-11-08 21:51 | 2022-11-08 22:49 | 158222.7 | 60 | 99 | 368.2 | 406.6 | 4.24 | 132.7069 | 27.8301 | 0.9152201 | DE15 | 132.7069 | [6 empty] | 27.21875 | [102 empty] | 14.8
441 | 2022-11-09 18:36 | 2022-11-09 19:43 | 158361.1 | 45 | 100 | 359.5 | 406.6 | 4.239 | 128.8601 | 28.39635 | 0.8886902 | DE15 | 128.8601 | 4.232 | 0.4827586 | 0.007 | 4.232 | 0.4827586 | 0.007 | 26.71875 | [12 empty] | 4.228604 | 0.007245116 | 0.042 | -1.5297 | 3.359987 | 0.4906609 | 0.05173417 | 0.3448276 |  | 2.019393 | 0.007114583 | 0.0007501454 | 0.005 |  | 2.019393 | 4.228604 | 0.007264157 | 0.042 | -1.541921 | 3.482653 | 0.4906609 | 0.05187013 | 0.3448276 | 0.5655541 |  | 0.007114583 | 0.0007521169 | 0.005 | 0.5655541 | 2.106057 | [60 empty] | 14.4
445 | 2022-11-10 15:55 | 2022-11-10 16:55 | 158569.1 | 32 | 97 | 349.7 | 403.5 | 4.208 | 130.2221 | 30.83259 | 0.8980837 | DE15 | 130.2221 | [6 empty] | 27.00862 | [102 empty] | 13.7
447 | 2022-11-10 22:39 | 2022-11-10 23:42 | 158705 | 49 | 100 | 363.6 | 406.6 | 4.239 | 125.3351 | 28.22727 | 0.8643798 | DE15 | 125.3351 | [6 empty] | 26.28125 | [102 empty] | 14.7
453 | 2022-11-12 14:59 | 2022-11-12 16:03 | 159048.3 | 58 | 100 | 362.3 | 406.5 | 4.237 | 129.3314 | 29.8343 | 0.891941 | DE15 | 129.3314 | 4.231 | 0.4347826 | 0.006 | 4.228 | 0.6521739 | 0.009 |  | 0.01271123 | 0.009766369 | 0.008088544 | 0.009880184 | 0.9015059 | -0.6501525 | 0.6926503 | -0.2340898 | 0.5736556 | -0.2264906 | 0.7007223 | -0.278312 | 4.226708 | 0.007547985 | 0.043 | -1.368886 | 2.667804 | 0.6234903 | 0.1424321 | 0.6521739 | -0.04446136 | -1.252185 | 0.008604167 | 0.001965563 | 0.009 | -0.04446136 | -1.252185 | 4.2249375 | 0.007368228 | 0.04 | -1.504533 | 3.203101 | 0.7518116 | 0.05970889 | 0.3623188 | -0.1080907 | 1.138122 | 0.010375 | 0.0008239826 | 0.005 | -0.1080907 | 1.138122 | 0.01260025 | 0.001153326 | 0.007324703 | 0.53515 | 2.00858 | 0.009832106 | 0.001046821 | 0.006940461 | 0.178421 | 1.896882 | 0.008914771 | 0.001003355 | 0.005179191 | -0.1263443 | -0.1852964 | 0.008332567 | 0.001005799 | 0.005071455 | 0.7525983 | 0.6364833 | 0.893635 | 0.0817962 | 0.5194825 | 0.53515 | 2.00858 | 0.6973125 | 0.07424266 | 0.4922313 | 0.178421 | 1.896882 | 0.6322533 | 0.07115991 | 0.3673185 | -0.1263443 | -0.1852964 | 0.5909622 | 0.07133323 | 0.3596777 | 0.7525983 | 0.6364833 | -0.5117179 | 0.1100567 | 0.674399 | 0.3736302 | 1.927988 | -0.3474235 | 0.1117436 | 0.626699 | 0.2010497 | 0.3562726 | -0.2346721 | 0.1203128 | 0.8759848 | -0.138277 | 3.305365 | -0.1099181 | 0.1545718 | 0.9252031 | -0.4707725 | 1.017306 | 13.8
456 | 2022-11-13 00:34 | 2022-11-13 01:58 | 159263.2 | 15 | 99 | 348.6 | 406.6 | 4.24 | 128.0364 | 28.93613 | 0.8830096 | DE15 | 128.0364 | [6 empty] | 25.15104 | [102 empty] | 14.4
457 | 2022-11-13 16:11 | 2022-11-13 17:21 | 159377.6 | 49 | 100 | 356.4 | 406.6 | 4.238 | 123.4569 | 25.03394 | 0.8514266 | DE15 | 123.4569 | 4.231 | 0.5109489 | 0.007 | 4.231 | 0.5109489 | 0.007 | 25.3125 | [12 empty] | 4.228677 | 0.007362698 | 0.042 | -1.53068 | 3.321817 | 0.5109489 | 0.07318353 | 0.4379562 | -0.1259864 | 1.058452 | 0.007 | 0.001002614 | 0.006 | -0.1259864 | 1.058452 | 4.228677 | 0.007382048 | 0.042 | -1.542908 | 3.443457 | 0.5109489 | 0.07337587 | 0.4379562 | -0.1269929 | 1.119309 | 0.007 | 0.001005249 | 0.006 | -0.1269929 | 1.119309 | [60 empty] | 13.7
460 | 2022-11-15 13:49 | 2022-11-15 14:59 | 159640.4 | 48 | 100 | 355.5 | 405.9 | 4.231 | 123.4458 | 25.21059 | 0.8513502 | DE15 | 123.4458 | 4.225 | 0.4347826 | 0.006 | 4.222 | 0.6521739 | 0.009 | 25.58272 | [12 empty] | 4.221765625 | 0.007602167 | 0.045 | -1.221756 | 2.33817 | 0.5083846 | 0.1758531 | 0.6521739 | 0.02392017 | -1.556111 | 0.006984375 | 0.002459039 | 0.01 | -0.01596192 | -1.448603 | 4.21946875 | 0.007189105 | 0.04 | -1.5063 | 3.159998 | 0.6725543 | 0.06282424 | 0.2898551 | 0.01014942 | 0.1540743 | 0.00928125 | 0.0008669745 | 0.004 | 0.01014942 | 0.1540743 | 0.01028326 | 0.001806547 | 0.004195814 | -0.199261 | -1.126606 | 0.008012435 | 0.0006209582 | 0.001515209 | -0.3155328 | 1.44116 | 0.002477079 | 0.0006458891 | 0.001432903 |  | 3.321047 | 0.004335441 | 0.0005198788 | 0.001109552 | 0.3072326 |  | 0.9221847 | 0.162008 | 0.3762734 | -0.199261 | -1.126606 | 1.001242 | 0.0775956 | 0.1893421 | -0.3155328 | 1.44116 |  |  | 1.369228 |  | 3.321047 | 0.4578006 | 0.05489657 | 0.1171631 | 0.3072326 |  | 0.03160056 | 0.06187092 | 0.1294657 | -0.4352119 |  | -0.4156011 | 0.1195702 | 0.2833456 | 0.6193155 | 0.4663106 |  | 0.09626924 | 0.2167095 | 1.480976 | 2.1871 | 0.06487815 | 0.2789827 | 0.5920621 | 1.704109 | 2.81695 | 13.8
462 | 2022-11-15 21:47 | 2022-11-15 22:53 | 159760.4 | 51 | 100 | 361.7 | 406.6 | 4.239 | 126.6786 | 26.07524 | 0.8736457 | DE15 | 126.6786 | [6 empty] | 26.09375 | [102 empty] | 14.7
467 | 2022-11-18 20:09 | 2022-11-18 21:16 | 159967.7 | 43 | 100 | 358.9 | 406.6 | 4.237 | 128.971 | 29.10355 | 0.8894549 | DE15 | 128.971 | [109 empty] | 14.9
470 | 2022-11-19 14:20 | 2022-11-19 15:14 | 160038.4 | 68 | 100 | 375.7 | 406.6 | 4.237 | 128.4979 | 24.9197 | 0.8861925 | DE15 | 128.4979 | [6 empty] | 25.45 | [102 empty] | 14.4
473 | 2022-11-20 20:29 | 2022-11-20 21:36 | 160247.6 | 21 | 97 | 345.6 | 403.5 | 4.207 | 128.2162 | 29.10188 | 0.8842496 | DE15 | 128.2162 | [6 empty] | 26.81042 | [102 empty] | 13.7
478 | 2022-11-23 10:00 | 2022-11-23 11:22 | 160426.7 | 27 | 99 | 347.1 | 406.5 | 4.239 | 131.332 | 27.458 | 0.9057378 | DE15 | 131.332 | [6 empty] | 26.4375 | [102 empty] | 13.6
479 | 2022-11-23 15:39 | 2022-11-23 16:45 | 160573.7 | 48 | 99 | 357.5 | 406.6 | 4.239 | 126.6411 | 27.80091 | 0.8733867 | DE15 | 126.6411 | 4.232 | 0.5109489 | 0.007 | 4.225 | 1.021898 | 0.014 | 25.98214 | 0.05038614 | 0.01838776 | 0.01222322 | 0.01014302 | 0.538052 | -0.1815027 | 0.635041 | -0.1655298 | 0.675984 | -0.0850174 | 0.6816256 | -0.03103331 | 4.225323 | 0.008020255 | 0.048 | -1.174856 | 2.282743 | 0.761101 | 0.2558688 | 0.8029197 | 0.05379611 | -1.814285 | 0.01042708 | 0.003505403 | 0.011 | 0.05379611 | -1.814285 | 4.221917 | 0.007329345 | 0.041 | -1.61672 | 3.661748 | 1.009732 | 0.06753858 | 0.2919708 | 0.01507856 | -0.5407459 | 0.01383333 | 0.0009252785 | 0.004 | 0.01507856 | -0.5407459 | 0.04896525 | 0.004910047 |  | 0.02192458 | 0.5574205 | 0.01691605 | 0.002571223 |  | -0.2691818 | 2.306207 | 0.01105307 | 0.001987878 | 0.01432895 | -0.7049175 | 3.979408 | 0.009168985 | 0.001705206 | 0.01272469 | -0.9704355 |  | 0.5228789 | 0.05243229 | 0.2896031 | 0.02192458 | 0.5574205 | 0.5842141 | 0.08879994 | 0.6024118 | -0.2691818 | 2.306207 | 0.6112709 | 0.1099362 | 0.7924378 | -0.7049175 | 3.979408 | 0.6161692 | 0.1145924 | 0.8551178 | -0.9704355 |  | -0.1100243 | 0.1069482 | 0.8398412 |  |  | -0.09634291 | 0.1313953 | 1.211402 |  |  | -0.04393502 | 0.1204618 | 1.191629 |  |  | -0.01365081 | 0.06704557 | 0.6673975 |  |  | 13.7
482 | 2022-11-24 12:31 | 2022-11-24 13:44 | 160736.1 | 36 | 100 | 355.3 | 406.6 | 4.238 | 128.243 | 28.00535 | 0.8844343 | DE15 | 128.243 | [6 empty] | 26.60625 | [102 empty] | 14.7
486 | 2022-11-25 19:41 | 2022-11-25 21:13 | 160976.9 | 2 | 100 | 342.5 | 406.6 | 4.241 | 127.8716 | 30.24314 | 0.8818731 | DE15 | 127.8716 | 4.227 |  |  | 4.226 | 1.075269 | 0.015 | 26.00694 | [12 empty] | 4.22340625 | 0.007232964 | 0.042 | -1.610278 | 3.439836 | 0.9289128 | 0.09008921 | 0.4301075 | 0.0312452 | -0.5509249 | 0.01295833 | 0.001256744 | 0.006 | 0.0312452 | -0.5509249 | 4.222542 | 0.007147936 | 0.04 | -1.633775 | 3.583819 | 0.9908901 | 0.06152912 | 0.2867384 | 0.352161 | -0.07257168 | 0.01382292 | 0.0008583312 | 0.004 | 0.352161 | -0.07257168 | 0.04845841 |  |  |  |  | 0.02784784 |  |  |  |  | 0.007448765 |  |  | 1.039125 | 2.032123 | 0.006706313 |  | 0.01762931 | 0.4860591 | -0.2347782 | 0.6534002 | 0.1226565 | 0.6284992 |  |  | 0.6140794 | 0.1232154 | 0.6643682 |  |  | 0.5794144 | 0.3486931 | 1.656106 | 1.039125 | 2.032123 | 0.7555383 |  | 1.986131 | 0.4860591 | -0.2347782 | -0.07745655 | 0.09705078 | 0.405947 | 0.002213297 | -0.5695327 | -0.2484482 | 0.2214711 | 1.088677 | -0.7976099 | 1.386872 | -0.1356861 |  |  | 0.1025862 | -1.068311 |  |  |  | 0.05642548 | -0.8871741 | 14
488 | 2022-11-26 15:20 | 2022-11-26 16:12 | 161044.7 | 69 | 100 | 374 | 406.6 | 4.239 | 129.2565 | 24.25983 | 0.8914238 | DE15 | 129.2565 | [6 empty] | 24.21875 | [102 empty] | 14.7
490 | 2022-12-01 15:34 | 2022-12-01 16:56 | 161175.4 | 22 | 100 | 346 | 405.2 | 4.23 | 123.1784 | 24.88996 | 0.8495063 | DE15 | 123.1784 | [6 empty] | 27.05 | [102 empty] | 14.5
495 | 2022-12-02 15:44 | 2022-12-02 16:32 | 161365 | 58 | 100 | 362.9 | 403.5 | 4.206 | 115.676 | 24.72236 | 0.7977655 | DE15 | 115.676 | 4.199 | 0.5109489 | 0.007 | 4.188 | 1.313869 | 0.018 | 26.15625 | [12 empty] | 4.190765625 |  | 0.049 |  |  | 0.953087 |  |  | 0.0236101 | -1.931444 | 0.01305729 |  | 0.016 | 0.0236101 | -1.931444 | 4.184875 | 0.00678427 | 0.037 | -1.653094 | 3.494083 | 1.38306 | 0.0766431 | 0.3649635 | -0.2286349 | -0.1991589 | 0.01894792 | 0.00105001 | 0.005 | -0.2286349 | -0.1991589 | [60 empty] | 13.7
497 | 2022-12-02 21:01 | 2022-12-02 22:04 | 161440.2 | 60 | 100 | 365.3 | 406.6 | 4.238 | 124.9037 | 24.37419 | 0.8614047 | DE15 | 124.9037 | 4.231 | 0.5147059 | 0.007 | 4.231 | 0.5147059 | 0.007 | 25.3125 | [12 empty] | 4.229365 | 0.007244597 | 0.038 | -1.532774 | 3.072524 | 0.5208333 | 0.0569722 | 0.2941176 |  | -0.1775307 | 0.007083333 | 0.0007748219 | 0.004 |  | -0.1775307 | 4.229365 | 0.007263637 | 0.038 | -1.545019 | 3.18747 | 0.5208333 | 0.05712193 | 0.2941176 | -0.2840709 | -0.1498661 | 0.007083333 | 0.0007768583 | 0.004 | -0.2840709 | -0.1498661 | [60 empty] | 13.6
501 | 2022-12-03 18:13 | 2022-12-03 19:38 | 161597.3 | 25 | 100 | 347.1 | 406.6 | 4.239 | 125.9039 | 26.44855 | 0.8683031 | DE15 | 125.9039 | 4.231 | 0.5882353 | 0.008 | 4.221 | 1.323529 | 0.018 | 28.025 | 0.04230681 | 0.01477993 | 0.01118958 | 0.008946339 | 0.5371185 | -0.2590698 | 0.7277268 | -0.1518608 | 0.7056973 | -0.05764917 | 0.7210783 | -0.04541717 | 4.223453125 |  | 0.049 |  |  | 0.9057138 |  | 1.102941 | 0.003492903 | -1.883342 | 0.01231771 |  | 0.015 | 0.003492903 | -1.883342 | 4.218021 | 0.007059118 | 0.038 | -1.628473 | 3.370405 | 1.305147 | 0.0791217 | 0.4411765 | -0.4659185 | 1.187957 | 0.01775 | 0.001076055 | 0.006 | -0.4659185 | 1.187957 | 0.03965468 |  |  | 0.1972061 | 0.3487741 | 0.01280703 | 0.002544952 |  | -0.1411458 | 3.069749 | 0.009964954 | 0.001708843 | 0.01130549 | -0.2345167 | 2.896626 | 0.007952317 | 0.001393982 | 0.009184956 | -0.2058823 | 2.888354 | 0.5034476 | 0.07378863 | 0.3840675 | 0.1972061 | 0.3487741 | 0.630586 | 0.125307 | 0.845816 | -0.1411458 | 3.069749 | 0.6284634 | 0.1077722 | 0.7130078 | -0.2345167 | 2.896626 | 0.6409598 | 0.1123554 | 0.740311 | -0.2058823 | 2.888354 | -0.1663591 | 0.140836 | 0.74631 | 0.40657 | 0.851612 | -0.1270307 | 0.05226708 | 0.28567 | 1.022302 | 2.061171 | -0.05179382 | 0.01484919 | 0.08257455 | 0.325602 | 0.2919639 | -0.03424789 | 0.01724782 | 0.0997929 | 1.275803 | 3.267732 | 13.6
503 | 2022-12-05 10:30 | 2022-12-05 11:25 | 161677.7 | 56 | 99 | 359.4 | 406.4 | 4.236 | 121.9025 | 19.19938 | 0.8407066 | DE15 | 121.9025 | [6 empty] | 25.53125 | [102 empty] | 48
507 | 2022-12-07 12:11 | 2022-12-07 13:31 | 161798.1 | 38 | 100 | 349.7 | 406.6 | 4.238 | 126.8567 | 24.23152 | 0.8748739 | DE15 | 126.8567 | 4.225 |  |  | 4.223 | 1.102941 | 0.015 | 25.484375 | [12 empty] | 4.221635 | 0.007633791 | 0.045 | -1.398775 | 2.653182 | 1.034007 | 0.1581198 | 0.5882353 | 0.01720795 | -1.300615 | 0.0140625 | 0.002150429 | 0.008 | 0.01720795 | -1.300615 | 4.219729 | 0.007404805 | 0.041 | -1.585739 | 3.206437 | 1.174173 | 0.07426346 | 0.3676471 | -0.1869064 | -0.01313895 | 0.01596875 | 0.001009983 | 0.005 | -0.1869064 | -0.01313895 | [60 empty] | 13.6
511 | 2022-12-09 10:45 | 2022-12-09 12:48 | 162043.6 | 32 | 100 | 354.3 | 406.6 | 4.238 | 127.2695 | 24.65869 | 0.8777209 | DE15 | 127.2695 | 4.232 |  | 0.006 | 4.23 | 1.203008 | 0.008 | 24.453125 | [12 empty] | 4.228458 | 0.007578444 | 0.044 | -1.489026 | 2.929383 | 1.102757 | 0.2635466 |  | 0.1043981 | -0.9581452 | 0.007333333 | 0.001752585 | 0.009 | 0.1043981 | -0.9581452 | 4.227 | 0.00735849 | 0.041 | -1.626776 | 3.458511 | 1.322055 |  |  | -0.2081268 | 1.366297 | 0.008791667 | 0.00103534 | 0.007 | -0.2081268 | 1.366297 | 0.008726196 | 0.00255689 | 0.01253621 |  | 0.2552129 | 0.003735895 | 0.001570025 | 0.006004404 | -0.4309366 | -0.5744437 | 0.003279627 | 0.0007394751 | 0.003483931 | 0.0966387 | 0.08957521 | 0.001933508 | 0.000702653 | 0.002511553 | -0.6971745 | -0.4645547 | 0.9838175 | 0.2882715 | 1.41337 |  | 0.2552129 |  |  |  | -0.4309366 | -0.5744437 |  | 0.2513086 | 1.184004 | 0.0966387 | 0.08957521 |  |  |  | -0.6971745 | -0.4645547 | -0.1527402 | 0.168842 | 0.7816707 | -0.5957548 | 0.5845054 | -0.1148818 |  | 2.367909 | 1.554 | 3.231494 | -0.1053508 | 0.2696005 | 1.137828 | 0.4000112 | -0.1830847 | -0.01415158 | 0.4527985 |  | 0.4910061 | 1.101376 | 6.7
517 | 2022-12-16 09:47 | 2022-12-16 11:14 | 162229.1 | 31 | 100 | 350.1 | 406.6 | 4.238 | 124.55 | 23.97068 | 0.8589652 | DE15 | 124.55 | 4.231 | 0.5072464 | 0.007 | 4.231 | 0.5072464 | 0.007 | 25.06771 | [12 empty] | 4.229146 | 0.007373334 | 0.038 | -1.512271 | 2.800337 | 0.5019626 | 0.07053725 | 0.3623188 |  | 1.105645 | 0.006927083 | 0.000973414 | 0.005 |  | 1.105645 | 4.229146 | 0.007392712 | 0.038 | -1.524353 |  | 0.5019626 | 0.07072263 | 0.3623188 | -0.7536035 | 1.16777 | 0.006927083 | 0.0009759723 | 0.005 | -0.7536035 | 1.16777 | [60 empty] | 13.7
518 | 2022-12-16 16:22 | 2022-12-16 17:41 | 162345.2 | 31 | 100 | 353.8 | 406.7 | 4.24 | 124.5134 | 26.38882 | 0.8587129 | DE15 | 124.5134 | 4.232 | 0.5574913 | 0.008 | 4.232 | 0.5574913 | 0.008 | 26.36458 | [12 empty] | 4.22926 | 0.007139954 | 0.038 | -1.697686 | 3.597512 | 0.5495064 | 0.06830064 | 0.3484321 |  | 0.3361238 | 0.007885417 | 0.0009801142 | 0.005 |  | 0.3361238 | 4.22926 | 0.007158719 | 0.038 | -1.711249 | 3.726556 | 0.5495064 | 0.06848015 | 0.3484321 | 0.5741242 | 0.3775828 | 0.007885417 | 0.0009826901 | 0.005 | 0.5741242 | 0.3775828 | [60 empty] | 14.4
520 | 2022-12-17 14:52 | 2022-12-17 16:09 | 162450.1 | 47 | 100 | 354.8 | 406.6 | 4.239 | 122.6087 | 21.76885 | 0.8455771 | DE15 | 122.6087 | [6 empty] | 25.09375 | [102 empty] | 13.8
521 | 2022-12-17 20:41 | 2022-12-17 22:03 | 162567.8 | 31 | 100 | 348.8 | 406.7 | 4.24 | 125.2026 | 25.97605 | 0.8634663 | DE15 | 125.2026 | 4.226 |  |  | 4.222 |  | 0.004 | 25.8151 | [12 empty] | 4.22140625 | 0.007562761 | 0.043 | -1.423809 | 2.768604 | 0.625 | 2.898975e-13 |  | 0 | 0 | 0.0028125 | 0.002590003 | 0.009 | 0.03896883 | -1.578436 | 4.218958 | 0.007156766 | 0.038 | -1.668882 | 3.400452 | [5 empty] | 0.005260417 | 0.0008490836 | 0.004 |  | 1.878681 | 0.008123394 | 0.003859978 | 0.01208427 | 0.1087006 | -1.722097 | 0.004258396 | 0.001450901 | 0.006082137 | 0.4643245 | -0.6463588 | 0.00335698 | 0.001350873 | 0.004978202 | 0.2450284 | -1.204662 | 0.00245508 | 0.0008088882 | 0.003546635 | 0.2796468 | -0.3843427 | 1.366242 |  |  | 0.1087006 | -1.722097 |  |  |  | 0.4643245 | -0.6463588 |  | 0.5717739 | 2.107086 | 0.2450284 | -1.204662 |  |  | 2.291445 | 0.2796468 | -0.3843427 | -0.4222061 |  | 1.361167 | 0.03453953 | 1.207736 | 0.05097305 | 0.267754 | 1.220145 | 0.803839 | 0.5425251 | -0.09807587 | 0.2694669 | 1.544057 | -0.5807394 | 1.464726 | -0.003614616 | 0.3318497 | 1.716772 | 1.269108 | 2.125184 | 13.7
527 | 2022-12-20 20:04 | 2022-12-20 21:13 | 162960.9 | 15 | 100 | 341.8 | 404.4 | 4.217 | 121.3498 | 27.17343 | 0.8368954 | DE15 | 121.3498 | 4.19 | 0.5636743 |  | 4.173 | 0.9185804 |  | 27.06 | 0.04678779 |  |  |  | 1.179795 | -0.2720568 | 0.8128802 | -0.1632513 | 0.6783995 | 0.01746372 | 0.5646963 | -0.07970032 | 4.17925 |  | 0.055 |  |  | 0.7104645 | 0.1944259 | 0.5219207 | 0.01623726 | -1.895015 |  |  |  | 0.01623726 | -1.895015 | 4.170104 | 0.006860227 | 0.036 | -1.718165 | 3.654056 | 0.9014005 |  | 0.1461378 | 0.3402159 | -0.540556 |  |  | 0.007 | 0.3402159 | -0.540556 | 0.04743645 | 0.002254596 | 0.01103684 | 0.5946842 | 0.06867775 |  | 0.001801661 | 0.009661058 | 0.2984968 | 0.05388804 |  | 0.002109244 | 0.009645599 | 0.1406623 | -0.5569339 |  | 0.002172326 | 0.01139252 | 0.2310685 | 0.2177649 | 1.196152 | 0.05685161 | 0.2783037 | 0.5946842 | 0.06867775 | 0.812148 | 0.03864919 | 0.2072488 | 0.2984968 | 0.05388804 | 0.6454635 | 0.03747555 | 0.1713762 | 0.1406623 | -0.5569339 | 0.5760926 | 0.03432608 | 0.1800192 | 0.2310685 | 0.2177649 | -0.3503943 | 0.02894915 | 0.1432713 | 0.8678202 | 0.6467479 | -0.2073476 | 0.03039752 | 0.1841028 | 0.2194687 | 0.6580859 | -0.07743894 | 0.04121081 | 0.3058954 | -0.8053369 | 4.7137 | -0.05024606 | 0.02626444 | 0.147562 | 0.1247347 | 0.5358677 | 47.9
529 | 2022-12-22 22:08 | 2022-12-22 23:41 | 163250 | 3 | 100 | 340.3 | 406.6 | 4.239 | 124.8831 | 27.86488 | 0.861263 | DE15 | 124.8831 | [6 empty] | 25.83125 | [102 empty] | 14.6
531 | 2022-12-23 20:07 | 2022-12-23 21:37 | 163461.4 | 11 | 100 | 346 | 406.6 | 4.238 | 125.7984 | 26.49919 | 0.8675753 | DE15 | 125.7984 | [6 empty] | 26.41875 | [102 empty] | 14.6
536 | 2022-12-25 15:04 | 2022-12-25 15:59 | 163835.6 | 55 | 100 | 360.5 | 403.5 | 4.206 | 114.3112 | 21.10051 | 0.7883531 | DE15 | 114.3112 | 4.19 |  |  | 4.188 | 1.333333 | 0.018 | 25.546875 | [12 empty] | 4.186917 | 0.007380697 | 0.042 | -1.464288 | 2.811815 | 1.201389 | 0.1638747 | 0.5925926 | 0.03054874 | -1.218904 | 0.01621875 | 0.002212308 | 0.008 | 0.03054874 | -1.218904 | 4.185 | 0.007042727 | 0.038 | -1.641535 | 3.404634 | 1.343364 | 0.08572659 | 0.3703704 | -0.4364414 | 0.08470457 | 0.01813542 | 0.001157309 | 0.005 | -0.4364414 | 0.08470457 | [60 empty] | 13.5
539 | 2022-12-27 17:21 | 2022-12-27 18:38 | 163942 | 49 | 100 | 354.8 | 406.6 | 4.236 | 125.2714 | 22.04185 | 0.8639404 | DE15 | 125.2714 | 4.232 |  |  | 4.232 | 0.2941176 | 0.004 | 25.578125 | [12 empty] | 4.2285 | 0.007654858 | 0.04 | -1.51959 | 2.717552 | 0.5200674 | 0.07908973 | 0.4411765 | 0.1087792 | 0.9864191 | 0.007072917 | 0.00107562 | 0.006 | 0.1087792 | 0.9864191 | 4.2285 | 0.007674976 | 0.04 | -1.531731 |  | 0.5200674 | 0.07929758 | 0.4411765 | 0.1096483 | 1.045342 | 0.007072917 | 0.001078447 | 0.006 | 0.1096483 | 1.045342 | [60 empty] | 13.6
541 | 2022-12-29 15:49 | 2022-12-29 16:58 | 164095 | 35 | 97 | 350.5 | 404.2 | 4.212 | 125.7112 | 24.82666 | 0.8669735 | DE15 | 125.7112 | [6 empty] | 28.14583 | [102 empty] | 13.6
543 | 2022-12-30 14:30 | 2022-12-30 15:56 | 164249.7 | 27 | 99 | 346.1 | 406.2 | 4.234 | 129.1154 | 24.65006 | 0.8904507 | DE15 | 129.1154 | 4.224 |  | 0.01 | 4.219 | 1.094891 | 0.015 | 27.36607 | 0.006585822 | 0.006223957 | 0.003175524 |  |  | -0.128228 |  |  |  | -0.3669648 |  |  | 4.219104 | 0.007926335 | 0.047 | -1.333086 | 2.585508 | 0.9116484 | 0.2106 | 0.8759124 | 0.09608375 | -1.403277 | 0.01248958 | 0.002885221 | 0.012 | 0.09608375 | -1.403277 | 4.2164375 | 0.007418061 | 0.041 | -1.699439 | 3.736237 | 1.106296 | 0.0881835 | 0.5109489 | 0.278246 | 0.54581 | 0.01515625 | 0.001208114 | 0.007 | 0.278246 | 0.54581 | 0.007163935 | 0.0008790373 | 0.003854948 | 0.2134877 | -0.5959313 | 0.005816696 | 0.001173214 | 0.004425179 | -0.2842642 | -0.8357952 | 0.003646348 | 0.0008358542 | 0.003981606 | -0.1237817 | -0.0974738 | 0.002237344 | 0.0009555572 | 0.004491251 | 0.6178859 | 0.5366562 |  | 0.282139 | 1.237298 | 0.2134877 | -0.5959313 |  |  | 1.298769 | -0.2842642 | -0.8357952 |  | 0.4772511 | 2.273394 | -0.1237817 | -0.0974738 |  |  |  | 0.6178859 | 0.5366562 | -0.0383972 | 0.1912822 | 0.9727134 | 0.283296 | 0.3089368 | -0.4139574 | 0.2270722 | 1.312715 | -0.7456704 | 1.723627 | -0.2849054 |  | 1.834222 | 1.245856 | 1.931429 |  | 0.5149932 |  | -0.6093933 | 0.3457702 | 13.7
545 | 2023-01-03 14:40 | 2023-01-03 15:54 | 164360.7 | 47 | 99 | 354.8 | 405.9 | 4.23 | 126.1346 | 22.33284 | 0.8698939 | DE15 | 126.1346 | 4.222 | 0.5797101 | 0.008 | 4.219 | 0.7971014 | 0.011 | 25.8515625 | 0.01005159 | 0.01166338 | 0.008483252 | 0.01034242 | 0.7423658 | -0.472109 | 0.8391138 | -0.1992198 | 0.5919188 | -0.3891529 | 0.7049044 | -0.1432878 | 4.21849 | 0.007684887 | 0.045 | -1.420525 | 2.744604 | 0.7080314 | 0.1468044 | 0.5072464 | 0.1255117 | -1.451995 | 0.009770833 | 0.002025901 | 0.007 | 0.1255117 | -1.451995 | 4.216646 | 0.007493126 | 0.04 | -1.624731 | 3.408938 | 0.8416365 | 0.06843878 | 0.3623188 | -0.3001791 | 0.5822472 | 0.01161458 | 0.0009444552 | 0.005 | -0.3001791 | 0.5822472 | 0.01286894 | 0.00167236 | 0.01210198 | -0.2179764 |  | 0.01061269 | 0.001008176 | 0.004827983 | -0.1087737 | -0.5720973 | 0.01000292 | 0.001179468 | 0.008214204 | 0.3260181 | 2.192757 | 0.009853675 | 0.001169486 | 0.005299053 | -0.1901658 | -0.516847 | 0.9504432 | 0.1235131 | 0.8937989 | -0.2179764 |  | 0.7635225 | 0.07253255 | 0.3473459 | -0.1087737 | -0.5720973 | 0.6979538 | 0.08229735 | 0.573146 | 0.3260181 | 2.192757 | 0.6715935 | 0.07970825 | 0.3611657 | -0.1901658 | -0.516847 | -0.4800343 | 0.1203262 | 0.8689841 | -0.1893664 | 2.920514 | -0.2908301 | 0.0979073 | 0.4381654 | 0.3855382 | -0.1376969 | -0.1643657 | 0.1042816 | 0.4960279 | -0.1648828 | -0.3198315 | -0.06458283 | 0.1411163 | 0.8536172 | -0.2118582 | 1.73233 | 13.8
548 | 2023-01-05 21:18 | 2023-01-05 22:46 | 164555.7 | 19 | 100 | 343.8 | 406.8 | 4.241 | 128.243 | 27.08244 | 0.8844343 | DE15 | 128.243 | [6 empty] | 26.3875 | [102 empty] | 13.9
553 | 2023-01-11 23:40 | 2023-01-12 01:06 | 164947.4 | 10 | 100 | 339.2 | 406.8 | 4.242 | 126.7512 | 29.04343 | 0.8741464 | DE15 | 126.7512 | [6 empty] | 25.3125 | [102 empty] | 14.6
558 | 2023-01-15 18:40 | 2023-01-15 19:55 | 165307.1 | 59 | 100 | 366.3 | 406.7 | 4.24 | 122.7553 | 18.18329 | 0.8465879 | DE15 | 122.7553 | [6 empty] | 24.7375 | [102 empty] | 14.6
560 | 2023-01-16 15:09 | 2023-01-16 16:12 | 165409.5 | 50 | 99 | 357.3 | 404.1 | 4.213 | 116.98 | 20.75957 | 0.8067589 | DE15 | 116.98 | 4.204 | 0.647482 | 0.009 | 4.189 | 1.726619 | 0.024 | 28.07118 | 0.02488034 | 0.02386599 | 0.01636975 | 0.008684152 | 0.610389 |  | 0.5508086 | [5 empty] | 4.19501 |  | 0.052 |  |  | 1.077638 |  |  | 0.009282022 | -1.948864 | 0.01497917 |  |  | 0.009282022 | -1.948864 | 4.18776 | 0.007010886 | 0.037 | -1.670975 | 3.553754 | 1.599221 | 0.07633623 | 0.2877698 | 0.01179527 | -0.613006 | 0.02222917 | 0.001061074 | 0.004 | 0.01179527 | -0.613006 | 0.02367229 | 0.001769807 | 0.00851248 | 0.3389314 | 0.02100187 | 0.0219443 | 0.001626555 | 0.007762054 | 0.159688 | -0.429862 | 0.01584647 | 0.001554518 | 0.008988633 | 0.548421 | 1.154707 | 0.00858621 | 0.001451748 | 0.008717845 | -0.4030964 | 1.244818 | 0.580752 | 0.04341865 | 0.2088365 | 0.3389314 | 0.02100187 | 0.5064575 | 0.03753963 | 0.1791422 | 0.159688 | -0.429862 | 0.3762709 | 0.03691166 | 0.213433 | 0.548421 | 1.154707 |  | 0.04246863 | 0.2550269 | -0.4030964 | 1.244818 |  | 0.0642108 | 0.414779 | 0.2260279 | 1.913787 |  | 0.06277711 | 0.3927293 | 0.0430011 | 1.239894 |  | 0.07717222 | 0.4201987 | 0.2232099 | 0.6208405 |  | 0.1855394 | 1.017412 | -0.08467636 | 1.238514 | 13.9
561 | 2023-01-16 20:18 | 2023-01-16 21:29 | 165515.9 | 47 | 100 | 359.2 | 406.9 | 4.243 | 125.7091 | 24.71846 | 0.8669591 | DE15 | 125.7091 | 4.235 | 0.5479452 | 0.008 | 4.235 | 0.5479452 | 0.008 | 24.703125 | [12 empty] | 4.231385 | 0.00733402 | 0.037 | -1.706088 | 3.462333 | 0.5229737 | 0.07086879 | 0.3424658 | 0.03321222 | 0.1279 | 0.007635417 | 0.001034684 | 0.005 | 0.03321222 | 0.1279 | 4.231385 | 0.007353295 | 0.037 | -1.719718 | 3.587748 | 0.5229737 | 0.07105504 | 0.3424658 | 0.03347755 | 0.1637671 | 0.007635417 | 0.001037404 | 0.005 | 0.03347755 | 0.1637671 | [60 empty] | 14.6
563 | 2023-01-18 19:38 | 2023-01-18 20:34 | 165691.2 | 68 | 100 | 375.2 | 406.9 | 4.242 | 127.7116 | 24.12976 | 0.8807699 | DE15 | 127.7116 | 4.234 | 0.5555556 | 0.008 | 4.234 | 0.5555556 | 0.008 | 25.34375 | [12 empty] | 4.2310625 | 0.007491444 | 0.039 | -1.806428 | 3.928182 | 0.5324074 | 0.08081483 | 0.4861111 | 0.1133926 | 0.7883157 | 0.007666667 | 0.001163734 | 0.007 | 0.1133926 | 0.7883157 | 4.2310625 | 0.007511132 | 0.039 | -1.82086 | 4.066107 | 0.5324074 | 0.08102722 | 0.4861111 | 0.1142985 | 0.8419185 | 0.007666667 | 0.001166792 | 0.007 | 0.1142985 | 0.8419185 | [60 empty] | 14.4
565 | 2023-01-28 16:01 | 2023-01-28 17:23 | 165856.1 | 29 | 100 | 348.2 | 406.8 | 4.241 | 126.2514 | 25.75695 | 0.8706991 | DE15 | 126.2514 | [6 empty] | 26.75 | [102 empty] | 13.8
570 | 2023-01-30 15:10 | 2023-01-30 16:19 | 166216.2 | 55 | 100 | 360.6 | 406.8 | 4.24 | 123.6826 | 23.62432 | 0.8529834 | DE15 | 123.6826 | 4.219 |  |  | 4.219 |  | 0 | 25.72545 | [12 empty] | 4.216234375 | 0.007435043 | 0.039 | -1.704675 | 3.407502 | 0.5840456 | 0.1241421 | 0.5555556 |  |  | 0.000109375 | 0.0007749451 | 0.004 | 0.01263963 | -0.1676583 | 4.216292 | 0.007379797 | 0.037 | -1.69333 | 3.386753 | 0.5820106 |  | 0.5555556 |  |  | 5.208333e-05 | 0.0007590824 | 0.004 | 0.05980842 | -0.07112677 | 0.01523014 | 0.0029979 | 0.012819 | 0.4951443 | -0.5600461 | 0.003620284 | 0.001976388 | 0.008503305 | 0.6790456 | -0.03337347 | 0.01025417 | 0.00130864 | 0.006112698 | 0.7127803 | 0.1644355 | 0.008010749 | 0.00135558 | 0.007222055 | -0.02767359 | -0.1399162 | 1.048571 | 0.2064007 | 0.8825678 | 0.4951443 | -0.5600461 | 0.4101553 | 0.2239122 | 0.9633706 | 0.6790456 | -0.03337347 | 0.458862 | 0.05856012 | 0.273536 | 0.7127803 | 0.1644355 | 0.3971462 | 0.06720511 | 0.3580454 | -0.02767359 | -0.1399162 | 0.4253484 | 0.134887 | 0.5803419 | 0.07768366 | -0.7370556 |  |  |  | -1.082047 | 1.345772 |  | 0.1194269 | 0.6629881 | 1.10777 | 2.511721 | 0.07257645 | 0.1186054 | 0.4992478 | 0.2536983 | -0.6735075 | 13.6
572 | 2023-02-04 16:52 | 2023-02-04 18:01 | 166370.9 | 29 | 100 | 353.4 | 404.6 | 4.218 | 122.8607 | 26.70992 | 0.8473153 | DE15 | 122.8607 | 4.21 | 0.5333333 | 0.008 | 4.206 | 0.8 | 0.012 | 28.08203125 | [12 empty] | 4.205265625 | 0.007714626 | 0.043 | -1.454735 | 2.8882 | 0.6538194 | 0.1755152 | 0.6666667 | 0.009781231 | -1.611206 | 0.009807292 | 0.002632728 | 0.01 | 0.009781231 | -1.611206 | 4.202771 | 0.007290194 | 0.038 | -1.780794 | 3.937823 | 0.8201389 | 0.05566801 | 0.3333333 | 0.2644802 | 0.6996595 | 0.01230208 | 0.0008350202 | 0.005 | 0.2644802 | 0.6996595 | [60 empty] | 15
577 | 2023-02-08 13:28 | 2023-02-08 14:53 | 166719.3 | 24 | 100 | 346.7 | 406.8 | 4.241 | 126.4022 | 26.51749 | 0.8717393 | DE15 | 126.4022 | 4.234 | 0.5090909 | 0.007 | 4.23 | 0.8 | 0.011 | 27.30875 | 0.01335646 | 0.01224203 | 0.01022765 | 0.008193457 | 0.9672695 | -0.5482597 | 0.8769229 | -0.3465052 | 0.723028 | -0.0645338 | 0.5732179 | -0.1593842 | 4.22896875 | 0.007684149 | 0.043 | -1.565792 | 3.145505 | 0.6893939 | 0.1578635 | 0.6545455 | -0.03970625 | -1.220153 | 0.009479167 | 0.002170623 | 0.009 | -0.03970625 | -1.220153 | 4.227073 | 0.007448412 | 0.039 | -1.755719 | 3.805754 | 0.8272727 | 0.07480292 | 0.4363636 | -0.2778745 | 0.6048186 | 0.011375 | 0.00102854 | 0.006 | -0.2778745 | 0.6048186 | 0.012723 | 0.001277321 | 0.007492131 | 0.6985443 | 1.519943 | 0.01032648 | 0.0012099 | 0.005401588 | -0.01604412 | -0.5970844 | 0.00960312 | 0.00127695 | 0.005249413 | -0.06258451 | -0.6365935 | 0.009315211 | 0.001401624 | 0.009084813 | 0.1416443 | 1.020469 | 0.9213946 | 0.09250308 | 0.542577 | 0.6985443 | 1.519943 | 0.7397082 | 0.08666773 | 0.3869274 | -0.01604412 | -0.5970844 | 0.6788777 | 0.09027202 | 0.3710991 | -0.06258451 | -0.6365935 | 0.6516962 | 0.09805824 | 0.6355775 | 0.1416443 | 1.020469 | -0.4897256 | 0.08806742 | 0.4193488 | -0.4252584 | 0.3457315 | -0.3218977 | 0.1179907 | 0.6508839 | 0.2900757 | 0.9014117 | -0.2029444 | 0.09908171 | 0.4601238 | 0.1764133 | 0.01407413 | -0.09252073 | 0.1392118 | 0.9006026 | 0.6238672 | 2.674059 | 13.8
578 | 2023-02-09 10:26 | 2023-02-09 11:35 | 166852.4 | 28 | 100 | 352.2 | 403.8 | 4.209 | 121.1163 | 24.65307 | 0.8352847 | DE15 | 121.1163 | 4.202 | 0.472973 | 0.007 | 4.197 | 0.8108108 | 0.012 | 27.54315 | 0.01613824 | 0.01163925 | 0.009030907 | 0.01124846 | 1.066554 | -0.6028061 | 0.7666977 | -0.3368347 | 0.6012903 | -0.2476724 | 0.7464439 | -0.2042604 | 4.197 | 0.007634998 | 0.041 | -1.404023 | 2.640637 | 0.6834178 | 0.1857492 | 0.7432432 | 0.07780031 | -1.538746 | 0.01011458 | 0.002749088 | 0.011 | 0.07780031 | -1.538746 | 4.1944375 | 0.007171306 | 0.036 | -1.7208 | 3.577157 | 0.8565597 | 0.07303274 | 0.4054054 | -0.03614878 | 0.4272372 | 0.01267708 | 0.001080885 | 0.006 | -0.03614878 | 0.4272372 | 0.0149813 | 0.001182042 | 0.006036884 | 0.2463613 | 0.06666644 | 0.01132012 | 0.001254258 | 0.00639418 | 0.001966061 | 0.01443768 | 0.01027994 | 0.001681465 | 0.009919059 | 0.6603801 | 2.230195 | 0.009900409 | 0.001696393 | 0.01340527 | -0.7963558 |  | 0.9900931 | 0.07811948 | 0.3989692 | 0.2463613 | 0.06666644 | 0.7456759 | 0.08262018 | 0.4211958 | 0.001966061 | 0.01443768 | 0.6844523 | 0.1119543 | 0.6604247 | 0.6603801 | 2.230195 | 0.6569877 | 0.1125721 | 0.8895688 | -0.7963558 |  | -0.580602 | 0.08373171 | 0.4721199 | 1.115309 | 2.861225 | -0.4135697 | 0.1065313 | 0.6460718 | -0.6851947 | 1.687659 | -0.2618308 | 0.1576969 | 1.059959 | 1.845824 |  | -0.1150308 | 0.08100212 | 0.4293047 | -0.1626644 | 0.4781524 | 14.8
580 | 2023-02-09 16:52 | 2023-02-09 18:08 | 166970.1 | 34 | 100 | 354.8 | 406.9 | 4.243 | 124.8719 | 26.9813 | 0.8611857 | DE15 | 124.8719 | [6 empty] | 27.03125 | [102 empty] | 14.8
582 | 2023-02-10 12:58 | 2023-02-10 13:51 | 167055.7 | 49 | 100 | 356.8 | 405.6 | 4.226 | 112.9594 | 22.60482 | 0.7790305 | DE15 | 112.9594 | 4.199 | 0.5625 |  | 4.185 | 0.8541667 |  | 26.75 | 0.04309413 | 0.03553254 |  |  | 0.9145379 | -0.5399298 | 0.7081211 | -0.2541009 | 0.6766536 | -0.2345485 | 0.7093295 | -0.1137017 | 4.190953125 |  | 0.051 |  |  | 0.7231988 | 0.1612704 | 0.4791667 | 0.03715185 | -1.800463 |  |  |  | 0.03715185 | -1.800463 | 4.1834375 | 0.007152199 | 0.036 | -1.758836 | 3.697176 | 0.8797743 | 0.04072165 | 0.1875 | 0.4913263 | -0.1286298 |  |  |  | 0.4913263 | -0.1286298 | 0.04406326 | 0.002080491 | 0.00838662 | 0.2352655 | -0.645364 |  | 0.001994035 | 0.008777035 | 0.1485596 | -0.7250477 |  | 0.002351082 | 0.01358731 | 0.3810863 | 0.8617977 |  | 0.001996881 | 0.00979432 | -0.1882017 | -0.4200858 | 0.9351044 | 0.04415189 | 0.1779797 | 0.2352655 | -0.645364 | 0.7378148 | 0.03973874 | 0.1749158 | 0.1485596 | -0.7250477 | 0.6934774 | 0.04654137 | 0.2689708 | 0.3810863 | 0.8617977 | 0.6885038 | 0.0415536 | 0.2038125 | -0.1882017 | -0.4200858 | -0.4817711 | 0.02941522 | 0.1628133 | 0.2510545 | 0.307189 | -0.3208694 | 0.02962367 | 0.1648177 | 0.4799738 | 1.03246 | -0.2085209 | 0.02973209 | 0.1556391 | 0.3655098 | 0.2848569 | -0.1095784 | 0.0390043 | 0.2057253 | -0.08721969 | 0.7498224 | 48
583 | 2023-02-11 16:05 | 2023-02-11 17:25 | 167159 | 38 | 100 | 350.8 | 406.8 | 4.242 | 127.3716 | 24.47598 | 0.8784251 | DE15 | 127.3716 | [6 empty] | 25.45625 | [102 empty] | 13.7
594 | 2023-02-15 13:53 | 2023-02-15 15:06 | 167807.3 | 46 | 100 | 359 | 406.8 | 4.24 | 124.6861 | 23.33329 | 0.8599042 | DE15 | 124.6861 | 4.232 | 0.5517241 | 0.008 | 4.232 | 0.5517241 | 0.008 | 24.875 | [12 empty] | 4.230323 | 0.007578552 | 0.038 | -1.648216 | 3.277622 | 0.5122126 | 0.04759774 | 0.2068966 | -0.02452448 | -0.222483 | 0.007427083 | 0.0006901672 | 0.003 | -0.02452448 | -0.222483 | 4.230323 | 0.007598469 | 0.038 | -1.661384 | 3.398076 | 0.5122126 | 0.04772283 | 0.2068966 | -0.02472041 | -0.1960256 | 0.007427083 | 0.000691981 | 0.003 | -0.02472041 | -0.1960256 | [60 empty] | 14.5
596 | 2023-02-21 12:36 | 2023-02-21 13:51 | 168090.9 | 50 | 100 | 356.2 | 406.8 | 4.24 | 123.3844 | 22.31989 | 0.8509272 | DE15 | 123.3844 | [6 empty] | 25.02083 | [102 empty] | 13.7
601 | 2023-02-22 14:22 | 2023-02-22 15:14 | 168300.1 | 40 | 99 | 351.8 | 401 | 4.175 | 110.1835 | 22.63448 | 0.8889196 | DE15 | 128.8933 | [5 empty] | 0.005 | 25.48234 | 0.007336743 | 0.008415925 | 0.01411284 | 0.0147028 | 0.3865067 | -0.5699632 |  |  | 0.4781962 | -0.1650375 | 0.4694974 | 0.08832321 |  | 0.00702445 | 0.038 | -1.618318 | 3.286684 | [5 empty] | 0.004880208 | 0.001845108 | 0.008 | -0.06989812 | -1.025926 |  | 0.006863064 | 0.035 | -1.796576 | 3.868673 | [5 empty] | 0.006447917 | 0.0009719193 | 0.006 | -0.5879757 | 1.616002 | 0.008759289 | 0.001860289 | 0.009564118 | 0.5516633 | 0.3731636 | 0.01154289 | 0.001779905 | 0.00838858 | -0.0247641 | -0.4113377 | 0.01550954 | 0.001821702 | 0.008542412 | 0.6627154 | 0.153342 | 0.01513233 | 0.001626761 | 0.008046044 | 0.2434672 | 0.07890052 | 0.4614478 | 0.09800184 | 0.503847 | 0.5516633 | 0.3731636 | 0.5588051 | 0.08616736 | 0.4061012 | -0.0247641 | -0.4113377 | 0.5255218 | 0.06172614 | 0.2894492 | 0.6627154 | 0.153342 | 0.4832135 | 0.05194659 | 0.2569305 | 0.2434672 | 0.07890052 | -0.5066219 | 0.1522292 | 0.8164864 | -0.1198713 | 0.6540816 | -0.3660442 | 0.1262746 | 0.7566118 | -0.4436786 | 1.087969 | -0.09344684 | 0.1080042 | 0.5696037 | -0.5713399 | 0.8100605 | 0.1009372 | 0.08856511 | 0.4593122 | -0.2945954 | 0.6750866 | 51.9
602 | 2023-02-26 13:48 | 2023-02-26 14:47 | 168563.7 | 46 | 97 | 359.1 | 404.1 | 4.213 | 124.704 | 23.575 | 0.8600278 | DE15 | 124.704 | [6 empty] | 25.70652 | [102 empty] | 14.8
606 | 2023-03-01 10:16 | 2023-03-01 10:53 | 168928.2 | 74 | 100 | 379.1 | 406.4 | 4.234 | 110.2382 | 19.34077 | 0.8889196 | DE15 | 128.8933 | 4.193 | 0.8523909 | 0.041 | 4.19 | 0.9147609 | 0.044 | 23.6733 | 0.02362003 | 0.02112688 | 0.02153097 | 0.02062025 | 0.8080348 | 0.122784 | 0.7401595 | 0.1220849 | 0.7113338 | 0.1155928 | 0.6643158 | 0.05664137 | 4.189458 | 0.007653376 | 0.043 | -1.593357 | 3.238501 | 0.9219075 | 0.1304623 | 0.7692308 | -2.165746 | 5.793354 | 0.04434375 | 0.006275237 | 0.037 | -2.165746 | 5.793354 | 4.1874375 | 0.007333862 | 0.038 | -1.79923 | 3.902502 | 0.9639207 | 0.1267346 | 0.7068607 | -2.627157 | 7.729238 | 0.04636458 | 0.006095934 | 0.034 | -2.627157 | 7.729238 | 0.02369588 | 0.002319316 | 0.01166992 | 0.3354922 | 0.09839062 | 0.02137257 | 0.002637339 | 0.01375573 | 0.3788895 | 0.3492805 | 0.02091372 | 0.002593685 | 0.01469028 | 0.4003091 | 0.7929614 | 0.02057627 | 0.002165693 | 0.01013421 | 0.4635578 | 0.04388048 | 0.8106299 | 0.07934318 | 0.3992247 | 0.3354922 | 0.09839062 | 0.7487669 | 0.09239658 | 0.4819187 | 0.3788895 | 0.3492805 | 0.6909411 | 0.08568936 | 0.4853331 | 0.4003091 | 0.7929614 | 0.662899 | 0.06977142 | 0.3264906 | 0.4635578 | 0.04388048 | 0.2692799 | 0.1561598 | 0.757971 | 0.3965091 | 0.123435 | 0.2369041 | 0.1129842 | 0.6072357 | 0.1598939 | 0.2631437 | 0.1455209 | 0.05427145 | 0.3043637 | -0.1288859 | 0.1925368 | 0.07481456 | 0.05604902 | 0.259185 | -0.2951631 | 0.2079335 | 48
607 | 2023-03-02 00:01 | 2023-03-02 00:59 | 169011.8 | 66 | 100 | 371.6 | 406.8 | 4.24 | 128.9816 | 22.88858 | 0.8895284 | DE15 | 128.9816 | [6 empty] | 25.14375 | [102 empty] | 14.6
608 | 2023-03-09 22:27 | 2023-03-09 23:15 | 169636.2 | 74 | 99 | 382.3 | 406.8 | 4.24 | 135.7437 | 24.76428 | 0.9361632 | DE15 | 135.7437 | [6 empty] | 24.5 | [102 empty] | 14.6
609 | 2023-03-16 22:27 | 2023-03-16 23:47 | 170577 | 24 | 99 | 352.9 | 406.8 | 4.24 | 128.5733 | 27.11125 | 0.8867121 | DE15 | 128.5733 | [6 empty] | 26 | [102 empty] | 14.8
610 | 2023-03-18 20:32 | 2023-03-18 21:13 | 170711.6 | 75 | 99 | 391.3 | 406.7 | 4.239 | 100.3947 | 27.58725 | 0.8889196 | DE15 | 128.8933 | [6 empty] | 26.88125 | [102 empty] | 14.8
613 | 2023-03-25 19:47 | 2023-03-25 20:55 | 171506.7 | 43 | 99 | 359.1 | 406.8 | 4.24 | 125.912 | 28.31005 | 0.8683586 | DE15 | 125.912 | [6 empty] | 28.11875 | [102 empty] | 14.9
615 | 2023-03-26 15:14 | 2023-03-26 16:30 | 171661.1 | 37 | 99 | 356.2 | 406.7 | 4.238 | 129.2156 | 27.69856 | 0.8911419 | DE15 | 129.2156 | [6 empty] | 28.23125 | [102 empty] | 14.9
617 | 2023-03-29 10:31 | 2023-03-29 11:30 | 171744.3 | 67 | 99 | 376.5 | 406.7 | 4.24 | 143.0003 | 23.75115 | 0.9862093 | DE15 | 143.0003 | [6 empty] | 25.4 | [102 empty] | 14.7