## Sheet1
seg_num | t_start | t_end | mileage | soc_start | soc_end | volt_start | volt_end | volt_end_cell | cap | temp_ch | soh | car_identifier | cap_corr | volt_1 | dcr_1 | dV_1 | volt_10 | dcr_10 | dV_10 | temp_rest | vf001_mo | vf002_mo | vf003_mo | vf004_mo | zf001_mo | zf001_ph | zf002_mo | zf002_ph | zf003_mo | zf003_ph | zf004_mo | zf004_ph | rest_volt1_mean | rest_volt1_std | rest_volt1_range | rest_volt1_skew | rest_volt1_kurt | rest_dcr1_mean | rest_dcr1_std | rest_dcr1_range | rest_dcr1_skew | rest_dcr1_kurt | rest_dv1_mean | rest_dv1_std | rest_dv1_range | rest_dv1_skew | rest_dv1_kurt | rest_volt10_mean | rest_volt10_std | rest_volt10_range | rest_volt10_skew | rest_volt10_kurt | rest_dcr10_mean | rest_dcr10_std | rest_dcr10_range | rest_dcr10_skew | rest_dcr10_kurt | rest_dv10_mean | rest_dv10_std | rest_dv10_range | rest_dv10_skew | rest_dv10_kurt | vf001_mo_mean | vf001_mo_std | vf001_mo_range | vf001_mo_skew | vf001_mo_kurt | vf002_mo_mean | vf002_mo_std | vf002_mo_range | vf002_mo_skew | vf002_mo_kurt | vf003_mo_mean | vf003_mo_std | vf003_mo_range | vf003_mo_skew | vf003_mo_kurt | vf004_mo_mean | vf004_mo_std | vf004_mo_range | vf004_mo_skew | vf004_mo_kurt | zf001_mo_mean | zf001_mo_std | zf001_mo_range | zf001_mo_skew | zf001_mo_kurt | zf002_mo_mean | zf002_mo_std | zf002_mo_range | zf002_mo_skew | zf002_mo_kurt | zf003_mo_mean | zf003_mo_std | zf003_mo_range | zf003_mo_skew | zf003_mo_kurt | zf004_mo_mean | zf004_mo_std | zf004_mo_range | zf004_mo_skew | zf004_mo_kurt | zf001_ph_mean | zf001_ph_std | zf001_ph_range | zf001_ph_skew | zf001_ph_kurt | zf002_ph_mean | zf002_ph_std | zf002_ph_range | zf002_ph_skew | zf002_ph_kurt | zf003_ph_mean | zf003_ph_std | zf003_ph_range | zf003_ph_skew | zf003_ph_kurt | zf004_ph_mean | zf004_ph_std | zf004_ph_range | zf004_ph_skew | zf004_ph_kurt | curr_0
2 | 2022-03-02 05:35 | 2022-03-02 06:46 | 58073.4 | 14 | 97 | 344.7 | 402.8 | 4.197 | 121.9545 | 27.51343 | 0.8410654 | DE17 | 121.9545 | [6 empty] | 31.0375 | [102 empty] | 48.1
16 | 2022-03-07 01:49 | 2022-03-07 02:51 | 59385.4 | 25 | 97 | 347.7 | 402.3 | 4.193 | 119.2444 | 28.51164 | 0.8223752 | DE17 | 119.2444 | [6 empty] | 30.8125 | [102 empty] | 48
21 | 2022-03-08 01:13 | 2022-03-08 01:57 | 59674.1 | 45 | 97 | 357.5 | 402.3 | 4.192 | 109.3654 | 29.82037 | 0.754244 | DE17 | 109.3654 | [6 empty] | 29.625 | [102 empty] | 48
25 | 2022-03-08 16:47 | 2022-03-08 17:38 | 59864.4 | 43 | 100 | 355.3 | 405.2 | 4.221 | 114.5885 | 29.36152 | 0.7902655 | DE17 | 114.5885 | 4.183 | 0.7867495 | 0.038 |  | 0.8902692 | 0.043 | 29.453125 | [12 empty] | 4.180802 | 0.007831497 | 0.065 | -3.602847 | 19.77799 | 0.834196 | 0.05628624 | 0.2070393 | 0.06583462 | -1.272741 | 0.04029167 | 0.002718626 | 0.01 | 0.06583462 | -1.272741 | 4.178396 | 0.007414749 | 0.06 | -4.214286 | 24.85132 | 0.8840148 | 0.02688908 | 0.1242236 | 0.2299774 | -0.3813452 | 0.04269792 | 0.001298743 | 0.006 | 0.2299774 | -0.3813452 | [60 empty] | 48.3
26 | 2022-03-08 21:58 | 2022-03-08 22:28 | 59955.6 | 72 | 97 | 378.1 | 401.4 | 4.183 | 107.2222 | 25.61631 | 0.7394636 | DE17 | 107.2222 | [6 empty] | 25.59896 | [102 empty] | 44.4
27 | 2022-03-09 09:43 | 2022-03-09 10:13 | 60019 | 80 | 99 | 385.7 | 402.6 | 4.195 | 105.0088 | 22.14045 | 0.7241984 | DE17 | 105.0088 | [6 empty] | 25.25521 | [102 empty] | 48.4
31 | 2022-03-09 22:57 | 2022-03-09 23:19 | 60227.1 | 79 | 97 | 383.8 | 401.4 | 4.183 | 102.4205 | 26.52199 | 0.7063484 | DE17 | 102.4205 | [6 empty] | 26.625 | [102 empty] | 48.1
34 | 2022-03-10 15:34 | 2022-03-10 16:15 | 60364.9 | 56 | 100 | 362.9 | 404.8 | 4.216 | 112.1602 | 28.72958 | 0.7735186 | DE17 | 112.1602 | [6 empty] | 28.8375 | [102 empty] | 49
37 | 2022-03-11 14:11 | 2022-03-11 14:53 | 60588.5 | 53 | 100 | 365.1 | 403.8 | 4.206 | 112.1034 | 32.17708 | 0.7731271 | DE17 | 112.1034 | 4.181 | 0.5050505 | 0.025 | 4.167 | 0.7878788 | 0.039 | 32.1796875 | [12 empty] | 4.174890625 | 0.01051967 | 0.072 | -1.218585 | 3.984521 | 0.6381524 | 0.1608242 | 0.4646465 | 0.02694969 | -1.872485 | 0.03158854 | 0.007960799 | 0.023 | 0.02694969 | -1.872485 | 4.16709375 | 0.007053298 | 0.057 | -3.950683 | 22.83643 | 0.795665 | 0.03410428 | 0.1414141 | 0.1619134 | -0.659249 | 0.03938542 | 0.001688162 | 0.007 | 0.1619134 | -0.659249 | [60 empty] | 49.5
38 | 2022-03-11 23:03 | 2022-03-11 23:46 | 60764.3 | 50 | 97 | 357.3 | 402 | 4.189 | 116.9178 | 30.69923 | 0.80633 | DE17 | 116.9178 | [6 empty] | 30.55625 | [102 empty] | 47.9
43 | 2022-03-12 23:53 | 2022-03-13 00:47 | 61106.4 | 34 | 97 | 351.9 | 402.5 | 4.194 | 121.611 | 34.3455 | 0.8386969 | DE17 | 121.611 | [6 empty] | 34.55208 | [102 empty] | 48
49 | 2022-03-13 23:31 | 2022-03-14 00:12 | 61438 | 53 | 97 | 360.1 | 402.2 | 4.191 | 115.6857 | 30.57664 | 0.7978322 | DE17 | 115.6857 | [6 empty] | 30.375 | [102 empty] | 47.9
51 | 2022-03-14 12:25 | 2022-03-14 12:58 | 61533.4 | 69 | 97 | 375 | 401 | 4.179 | 108.8869 | 24.65516 | 0.7509442 | DE17 | 108.8869 | [6 empty] | 24.71875 | [102 empty] | 44.4
54 | 2022-03-14 22:51 | 2022-03-14 23:36 | 61703.7 | 48 | 97 | 356.7 | 402.5 | 4.194 | 115.1049 | 26.94551 | 0.7938267 | DE17 | 115.1049 | [6 empty] | 27.25 | [102 empty] | 48
55 | 2022-03-15 11:43 | 2022-03-15 12:16 | 61772 | 78 | 97 | 381.9 | 401.1 | 4.179 | 107.6411 | 21.62054 | 0.7423523 | DE17 | 107.6411 | [6 empty] | 21.828125 | [102 empty] | 34.8
57 | 2022-03-15 23:54 | 2022-03-16 00:45 | 61994.4 | 34 | 97 | 352.2 | 402.3 | 4.191 | 115.5006 | 31.26153 | 0.796556 | DE17 | 115.5006 | [6 empty] | 31.65625 | [102 empty] | 48.1
60 | 2022-03-17 00:43 | 2022-03-17 01:33 | 62336.4 | 41 | 97 | 353.6 | 400.8 | 4.176 | 117.5236 | 29.89763 | 0.8105073 | DE17 | 117.5236 | [6 empty] | 30.04375 | [102 empty] | 48
61 | 2022-03-17 12:59 | 2022-03-17 14:02 | 62457.9 | 46 | 100 | 359.6 | 406.4 | 4.234 | 119.9013 | 23.71695 | 0.8269054 | DE17 | 119.9013 | [6 empty] | 25.22265625 | [102 empty] | 43
64 | 2022-03-18 00:37 | 2022-03-18 01:51 | 62674.6 | 19 | 97 | 346.1 | 401.1 | 4.177 | 119.1579 | 25.90847 | 0.8217789 | DE17 | 119.1579 | [6 empty] | 29.84375 | [102 empty] | 48
66 | 2022-03-18 14:28 | 2022-03-18 15:20 | 62825 | 53 | 98 | 359.2 | 401.5 | 4.182 | 114.2933 | 22.98571 | 0.7882299 | DE17 | 114.2933 | 4.167 | 0.3154574 | 0.015 | 4.162 |  |  | 25.00446 | [12 empty] | 4.165161 | 0.007124912 | 0.059 | -3.200192 | 17.81441 | 0.3734008 | 0.05257062 | 0.1892744 | 0.0420985 | -1.615193 |  | 0.002499733 | 0.009 | 0.0420985 | -1.615193 | 4.1628125 | 0.006619449 | 0.054 | -3.883209 | 23.36131 |  | 0.01868089 | 0.1051525 | -0.1155427 |  |  | 0.0008882765 | 0.005 | -0.1155427 | [61 empty] | 47.5
68 | 2022-03-19 14:49 | 2022-03-19 15:22 | 63098.8 | 69 | 97 | 373.8 | 397.3 | 4.141 | 96.45188 | 21.16278 | 0.6651854 | DE17 | 96.45188 | [6 empty] | 24.58125 | [102 empty] | 45.2
69 | 2022-03-20 00:13 | 2022-03-20 00:45 | 63165.3 | 75 | 97 | 375.1 | 395.4 | 4.121 | 103.8655 | 20.53345 | 0.716314 | DE17 | 103.8655 | [6 empty] | 23.85625 | [102 empty] | 38.9
72 | 2022-03-20 18:46 | 2022-03-20 19:56 | 63397.8 | 26 | 97 | 347 | 402.4 | 4.192 | 123.464 | 25.23949 | 0.8514759 | DE17 | 123.464 | [6 empty] | 29.15625 | [102 empty] | 47.9
76 | 2022-03-21 22:37 | 2022-03-21 23:36 | 63680 | 49 | 97 | 355.7 | 402 | 4.187 | 121.9265 | 22.45184 | 0.8408724 | DE17 | 121.9265 | [6 empty] | 25.53125 | [102 empty] | 45.7
77 | 2022-03-22 14:30 | 2022-03-22 15:09 | 63778.1 | 67 | 100 | 372.4 | 398.5 | 4.153 | 92.37938 | 20.45148 | 0.7836915 | DE17 | 113.6353 | [6 empty] | 24.63125 | [102 empty] | 45.4
78 | 2022-03-22 22:55 | 2022-03-22 23:54 | 63957.3 | 41 | 97 | 351.3 | 402.4 | 4.191 | 122.5476 | 24.89762 | 0.845156 | DE17 | 122.5476 | [6 empty] | 27.59375 | [102 empty] | 47.9
79 | 2022-03-23 19:23 | 2022-03-23 19:58 | 64048.7 | 70 | 97 | 374.4 | 396.6 | 4.13 | 89.52418 | 20.92386 | 0.7836915 | DE17 | 113.6353 | [6 empty] | 24.7125 | [102 empty] | 46
81 | 2022-03-24 19:55 | 2022-03-24 20:21 | 64118.3 | 73 | 97 | 373.7 | 395.7 | 4.121 | 98.57176 | 22.55228 | 0.6798052 | DE17 | 98.57176 | [6 empty] | 25.13125 | [102 empty] | 46.8
83 | 2022-03-25 21:50 | 2022-03-25 22:48 | 64375.9 | 35 | 97 | 351.5 | 402.8 | 4.195 | 116.2913 | 26.68714 | 0.8020087 | DE17 | 116.2913 | [6 empty] | 28.75625 | [102 empty] | 48.1
85 | 2022-03-26 21:43 | 2022-03-26 22:36 | 64569 | 40 | 97 | 352.9 | 402.5 | 4.191 | 115.2161 | 26.79421 | 0.7945937 | DE17 | 115.2161 | [6 empty] | 28.39583 | [102 empty] | 47.9
87 | 2022-03-27 15:59 | 2022-03-27 16:40 | 64738 | 46 | 95 | 356.8 | 399.3 | 4.159 | 112.3631 | 27.16043 | 0.7749179 | DE17 | 112.3631 | [6 empty] | 27.14309 | [102 empty] | 49.2
88 | 2022-03-27 22:46 | 2022-03-27 23:31 | 64867.9 | 55 | 97 | 359.9 | 402.1 | 4.188 | 115.5999 | 24.94415 | 0.7972405 | DE17 | 115.5999 | [6 empty] | 26.125 | [102 empty] | 48.1
90 | 2022-03-28 14:57 | 2022-03-28 15:25 | 65055.5 | 80 | 100 | 383.3 | 404.3 | 4.211 | 103.8501 | 24.10956 | 0.7162079 | DE17 | 103.8501 | 4.171 | 0.8918618 | 0.04 | 4.171 | 0.8918618 | 0.04 | 24.35417 | [12 empty] | 4.17224 | 0.005950485 | 0.053 | -3.827297 | 24.43613 | 0.8946488 | 0.02979189 | 0.1337793 |  | -0.427059 | 0.040125 | 0.001336166 | 0.006 |  | -0.427059 | 4.17224 | 0.005966123 | 0.053 | -3.857874 | 25.1248 | 0.8946488 | 0.02987019 | 0.1337793 | -0.04527033 | -0.4060955 | 0.040125 | 0.001339678 | 0.006 | -0.04527033 | -0.4060955 | [60 empty] | 44.8
91 | 2022-03-28 22:30 | 2022-03-28 23:13 | 65199.4 | 56 | 97 | 361.8 | 402.1 | 4.189 | 115.5237 | 25.17349 | 0.7967153 | DE17 | 115.5237 | [6 empty] | 26.25 | [102 empty] | 48.1
96 | 2022-03-29 23:11 | 2022-03-29 23:58 | 65495.7 | 45 | 97 | 355.8 | 402.1 | 4.188 | 116.3064 | 28.3432 | 0.8021128 | DE17 | 116.3064 | [6 empty] | 28.59375 | [102 empty] | 48.1
97 | 2022-03-30 11:53 | 2022-03-30 12:21 | 65569.5 | 75 | 97 | 380.2 | 401.2 | 4.179 | 107.2311 | 24.30669 | 0.7395246 | DE17 | 107.2311 | [6 empty] | 24.5 | [102 empty] | 45.2
98 | 2022-03-30 22:44 | 2022-03-30 23:28 | 65733.4 | 49 | 97 | 357.7 | 400.1 | 4.167 | 116.3192 | 27.04469 | 0.8022011 | DE17 | 116.3192 | [6 empty] | 27.3125 | [102 empty] | 48
100 | 2022-03-31 14:24 | 2022-03-31 15:13 | 65889.6 | 50 | 97 | 358.1 | 402.2 | 4.19 | 113.9397 | 24.12657 | 0.7857911 | DE17 | 113.9397 | [6 empty] | 26.0375 | [102 empty] | 48
102 | 2022-03-31 22:01 | 2022-03-31 22:57 | 66044.3 | 50 | 97 | 356.9 | 402.6 | 4.193 | 120.2943 | 24.53528 | 0.829616 | DE17 | 120.2943 | [6 empty] | 26.89583 | [102 empty] | 47.9
105 | 2022-04-01 21:51 | 2022-04-01 22:51 | 66229.3 | 39 | 97 | 351.7 | 402.8 | 4.196 | 117.2378 | 24.64444 | 0.8085365 | DE17 | 117.2378 | [6 empty] | 27.40625 | [102 empty] | 48
110 | 2022-04-02 22:27 | 2022-04-02 23:11 | 66478.8 | 53 | 97 | 359.3 | 402.3 | 4.191 | 115.8854 | 25.75336 | 0.7992098 | DE17 | 115.8854 | [6 empty] | 26.66146 | [102 empty] | 48
112 | 2022-04-03 12:18 | 2022-04-03 12:40 | 66554.5 | 75 | 97 | 379.1 | 396.9 | 4.136 | 86.21843 | 23.08951 | 0.7836915 | DE17 | 113.6353 | [6 empty] | 25.265625 | [102 empty] | 47.2
113 | 2022-04-03 21:08 | 2022-04-03 21:51 | 66681.8 | 55 | 97 | 359.6 | 401.9 | 4.188 | 120.0761 | 26.1841 | 0.8281107 | DE17 | 120.0761 | [6 empty] | 26.4375 | [102 empty] | 48
115 | 2022-04-04 15:37 | 2022-04-04 16:08 | 66773.4 | 69 | 97 | 375.1 | 401.2 | 4.18 | 108.8348 | 24.74788 | 0.750585 | DE17 | 108.8348 | [6 empty] | 25.09375 | [102 empty] | 47.4
119 | 2022-04-06 20:12 | 2022-04-06 20:36 | 67331.5 | 76 | 97 | 380.8 | 401.4 | 4.182 | 106.953 | 29.17333 | 0.7376072 | DE17 | 106.953 | [6 empty] | 29.29375 | [102 empty] | 48.1
120 | 2022-04-07 12:57 | 2022-04-07 13:28 | 67414.8 | 72 | 100 | 378.7 | 404.3 | 4.212 | 109.1143 | 27.95122 | 0.7525127 | DE17 | 109.1143 | 4.188 | 0.4897959 | 0.024 | 4.17 | 0.8571429 | 0.042 | 28.1875 | [12 empty] | 4.179615 | 0.01057743 | 0.066 | -0.5486172 | 0.6397636 | 0.6568878 | 0.1935933 | 0.5306122 | 0.01861215 | -1.910766 | 0.0321875 | 0.009486074 | 0.026 | 0.01861215 | -1.910766 | 4.17028125 | 0.004919784 | 0.048 |  |  | 0.8473639 | 0.03515884 | 0.1632653 | 0.2226016 | -0.1116611 | 0.04152083 | 0.001722783 | 0.008 | 0.2226016 | -0.1116611 | [60 empty] | 49.1
121 | 2022-04-07 20:03 | 2022-04-07 20:31 | 67502.8 | 73 | 97 | 377.7 | 401.4 | 4.182 | 114.478 | 31.19154 | 0.7895035 | DE17 | 114.478 | [6 empty] | 31 | [102 empty] | 48
123 | 2022-04-09 02:11 | 2022-04-09 03:02 | 67683.5 | 41 | 97 | 353.3 | 401.9 | 4.187 | 117.7904 | 30.68135 | 0.8123478 | DE17 | 117.7904 | [6 empty] | 31.34375 | [102 empty] | 47.8
125 | 2022-04-10 01:04 | 2022-04-10 02:01 | 67939.2 | 24 | 97 | 349.1 | 402.2 | 4.191 | 120.7979 | 36.27398 | 0.8330893 | DE17 | 120.7979 | [109 empty] | 48
129 | 2022-04-11 09:55 | 2022-04-11 10:54 | 68192.2 | 27 | 100 | 349.5 | 403.9 | 4.208 | 119.4794 | 34.68618 | 0.8239957 | DE17 | 119.4794 | 4.185 | 0.475698 | 0.023 | 4.185 | 0.475698 | 0.023 | 34.78646 | [12 empty] | 4.185646 | 0.00499629 | 0.048 | -5.725587 | 42.11271 | 0.4582472 | 0.02780949 | 0.1034126 | 0.312106 | -0.6779502 | 0.02215625 | 0.001344589 | 0.005 | 0.312106 | -0.6779502 | 4.185646 | 0.005009421 | 0.048 | -5.77133 | 43.27609 | 0.4582472 | 0.02788257 | 0.1034126 | 0.3145995 | -0.6637244 | 0.02215625 | 0.001348122 | 0.005 | 0.3145995 | -0.6637244 | [60 empty] | 48.3
133 | 2022-04-13 02:40 | 2022-04-13 03:33 | 68681.9 | 45 | 97 | 354.9 | 400.2 | 4.169 | 117.4292 | 26.80127 | 0.8098567 | DE17 | 117.4292 | [6 empty] | 27.68125 | [102 empty] | 47.9
135 | 2022-04-14 04:15 | 2022-04-14 05:02 | 68984 | 33 | 100 | 350.4 | 395.9 | 4.126 | 101.7231 | 28.08131 | 0.8164302 | DE17 | 118.3824 | [6 empty] | 29.875 | [102 empty] | 48.3
136 | 2022-04-14 09:08 | 2022-04-14 09:34 | 69059.3 | 72 | 97 | 371.6 | 394.2 | 4.105 | 108.3261 | 24.94668 | 0.8164302 | DE17 | 118.3824 | [6 empty] | 26.725 | [102 empty] | 48.1
138 | 2022-04-15 04:42 | 2022-04-15 05:43 | 69347.8 | 20 | 97 | 346.6 | 402.6 | 4.195 | 121.256 | 31.21255 | 0.8362479 | DE17 | 121.256 | [6 empty] | 32.8125 | [102 empty] | 48.2
141 | 2022-04-16 08:05 | 2022-04-16 08:48 | 69663 | 50 | 97 | 359.1 | 401.8 | 4.188 | 111 | 27.2325 | 0.8164302 | DE17 | 118.3824 | [6 empty] | 27.46875 | [102 empty] | 47.9
146 | 2022-04-17 10:29 | 2022-04-17 11:28 | 70014 | 25 | 97 | 348 | 400.1 | 4.168 | 122.2687 | 31.02182 | 0.8432325 | DE17 | 122.2687 | [6 empty] | 32.57589 | [102 empty] | 48
155 | 2022-04-19 10:01 | 2022-04-19 10:46 | 70647.5 | 52 | 97 | 359 | 402.4 | 4.193 | 116.6355 | 27.77903 | 0.8043827 | DE17 | 116.6355 | [6 empty] | 28.25 | [102 empty] | 47.9
157 | 2022-04-20 01:29 | 2022-04-20 02:14 | 70785.8 | 54 | 100 | 359.9 | 405 | 4.22 | 116.173 | 26.89309 | 0.8011932 | DE17 | 116.173 | 4.175 | 0.9375 | 0.045 | 4.175 | 0.9375 | 0.045 | 26.90179 | [12 empty] | 4.174589 | 0.005641328 | 0.058 | -5.324709 | 39.81173 | 0.9213325 | 0.04610348 | 0.3333333 | 1.904134 | 6.651875 | 0.04422396 | 0.002212967 | 0.016 | 1.904134 | 6.651875 | 4.174365 | 0.006203768 | 0.058 | -5.25237 | 39.09737 | 0.9259983 | 0.05813483 | 0.3333333 | 1.692221 | 4.048523 | 0.04444792 | 0.002790472 | 0.016 | 1.692221 | 4.048523 | [60 empty] | 48
159 | 2022-04-20 10:56 | 2022-04-20 11:45 | 70929.8 | 44 | 96 | 355.2 | 402.5 | 4.193 | 117.3435 | 29.10669 | 0.8092654 | DE17 | 117.3435 | [6 empty] | 29.90625 | [102 empty] | 47.9
165 | 2022-04-21 20:52 | 2022-04-21 21:37 | 71301.7 | 47 | 97 | 356.8 | 402.8 | 4.196 | 118.4517 | 33.80618 | 0.816908 | DE17 | 118.4517 | [6 empty] | 33.6875 | [102 empty] | 48
166 | 2022-04-22 15:11 | 2022-04-22 15:59 | 71458 | 41 | 97 | 353.8 | 402.4 | 4.192 | 119.0585 | 35.85659 | 0.8210933 | DE17 | 119.0585 | [6 empty] | 34.40625 | [102 empty] | 48
171 | 2022-04-23 05:09 | 2022-04-23 05:40 | 71715.2 | 67 | 97 | 372.7 | 401.6 | 4.185 | 115.8019 | 31.51901 | 0.7986335 | DE17 | 115.8019 | [6 empty] | 30.53515625 | [102 empty] | 49.2
172 | 2022-04-23 10:03 | 2022-04-23 10:33 | 71809.6 | 70 | 97 | 375 | 401.4 | 4.184 | 114.4805 | 29.18854 | 0.7895204 | DE17 | 114.4805 | [6 empty] | 29.125 | [102 empty] | 48
174 | 2022-04-24 10:21 | 2022-04-24 10:56 | 72124.8 | 61 | 97 | 367.9 | 401.8 | 4.187 | 114.9059 | 31.14315 | 0.7924542 | DE17 | 114.9059 | [6 empty] | 31 | [102 empty] | 48.1
178 | 2022-04-25 10:33 | 2022-04-25 11:27 | 72464.5 | 32 | 97 | 351 | 403.1 | 4.2 | 119.362 | 31.34487 | 0.823186 | DE17 | 119.362 | [6 empty] | 31.9375 | [102 empty] | 48.1
184 | 2022-04-27 10:44 | 2022-04-27 11:43 | 73011 | 23 | 97 | 348.8 | 402.5 | 4.194 | 119.7836 | 33.12301 | 0.8260938 | DE17 | 119.7836 | [6 empty] | 34.25 | [102 empty] | 47.7
194 | 2022-04-30 09:05 | 2022-04-30 10:01 | 74087.7 | 30 | 97 | 349 | 402.5 | 4.195 | 119.1217 | 30.34603 | 0.8215289 | DE17 | 119.1217 | [6 empty] | 31.65625 | [102 empty] | 47.9
200 | 2022-05-01 10:30 | 2022-05-01 11:10 | 74468 | 55 | 97 | 362.4 | 402.1 | 4.192 | 112.8816 | 30.35622 | 0.7784939 | DE17 | 112.8816 | [6 empty] | 30.21875 | [102 empty] | 48
203 | 2022-05-02 09:25 | 2022-05-02 10:07 | 74823 | 53 | 97 | 360 | 400.3 | 4.172 | 117.6774 | 28.96218 | 0.8115683 | DE17 | 117.6774 | [6 empty] | 29.03125 | [102 empty] | 48
209 | 2022-05-03 09:23 | 2022-05-03 10:19 | 75159 | 26 | 97 | 349.5 | 402.6 | 4.196 | 120.6708 | 33.89433 | 0.8322122 | DE17 | 120.6708 | [6 empty] | 34.75 | [102 empty] | 48
216 | 2022-05-05 00:44 | 2022-05-05 01:34 | 75683.5 | 37 | 97 | 352.8 | 402.5 | 4.195 | 117.4963 | 34.21025 | 0.8103193 | DE17 | 117.4963 | [6 empty] | 34.40625 | [102 empty] | 48.2
220 | 2022-05-06 | 2022-05-06 00:46 | 75949.1 | 46 | 97 | 355.8 | 402.6 | 4.196 | 118.0416 | 34.48354 | 0.8140801 | DE17 | 118.0416 | [6 empty] | 34.43229 | [102 empty] | 47.9
224 | 2022-05-07 00:44 | 2022-05-07 01:41 | 76285.3 | 27 | 97 | 349.7 | 402.9 | 4.198 | 121.6401 | 34.51513 | 0.8388971 | DE17 | 121.6401 | [6 empty] | 32.21875 | [102 empty] | 47.9
227 | 2022-05-07 23:03 | 2022-05-07 23:56 | 76580.4 | 39 | 97 | 353 | 402.7 | 4.197 | 117.6865 | 31.65577 | 0.8116313 | DE17 | 117.6865 | [6 empty] | 32.25 | [102 empty] | 47.9
231 | 2022-05-08 23:23 | 2022-05-09 00:28 | 76930.3 | 24 | 97 | 348.2 | 402.8 | 4.197 | 122.2186 | 33.599 | 0.8428868 | DE17 | 122.2186 | [6 empty] | 33.09375 | [102 empty] | 47.9
235 | 2022-05-09 23:21 | 2022-05-10 00:12 | 77270.6 | 36 | 97 | 352.5 | 402.7 | 4.197 | 118.0313 | 33.1108 | 0.8140092 | DE17 | 118.0313 | [6 empty] | 33.40625 | [102 empty] | 48.1
238 | 2022-05-10 22:42 | 2022-05-10 23:41 | 77600.1 | 24 | 97 | 348.7 | 403 | 4.199 | 120.4258 | 32.30833 | 0.8305228 | DE17 | 120.4258 | [6 empty] | 33.28646 | [102 empty] | 47.9
242 | 2022-05-11 23:30 | 2022-05-12 00:26 | 77963.2 | 27 | 97 | 350 | 402.6 | 4.196 | 119.6208 | 33.42051 | 0.8249713 | DE17 | 119.6208 | [6 empty] | 34.0625 | [102 empty] | 48.1
248 | 2022-05-12 23:43 | 2022-05-13 00:43 | 78338.6 | 29 | 97 | 349.8 | 402.7 | 4.198 | 120.7498 | 33.08498 | 0.8327575 | DE17 | 120.7498 | [6 empty] | 34.26875 | [102 empty] | 47.9
251 | 2022-05-13 23:16 | 2022-05-14 00:14 | 78687.2 | 23 | 97 | 348.7 | 402.6 | 4.197 | 120.7017 | 33.04587 | 0.8324257 | DE17 | 120.7017 | [6 empty] | 33 | [102 empty] | 48
255 | 2022-05-14 23:22 | 2022-05-15 00:21 | 79016.7 | 31 | 97 | 350.5 | 402.8 | 4.199 | 119.278 | 32.08812 | 0.8226068 | DE17 | 119.278 | [6 empty] | 33.15625 | [102 empty] | 48.2
259 | 2022-05-15 22:26 | 2022-05-15 23:13 | 79333.7 | 42 | 97 | 354.5 | 402.4 | 4.194 | 117.998 | 33.68553 | 0.8137792 | DE17 | 117.998 | [6 empty] | 33.78125 | [102 empty] | 48
263 | 2022-05-16 23:47 | 2022-05-17 00:42 | 79673 | 36 | 97 | 352 | 402.6 | 4.196 | 118.0413 | 33.15084 | 0.8140776 | DE17 | 118.0413 | [6 empty] | 33.93229 | [102 empty] | 47.9
265 | 2022-05-17 15:05 | 2022-05-17 15:56 | 79868.1 | 34 | 97 | 351.8 | 402.5 | 4.195 | 118.6518 | 35.98962 | 0.818288 | DE17 | 118.6518 | [6 empty] | 33.66319 | [102 empty] | 48.3
266 | 2022-05-17 23:01 | 2022-05-17 23:50 | 80061.2 | 41 | 97 | 353.5 | 402.6 | 4.196 | 118.5092 | 34.37301 | 0.8173047 | DE17 | 118.5092 | [6 empty] | 33 | [102 empty] | 48.1
269 | 2022-05-18 23:34 | 2022-05-19 00:17 | 80402.1 | 50 | 97 | 359 | 402.8 | 4.198 | 116.3012 | 34.63323 | 0.8020769 | DE17 | 116.3012 | [6 empty] | 34.44792 | [102 empty] | 47.6
273 | 2022-05-20 00:22 | 2022-05-20 00:50 | 80675.8 | 73 | 97 | 378 | 401.5 | 4.185 | 112.9543 | 29.55202 | 0.8226293 | DE17 | 119.2813 | [109 empty] | 47.6
277 | 2022-05-20 22:29 | 2022-05-20 23:22 | 81026.9 | 32 | 97 | 350.5 | 400.8 | 4.176 | 119.0752 | 34.78791 | 0.8212084 | DE17 | 119.0752 | [6 empty] | 32.75 | [102 empty] | 47.6
280 | 2022-05-22 00:42 | 2022-05-22 01:41 | 81409 | 22 | 97 | 347.6 | 402.7 | 4.197 | 123.8794 | 35.71892 | 0.8226293 | DE17 | 119.2813 | [6 empty] | 33.125 | [102 empty] | 48.1
281 | 2022-05-22 14:59 | 2022-05-22 15:42 | 81545.9 | 50 | 97 | 358.5 | 402.8 | 4.198 | 118.3865 | 35.01707 | 0.8164588 | DE17 | 118.3865 | [6 empty] | 33.15625 | [102 empty] | 48.1
285 | 2022-05-23 23:46 | 2022-05-24 00:39 | 81899.2 | 31 | 97 | 350.4 | 402.2 | 4.193 | 118.7281 | 34.31021 | 0.8188146 | DE17 | 118.7281 | [109 empty] | 48
290 | 2022-05-24 23:10 | 2022-05-25 00:06 | 82256.7 | 27 | 97 | 349.7 | 402.5 | 4.195 | 120.0071 | 34.56752 | 0.8276355 | DE17 | 120.0071 | [6 empty] | 32.1 | [102 empty] | 48.1
293 | 2022-05-25 22:57 | 2022-05-25 23:58 | 82599.3 | 29 | 97 | 349.7 | 402.7 | 4.197 | 121.181 | 34.70199 | 0.8357308 | DE17 | 121.181 | [6 empty] | 32.25 | [102 empty] | 47.7
296 | 2022-05-26 22:28 | 2022-05-26 23:18 | 82915.6 | 25 | 97 | 355.3 | 405.7 | 4.23 | 91.03665 | 34.15523 | 0.8226293 | DE17 | 119.2813 | [6 empty] | 34.09375 | [102 empty] | 48
299 | 2022-05-28 00:29 | 2022-05-28 01:21 | 83324.1 | 34 | 97 | 351.1 | 402.7 | 4.197 | 119.0037 | 34.85503 | 0.8207155 | DE17 | 119.0037 | [6 empty] | 32.86875 | [102 empty] | 48.1
302 | 2022-05-28 23:48 | 2022-05-29 00:43 | 83709.7 | 34 | 97 | 350.9 | 402.7 | 4.197 | 120.8568 | 34.58864 | 0.8334954 | DE17 | 120.8568 | [109 empty] | 48.1
307 | 2022-05-29 23:47 | 2022-05-30 00:37 | 84087.4 | 43 | 97 | 354.3 | 402.7 | 4.197 | 118.7867 | 35.41698 | 0.8192188 | DE17 | 118.7867 | [6 empty] | 34.390625 | [102 empty] | 47.9
310 | 2022-05-30 23:30 | 2022-05-31 00:27 | 84483 | 34 | 97 | 351.2 | 402.8 | 4.2 | 119.3029 | 34.27117 | 0.8227787 | DE17 | 119.3029 | [6 empty] | 35.0625 | [102 empty] | 47.8
313 | 2022-05-31 22:13 | 2022-05-31 23:05 | 84815.9 | 38 | 97 | 352.3 | 402.6 | 4.196 | 119.1304 | 35.58024 | 0.8215891 | DE17 | 119.1304 | [6 empty] | 33.375 | [102 empty] | 47.9
316 | 2022-06-01 22:36 | 2022-06-01 23:32 | 85160.7 | 36 | 97 | 351.9 | 402.9 | 4.198 | 118.9788 | 34.99493 | 0.8205436 | DE17 | 118.9788 | [6 empty] | 33.13542 | [102 empty] | 48
320 | 2022-06-02 23:51 | 2022-06-03 00:42 | 85528.1 | 39 | 97 | 353.1 | 402.9 | 4.198 | 116.9138 | 35.04693 | 0.806302 | DE17 | 116.9138 | [6 empty] | 33.26875 | [102 empty] | 48.1
323 | 2022-06-03 23:24 | 2022-06-04 00:11 | 85913.9 | 41 | 97 | 354.4 | 402.4 | 4.194 | 116.5084 | 35.02617 | 0.8035064 | DE17 | 116.5084 | [6 empty] | 33.03125 | [102 empty] | 48
325 | 2022-06-04 15:58 | 2022-06-04 16:49 | 86086.7 | 38 | 95 | 351.2 | 400.6 | 4.175 | 118.9685 | 35.89808 | 0.8204725 | DE17 | 118.9685 | [6 empty] | 34.0375 | [102 empty] | 49
326 | 2022-06-04 22:31 | 2022-06-04 23:16 | 86239.3 | 47 | 97 | 355.6 | 402.6 | 4.196 | 120.2604 | 34.49519 | 0.8293818 | DE17 | 120.2604 | [6 empty] | 32.96875 | [102 empty] | 48
328 | 2022-06-05 22:42 | 2022-06-05 23:30 | 86595.3 | 21 | 97 | 357.3 | 406 | 4.231 | 80.7617 | 34.29924 | 0.8226293 | DE17 | 119.2813 | [6 empty] | 32.8125 | [102 empty] | 48
329 | 2022-06-06 15:03 | 2022-06-06 15:50 | 86760 | 34 | 95 | 353.2 | 400.1 | 4.17 | 118.1177 | 36.22013 | 0.8146049 | DE17 | 118.1177 | [6 empty] | 33.79375 | [102 empty] | 49.6
330 | 2022-06-06 23:33 | 2022-06-07 00:26 | 86938.7 | 33 | 97 | 350.9 | 401 | 4.181 | 119.0932 | 35.49431 | 0.8213325 | DE17 | 119.0932 | [6 empty] | 33.3125 | [102 empty] | 48
332 | 2022-06-07 22:55 | 2022-06-08 00:02 | 87323.8 | 22 | 97 | 347.4 | 402.7 | 4.197 | 122.0074 | 35.14411 | 0.8414301 | DE17 | 122.0074 | [6 empty] | 32.81875 | [102 empty] | 48.1
336 | 2022-06-08 23:52 | 2022-06-09 00:51 | 87689.5 | 23 | 97 | 348.3 | 402.5 | 4.196 | 121.684 | 36.158 | 0.8391998 | DE17 | 121.684 | [6 empty] | 33.5625 | [102 empty] | 48.2
339 | 2022-06-10 00:08 | 2022-06-10 01:11 | 88057.6 | 15 | 97 | 343.7 | 402.7 | 4.197 | 122.6535 | 36.18505 | 0.8458859 | DE17 | 122.6535 | [6 empty] | 33.25 | [102 empty] | 48
341 | 2022-06-10 11:26 | 2022-06-10 11:53 | 88118.5 | 75 | 100 | 379.9 | 402.7 | 4.197 | 99.94422 | 33.45198 | 0.826622 | DE17 | 119.8602 | [6 empty] | 33.46875 | [102 empty] | 48.2
342 | 2022-06-10 16:24 | 2022-06-10 16:59 | 88230 | 56 | 96 | 366.9 | 400.5 | 4.174 | 114.9139 | 35.24457 | 0.7925096 | DE17 | 114.9139 | [6 empty] | 33.675 | [102 empty] | 49.5
343 | 2022-06-11 00:03 | 2022-06-11 00:44 | 88370.5 | 56 | 97 | 362.1 | 400.9 | 4.179 | 118.8255 | 33.28375 | 0.8194865 | DE17 | 118.8255 | [6 empty] | 33.31875 | [102 empty] | 47.8
345 | 2022-06-11 17:00 | 2022-06-11 17:54 | 88573.5 | 30 | 97 | 350.7 | 402.6 | 4.196 | 119.2201 | 36.46866 | 0.8222079 | DE17 | 119.2201 | [6 empty] | 33.45573 | [102 empty] | 48
346 | 2022-06-11 23:02 | 2022-06-11 23:46 | 88722.4 | 52 | 97 | 359.2 | 403.1 | 4.202 | 119.1191 | 35.47905 | 0.8215113 | DE17 | 119.1191 | [6 empty] | 34.5125 | [102 empty] | 47.8
348 | 2022-06-12 12:24 | 2022-06-12 13:02 | 88863.9 | 57 | 97 | 363.4 | 402.2 | 4.192 | 116.1067 | 33.94678 | 0.8007361 | DE17 | 116.1067 | [6 empty] | 33.8125 | [102 empty] | 48.3
349 | 2022-06-12 21:25 | 2022-06-12 22:15 | 89066.9 | 37 | 97 | 352.8 | 402.6 | 4.197 | 117.6148 | 34.51865 | 0.8111367 | DE17 | 117.6148 | [6 empty] | 33.025 | [102 empty] | 48.2
355 | 2022-06-13 23:55 | 2022-06-14 00:41 | 89422.1 | 44 | 96 | 355 | 402.3 | 4.193 | 120.254 | 35.0899 | 0.8293376 | DE17 | 120.254 | [6 empty] | 33.625 | [102 empty] | 48
357 | 2022-06-14 12:57 | 2022-06-14 13:31 | 89531.6 | 60 | 95 | 365.3 | 400.1 | 4.169 | 119.4272 | 35.02348 | 0.823636 | DE17 | 119.4272 | [6 empty] | 33.65104 | [102 empty] | 48.1
358 | 2022-06-14 23:39 | 2022-06-15 00:45 | 89794.5 | 12 | 97 | 341.2 | 402.6 | 4.197 | 124.8257 | 35.82832 | 0.8608666 | DE17 | 124.8257 | [6 empty] | 32.625 | [102 empty] | 47.9
359 | 2022-06-15 13:17 | 2022-06-15 14:03 | 89921 | 48 | 100 | 356.9 | 403.8 | 4.207 | 115.4304 | 35.22428 | 0.7960717 | DE17 | 115.4304 | 4.17 | 0.7660455 | 0.037 | 4.17 | 0.7660455 | 0.037 | 33.86161 | [12 empty] | 4.168464 |  | 0.04 | -6.729384 | 51.40172 | 0.7872886 | 0.03102408 | 0.1242236 |  | -0.6970799 | 0.03802604 | 0.001498463 | 0.006 |  | -0.6970799 | 4.168365 |  | 0.04 | -6.728827 | 52.23707 | 0.7893375 | 0.03139907 | 0.1242236 |  | -0.6350918 | 0.038125 | 0.001516575 | 0.006 |  | -0.6350918 | [60 empty] | 48.3
360 | 2022-06-15 23:41 | 2022-06-16 00:57 | 90188.1 | 13 | 97 | 341.9 | 403.1 | 4.2 | 127.109 | 36.20339 | 0.8766135 | DE17 | 127.109 | [6 empty] | 34.925 | [102 empty] | 48.2
361 | 2022-06-16 15:16 | 2022-06-16 16:06 | 90326.6 | 41 | 100 | 353.6 | 404.3 | 4.213 | 117.4265 | 36.35045 | 0.809838 | DE17 | 117.4265 | [6 empty] | 34.49554 | [102 empty] | 48.4
363 | 2022-06-17 00:35 | 2022-06-17 01:21 | 90564.4 | 43 | 97 | 356 | 402.6 | 4.196 | 112.5237 | 35.97031 | 0.7760253 | DE17 | 112.5237 | [6 empty] | 33.875 | [102 empty] | 48
368 | 2022-06-17 23:54 | 2022-06-18 00:53 | 90949.8 | 32 | 97 | 350.5 | 402.6 | 4.196 | 119.5206 | 35.33016 | 0.82428 | DE17 | 119.5206 | [6 empty] | 33.55208 | [102 empty] | 47.9
373 | 2022-06-19 14:57 | 2022-06-19 15:41 | 91450.3 | 49 | 98 | 358.7 | 404 | 4.209 | 119.1066 | 35.37697 | 0.8214247 | DE17 | 119.1066 | [6 empty] | 33.61458 | [102 empty] | 49.1
375 | 2022-06-20 01:19 | 2022-06-20 02:32 | 91712.3 | 13 | 95 | 342.7 | 401.3 | 4.182 | 125.1096 | 36.30933 | 0.8628247 | DE17 | 125.1096 | [6 empty] | 34.35625 | [102 empty] | 48
379 | 2022-06-20 21:30 | 2022-06-20 22:13 | 91968.8 | 50 | 97 | 358.2 | 402.2 | 4.192 | 117.7137 | 35.65123 | 0.8118183 | DE17 | 117.7137 | [6 empty] | 33.765625 | [102 empty] | 48
380 | 2022-06-21 12:19 | 2022-06-21 12:57 | 92088 | 54 | 96 | 361.8 | 401.2 | 4.181 | 118.0146 | 35.4023 | 0.8138935 | DE17 | 118.0146 | [6 empty] | 34.29018 | [102 empty] | 49.6
383 | 2022-06-22 02:38 | 2022-06-22 03:44 | 92451.1 | 12 | 97 | 341.5 | 402.6 | 4.195 | 125.7028 | 36.49805 | 0.8669157 | DE17 | 125.7028 | [6 empty] | 33.4375 | [102 empty] | 48.1
385 | 2022-06-22 23:59 | 2022-06-23 00:52 | 92771.5 | 32 | 97 | 351.2 | 402.9 | 4.199 | 119.6677 | 36.49095 | 0.8252946 | DE17 | 119.6677 | [6 empty] | 34.025 | [102 empty] | 48.2
389 | 2022-06-23 23:50 | 2022-06-24 00:49 | 93094.1 | 21 | 97 | 347.6 | 402.7 | 4.197 | 122.0106 | 35.77281 | 0.8414524 | DE17 | 122.0106 | [6 empty] | 33.4125 | [102 empty] | 47.9
391 | 2022-06-24 15:30 | 2022-06-24 16:22 | 93265.9 | 32 | 97 | 355.8 | 400.9 | 4.174 | 118.8809 | 36.96533 | 0.819868 | DE17 | 118.8809 | [6 empty] | 34.1796875 | [102 empty] | 49.6
394 | 2022-06-25 00:44 | 2022-06-25 01:40 | 93481.5 | 26 | 97 | 349.4 | 402.7 | 4.197 | 121.037 | 36.347 | 0.8347377 | DE17 | 121.037 | [6 empty] | 33.75625 | [102 empty] | 48.1
395 | 2022-06-25 06:41 | 2022-06-25 07:07 | 93544.8 | 81 | 100 | 383.1 | 405 | 4.221 | 114.1937 | 32.26154 | 0.7875429 | DE17 | 114.1937 | 4.186 | 0.708502 | 0.035 | 4.184 | 0.7489879 | 0.037 |  | 0.01016641 | 0.009381037 | 0.004841616 | 0.00551815 | 1.52354 | -0.09398064 | 1.263188 | -0.3879575 | 1.323649 | -0.4657595 | 1.521037 | 0.05920578 | 4.183333 |  | 0.043 |  |  | 0.7283232 |  |  | 0.1885828 | -0.3179352 | 0.03597917 |  |  | 0.1885828 | -0.3179352 | 4.18209375 | 0.00459995 | 0.041 | -6.757297 | 52.35794 | 0.753416 | 0.03041095 | 0.1417004 | 0.3972546 | -0.007377424 | 0.03721875 | 0.001502301 | 0.007 | 0.3972546 | -0.007377424 | 0.009067455 | 0.001787708 | 0.01050404 | 0.5886456 | 0.5326814 | 0.007020707 | 0.00173939 | 0.01074422 | 0.1690012 | 0.8299887 | 0.004821481 | 0.0008759317 | 0.004498252 | 0.4947979 | 0.2837817 | 0.004298961 | 0.0008485791 | 0.003382875 | 0.5218899 | -0.6674789 | 1.358851 | 0.2679063 | 1.574137 | 0.5886456 | 0.5326814 | 0.9453615 | 0.2342147 | 1.446745 | 0.1690012 | 0.8299887 | 1.318145 | 0.239471 | 1.229777 | 0.4947979 | 0.2837817 | 1.184976 | 0.2339045 | 0.9324642 | 0.5218899 | -0.6674789 | -0.2503993 | 0.1556677 | 0.9280853 | -0.517818 | 1.988472 | -0.3199768 | 0.1237658 | 0.5248393 | 0.1230502 | -0.6348402 | -0.2410621 | 0.2302255 | 1.083983 | 0.4882353 | -0.1642062 | 0.231897 | 0.1443318 | 0.7426651 | 0.2492901 | 0.4160276 | 49.5
398 | 2022-06-25 15:37 | 2022-06-25 16:35 | 93727.5 | 28 | 100 | 352.1 | 405.3 | 4.224 | 119.5485 | 36.0154 | 0.8244726 | DE17 | 119.5485 | 4.202 | 0.4476094 | 0.022 | 4.202 | 0.4476094 | 0.022 | 34.28125 | [12 empty] | 4.2011875 | 0.004645129 | 0.042 | -6.791241 | 53.31775 | 0.4272635 | 0.028698 | 0.1220753 | 0.2036164 | -0.3342285 | 0.021 | 0.001410507 | 0.006 | 0.2036164 | -0.3342285 | 4.2011875 | 0.004657337 | 0.042 | -6.845497 |  | 0.4272635 | 0.02877342 | 0.1220753 | 0.2052431 | -0.310772 | 0.021 | 0.001414214 | 0.006 | 0.2052431 | -0.310772 | [60 empty] | 48.9
403 | 2022-06-26 23:02 | 2022-06-27 00:14 | 94122 | 17 | 96 | 344.6 | 402.6 | 4.196 | 124.4781 | 36.14897 | 0.8584696 | DE17 | 124.4781 | [6 empty] | 34.03125 | [102 empty] | 47.9
405 | 2022-06-27 21:51 | 2022-06-27 22:57 | 94470.2 | 24 | 97 | 348.2 | 402.8 | 4.198 | 122.8082 | 36.32763 | 0.8469532 | DE17 | 122.8082 | [109 empty] | 48.1
408 | 2022-06-29 00:26 | 2022-06-29 01:42 | 94805.4 | 12 | 97 | 341.7 | 402.8 | 4.197 | 124.7644 | 36.44709 | 0.860444 | DE17 | 124.7644 | [109 empty] | 47.8
411 | 2022-06-29 14:21 | 2022-06-29 15:17 | 94986.6 | 31 | 98 | 349.4 | 405.3 | 4.224 | 122.8118 | 36.1854 | 0.8469778 | DE17 | 122.8118 | 4.201 | 0.4618474 | 0.023 | 4.201 | 0.4618474 | 0.023 | 34.296875 | [12 empty] | 4.20075 | 0.004626353 | 0.042 | -6.630591 | 51.64677 | 0.4340278 | 0.03107704 | 0.1405622 |  | -0.3770359 | 0.02161458 | 0.001547637 | 0.007 |  | -0.3770359 | 4.20075 | 0.004638512 | 0.042 | -6.683564 | 53.0662 | 0.4340278 | 0.03115871 | 0.1405622 | 0.5840347 | -0.354729 | 0.02161458 | 0.001551704 | 0.007 | 0.5840347 | -0.354729 | [60 empty] | 49.8
412 | 2022-06-29 23:53 | 2022-06-30 00:54 | 95201.9 | 20 | 97 | 346.9 | 402.8 | 4.198 | 122.2382 | 37.20699 | 0.8430218 | DE17 | 122.2382 | [6 empty] | 34.375 | [102 empty] | 48.1
415 | 2022-06-30 23:43 | 2022-07-01 00:35 | 95585 | 34 | 97 | 351.9 | 403.1 | 4.201 | 118.6876 | 36.33679 | 0.8185352 | DE17 | 118.6876 | [6 empty] | 33.91875 | [102 empty] | 47.9
418 | 2022-07-01 21:53 | 2022-07-01 22:37 | 95843 | 48 | 97 | 357.3 | 402.7 | 4.197 | 117.6732 | 35.79084 | 0.8115392 | DE17 | 117.6732 | [6 empty] | 33.72917 | [102 empty] | 48.1
421 | 2022-07-03 00:57 | 2022-07-03 02:00 | 96216.8 | 16 | 97 | 344.2 | 403.1 | 4.201 | 122.7258 | 36.51825 | 0.846385 | DE17 | 122.7258 | [6 empty] | 33.9 | [102 empty] | 48.1
423 | 2022-07-04 00:25 | 2022-07-04 01:37 | 96631.8 | 6 | 97 | 338.3 | 403.2 | 4.203 | 126.9889 | 37.57968 | 0.8757852 | DE17 | 126.9889 | [6 empty] | 34.21875 | [102 empty] | 48
426 | 2022-07-04 22:20 | 2022-07-04 23:09 | 96923.4 | 45 | 97 | 355.1 | 402.7 | 4.197 | 118.8689 | 34.97924 | 0.8197852 | DE17 | 118.8689 | [6 empty] | 33.28125 | [102 empty] | 48.1
428 | 2022-07-05 22:14 | 2022-07-05 23:12 | 97296.6 | 25 | 97 | 349.1 | 402.5 | 4.196 | 120.686 | 36.88068 | 0.8323169 | DE17 | 120.686 | [6 empty] | 34.1625 | [102 empty] | 48
431 | 2022-07-07 00:31 | 2022-07-07 01:39 | 97667.4 | 21 | 97 | 347.3 | 402.8 | 4.198 | 121.0919 | 35.68925 | 0.8351167 | DE17 | 121.0919 | [6 empty] | 33.75625 | [102 empty] | 47.7
433 | 2022-07-07 16:48 | 2022-07-07 17:35 | 97818 | 46 | 100 | 356.3 | 404 | 4.211 | 114.4581 | 36.99104 | 0.789366 | DE17 | 114.4581 | 4.184 | 0.5625 | 0.027 | 4.184 | 0.5625 | 0.027 | 34.54167 | [12 empty] | 4.182365 | 0.004635668 | 0.041 | -6.565715 | 49.82902 | 0.5549045 | 0.02797844 | 0.125 | 0.2186054 | -0.7393053 | 0.02663542 | 0.001342965 | 0.006 | 0.2186054 | -0.7393053 | 4.182365 | 0.004647851 | 0.041 | -6.61817 | 51.19963 | 0.5549045 | 0.02805197 | 0.125 | 0.2203519 | -0.7267273 | 0.02663542 | 0.001346495 | 0.006 | 0.2203519 | -0.7267273 | [60 empty] | 48
434 | 2022-07-07 21:01 | 2022-07-07 21:25 | 97877.4 | 77 | 97 | 381.5 | 401.6 | 4.186 | 110.38125 | 36.1276 | 0.826622 | DE17 | 119.8602 | [109 empty] | 48
436 | 2022-07-08 14:25 | 2022-07-08 15:21 | 98069.5 | 22 | 97 | 348.3 | 401.3 | 4.183 | 119.918 | 37.3199 | 0.8270209 | DE17 | 119.918 | [6 empty] | 34.9875 | [102 empty] | 49.5
437 | 2022-07-08 16:14 | 2022-07-08 16:41 | 98107.7 | 83 | 100 | 386 | 407.5 | 4.247 | 130.7572 | 34.4464 | 0.8236882 | DE17 | 119.4348 | [6 empty] | 35.03125 | [102 empty] | 48.9
438 | 2022-07-08 23:38 | 2022-07-09 00:25 | 98261 | 43 | 97 | 354.8 | 402.7 | 4.197 | 118.2137 | 35.65869 | 0.8152671 | DE17 | 118.2137 | [6 empty] | 33.93125 | [102 empty] | 48
442 | 2022-07-10 00:40 | 2022-07-10 01:50 | 98689.4 | 9 | 97 | 339.8 | 403.1 | 4.202 | 126.8884 | 37.18249 | 0.8750925 | DE17 | 126.8884 | [6 empty] | 33.625 | [102 empty] | 48
443 | 2022-07-10 15:35 | 2022-07-10 16:35 | 98869.4 | 21 | 97 | 347.5 | 402.6 | 4.196 | 121.3587 | 36.66279 | 0.8369565 | DE17 | 121.3587 | [6 empty] | 34.375 | [102 empty] | 48.1
448 | 2022-07-16 00:29 | 2022-07-16 01:29 | 99228.4 | 22 | 97 | 348.1 | 402.6 | 4.195 | 121.267 | 36.95045 | 0.8363244 | DE17 | 121.267 | [6 empty] | 34.3125 | [102 empty] | 48
451 | 2022-07-17 00:12 | 2022-07-17 01:01 | 99464.9 | 39 | 97 | 353.3 | 402.4 | 4.193 | 118.4488 | 36.83994 | 0.816888 | DE17 | 118.4488 | [6 empty] | 35.26875 | [102 empty] | 48
454 | 2022-07-17 23:11 | 2022-07-18 00:03 | 99757.2 | 34 | 97 | 351.8 | 403 | 4.2 | 119.228 | 36.39284 | 0.8222624 | DE17 | 119.228 | [6 empty] | 34.05 | [102 empty] | 48
457 | 2022-07-18 13:36 | 2022-07-18 14:23 | 99868.2 | 40 | 95 | 353.1 | 401.4 | 4.183 | 118.2154 | 35.61494 | 0.8152786 | DE17 | 118.2154 | [6 empty] | 33.203125 | [102 empty] | 49.4
460 | 2022-07-19 15:11 | 2022-07-19 16:13 | 100260.4 | 49 | 100 | 356.3 | 407.5 | 4.246 | 123.3699 | 35.05255 | 0.8508268 | DE17 | 123.3699 | [6 empty] | 34.23125 | [102 empty] | 36.9
461 | 2022-07-20 13:00 | 2022-07-20 13:39 | 100561.7 | 55 | 97 | 365.4 | 402 | 4.189 | 116.9602 | 35.88533 | 0.806622 | DE17 | 116.9602 | [6 empty] | 34.27604 | [102 empty] | 49.1
465 | 2022-07-21 14:09 | 2022-07-21 14:55 | 100963.8 | 47 | 98 | 356.6 | 404.1 | 4.211 | 118.0359 | 35.51991 | 0.814041 | DE17 | 118.0359 | [6 empty] | 33.95833 | [102 empty] | 47.9
467 | 2022-07-21 23:07 | 2022-07-22 00:08 | 101144.6 | 30 | 97 | 349.9 | 402.9 | 4.199 | 120.0243 | 35.69334 | 0.8277535 | DE17 | 120.0243 | [6 empty] | 33.7375 | [102 empty] | 47.8
473 | 2022-07-22 23:08 | 2022-07-22 23:56 | 101489.3 | 41 | 97 | 354 | 402.6 | 4.195 | 118.6126 | 37.04677 | 0.8180179 | DE17 | 118.6126 | [6 empty] | 34.625 | [102 empty] | 48
477 | 2022-07-23 23:46 | 2022-07-24 00:33 | 101860.8 | 44 | 97 | 355.2 | 403 | 4.2 | 119.4476 | 35.84486 | 0.8237765 | DE17 | 119.4476 | [6 empty] | 33.90104 | [102 empty] | 48.2
479 | 2022-07-25 00:14 | 2022-07-25 01:21 | 102238.3 | 21 | 97 | 347.1 | 402.8 | 4.198 | 121.4921 | 36.03057 | 0.8378768 | DE17 | 121.4921 | [6 empty] | 35.05 | [102 empty] | 48.1
481 | 2022-07-25 23:05 | 2022-07-25 23:54 | 102523.9 | 39 | 97 | 352.5 | 402.6 | 4.196 | 117.6169 | 35.79498 | 0.8111507 | DE17 | 117.6169 | [6 empty] | 33.95 | [102 empty] | 48
483 | 2022-07-26 15:08 | 2022-07-26 16:06 | 102715.5 | 28 | 100 | 349.8 | 404 | 4.211 | 117.1988 | 36.30157 | 0.8082676 | DE17 | 117.1988 | 4.171 | 0.8359457 | 0.04 | 4.169 | 0.8777429 | 0.042 | 33.86806 | [12 empty] | 4.168953125 | 0.004619885 | 0.042 | -5.903679 | 43.31678 | 0.8445446 | 0.03832977 | 0.1671891 | 0.05020613 | -0.7995799 | 0.04041146 | 0.001834079 | 0.008 | 0.05020613 | -0.7995799 | 4.167667 | 0.004428774 | 0.039 | -6.697117 | 51.89411 | 0.8714298 | 0.02610588 | 0.1253918 | 0.2977557 | -0.5170797 | 0.04169792 | 0.001249166 | 0.006 | 0.2977557 | -0.5170797 | [60 empty] | 47.9
485 | 2022-07-26 23:20 | 2022-07-27 00:21 | 102906.1 | 29 | 97 | 349.8 | 402.9 | 4.199 | 118.8423 | 35.2789 | 0.8196022 | DE17 | 118.8423 | [6 empty] | 33.46875 | [102 empty] | 47.9
487 | 2022-07-27 13:34 | 2022-07-27 14:15 | 103011 | 55 | 97 | 360.9 | 403 | 4.199 | 121.3062 | 35.35277 | 0.8365946 | DE17 | 121.3062 | [6 empty] | 34.29375 | [102 empty] | 48.2
488 | 2022-07-28 00:37 | 2022-07-28 01:58 | 103262.5 | 9 | 97 | 339.5 | 403.5 | 4.205 | 127.8419 | 36.38892 | 0.8236882 | DE17 | 119.4348 | [6 empty] | 33.8375 | [102 empty] | 47.9
491 | 2022-07-28 23:53 | 2022-07-29 00:35 | 103602.8 | 51 | 97 | 359 | 402.5 | 4.196 | 117.5605 | 35.36458 | 0.8107621 | DE17 | 117.5605 | [6 empty] | 33.59375 | [102 empty] | 48.1
493 | 2022-07-29 17:25 | 2022-07-29 18:16 | 103790.1 | 27 | 95 | 351.5 | 400.5 | 4.173 | 120.162 | 36.72316 | 0.8287035 | DE17 | 120.162 | [6 empty] | 34.55903 | [102 empty] | 49
494 | 2022-07-30 00:10 | 2022-07-30 00:58 | 103930.1 | 41 | 97 | 354.3 | 403.2 | 4.201 | 118.2654 | 35.59932 | 0.8156233 | DE17 | 118.2654 | [6 empty] | 33.61875 | [102 empty] | 48.2
495 | 2022-07-30 10:53 | 2022-07-30 11:18 | 103980.3 | 79 | 100 | 384 | 403.1 | 4.201 | 100.6136 | 35.34889 | 0.8236882 | DE17 | 119.4348 | [6 empty] | 35.4375 | [102 empty] | 48.3
499 | 2022-07-30 23:51 | 2022-07-31 01:05 | 104284.1 | 14 | 97 | 343.5 | 401.6 | 4.199 | 122.3624 | 35.87846 | 0.8438785 | DE17 | 122.3624 | [6 empty] | 34.3125 | [102 empty] | 48
500 | 2022-07-31 12:43 | 2022-07-31 13:19 | 104396.4 | 57 | 96 | 367.3 | 401.5 | 4.183 | 118.0862 | 35.47817 | 0.8143875 | DE17 | 118.0862 | [6 empty] | 34.34375 | [102 empty] | 49.3
502 | 2022-08-01 00:01 | 2022-08-01 01:08 | 104677.4 | 22 | 96 | 347.8 | 402.7 | 4.196 | 121.3838 | 35.70903 | 0.8371298 | DE17 | 121.3838 | [6 empty] | 34.22396 | [102 empty] | 47.9
504 | 2022-08-01 13:14 | 2022-08-01 13:55 | 104782.3 | 54 | 97 | 360.8 | 403.3 | 4.202 | 120.3125 | 35.66982 | 0.8297416 | DE17 | 120.3125 | [6 empty] | 34.05729 | [102 empty] | 48.1
505 | 2022-08-01 21:54 | 2022-08-01 22:49 | 104946.8 | 29 | 96 | 350.3 | 402.5 | 4.194 | 121.739 | 36.69241 | 0.8395794 | DE17 | 121.739 | [6 empty] | 34.0875 | [102 empty] | 48.1
506 | 2022-08-02 14:07 | 2022-08-02 14:58 | 105056.1 | 50 | 100 | 358.4 | 406.2 | 4.232 | 119.9673 | 35.04387 | 0.8273609 | DE17 | 119.9673 | [6 empty] | 34.30208 | [102 empty] | 48.4
507 | 2022-08-03 01:58 | 2022-08-03 03:07 | 105315.6 | 9 | 97 | 339.7 | 402.9 | 4.199 | 126.273 | 37.55448 | 0.8708486 | DE17 | 126.273 | [6 empty] | 34.4375 | [102 empty] | 48.2
509 | 2022-08-03 16:46 | 2022-08-03 17:52 | 105483.4 | 28 | 100 | 351.6 | 404.8 | 4.218 | 117.7699 | 35.39655 | 0.812206 | DE17 | 117.7699 | 4.181 | 0.7724426 | 0.037 | 4.181 | 0.7724426 | 0.037 | 34.56771 | [12 empty] | 4.180646 | 0.004500097 | 0.04 | -6.746236 | 51.9481 | 0.759612 | 0.03449581 | 0.1670146 | 0.1126404 | -0.3305914 | 0.03638542 | 0.001652349 | 0.008 | 0.1126404 | -0.3305914 | 4.180646 | 0.004511924 | 0.04 | -6.800133 | 53.37561 | 0.759612 | 0.03458646 | 0.1670146 | 0.1135403 | -0.3070372 | 0.03638542 | 0.001656692 | 0.008 | 0.1135403 | -0.3070372 | [60 empty] | 48.2
510 | 2022-08-04 00:23 | 2022-08-04 01:13 | 105655.3 | 38 | 97 | 353.2 | 402.7 | 4.196 | 117.3173 | 36.06157 | 0.809085 | DE17 | 117.3173 | [6 empty] | 34 | [102 empty] | 48.1
513 | 2022-08-04 15:12 | 2022-08-04 16:05 | 105817.9 | 30 | 97 | 351.2 | 402.5 | 4.194 | 119.8178 | 37.08026 | 0.8263298 | DE17 | 119.8178 | [6 empty] | 35.16518 | [102 empty] | 49.2
514 | 2022-08-04 23:56 | 2022-08-05 00:50 | 105987.9 | 30 | 97 | 350.7 | 402.6 | 4.195 | 118.7032 | 37.49658 | 0.8186424 | DE17 | 118.7032 | [6 empty] | 34.55625 | [102 empty] | 48.2
515 | 2022-08-05 17:08 | 2022-08-05 18:08 | 106181.3 | 25 | 100 | 349.1 | 403.8 | 4.207 | 117.653 | 36.87925 | 0.8114 | DE17 | 117.653 | 4.169 | 0.7966457 | 0.038 | 4.169 | 0.7966457 | 0.038 | 35.22917 | [12 empty] | 4.168479 | 0.004488447 | 0.04 | -6.69889 | 51.50208 | 0.7968641 | 0.03026182 | 0.1257862 | 0.06607441 | -0.5835956 | 0.03801042 | 0.001443489 | 0.006 | 0.06607441 | -0.5835956 | 4.168479 | 0.004500244 | 0.04 | -6.752409 | 52.91761 | 0.7968641 | 0.03034136 | 0.1257862 | 0.06660229 | -0.5668359 | 0.03801042 | 0.001447283 | 0.006 | 0.06660229 | -0.5668359 | [60 empty] | 47.7
516 | 2022-08-05 23:50 | 2022-08-06 00:29 | 106289.4 | 56 | 97 | 362 | 402.1 | 4.19 | 118.6822 | 35.5478 | 0.8184978 | DE17 | 118.6822 | [6 empty] | 34.21429 | [102 empty] | 48.1
517 | 2022-08-06 12:34 | 2022-08-06 13:17 | 106398.9 | 54 | 100 | 360 | 404 | 4.209 | 115.5873 | 35.52055 | 0.7971539 | DE17 | 115.5873 | [6 empty] | 34.28125 | [102 empty] | 48.3
519 | 2022-08-06 23:32 | 2022-08-07 00:24 | 106629 | 34 | 97 | 351.7 | 402.7 | 4.197 | 118.0857 | 36.71865 | 0.8143842 | DE17 | 118.0857 | [6 empty] | 34.125 | [102 empty] | 48.1
520 | 2022-08-11 16:19 | 2022-08-11 16:51 | 106701.6 | 66 | 97 | 369.7 | 401.6 | 4.184 | 119.6111 | 35.4609375 | 0.8249042 | DE17 | 119.6111 | [6 empty] | 34.5625 | [102 empty] | 48.3
525 | 2022-08-12 22:11 | 2022-08-12 23:03 | 107209.5 | 34 | 97 | 351.7 | 402.7 | 4.196 | 117.494 | 36.27476 | 0.8103038 | DE17 | 117.494 | [6 empty] | 34.26875 | [102 empty] | 48.1
527 | 2022-08-13 22:50 | 2022-08-13 23:51 | 107528.4 | 18 | 97 | 345.8 | 402.8 | 4.197 | 121.815 | 37.02086 | 0.8401038 | DE17 | 121.815 | [6 empty] | 34.53125 | [102 empty] | 48.2
529 | 2022-08-14 23:46 | 2022-08-15 00:56 | 107883.6 | 18 | 97 | 345.4 | 402.7 | 4.197 | 121.6637 | 35.87922 | 0.8390598 | DE17 | 121.6637 | [6 empty] | 34.375 | [102 empty] | 47.9
531 | 2022-08-15 14:52 | 2022-08-15 16:03 | 108062.3 | 20 | 95 | 346.8 | 400.8 | 4.176 | 124.363 | 36.1462 | 0.8576756 | DE17 | 124.363 | [6 empty] | 34.58333 | [102 empty] | 36.6
533 | 2022-08-15 23:04 | 2022-08-16 00:06 | 108234.5 | 29 | 97 | 349.4 | 403 | 4.199 | 120.6505 | 35.60696 | 0.8320726 | DE17 | 120.6505 | [6 empty] | 34.5375 | [102 empty] | 47.7
538 | 2022-08-17 13:19 | 2022-08-17 14:09 | 108704.1 | 42 | 100 | 353.9 | 404.1 | 4.21 | 115.4808 | 36.49133 | 0.7964193 | DE17 | 115.4808 | [6 empty] | 34.61875 | [102 empty] | 48.2
540 | 2022-08-17 23:53 | 2022-08-18 01:14 | 108987.5 | 7 | 97 | 338.8 | 403 | 4.2 | 126.2484 | 36.29577 | 0.8706789 | DE17 | 126.2484 | [6 empty] | 34.03125 | [102 empty] | 47.9
541 | 2022-08-18 10:48 | 2022-08-18 11:19 | 109065.4 | 67 | 97 | 372.4 | 401.3 | 4.182 | 113.1329 | 35.12363 | 0.7802267 | DE17 | 113.1329 | [6 empty] | 35.14732 | [102 empty] | 49
543 | 2022-08-18 23:02 | 2022-08-18 23:56 | 109312.6 | 34 | 97 | 351.1 | 402.8 | 4.197 | 119.63 | 36.69634 | 0.8250345 | DE17 | 119.63 | [6 empty] | 34.40104 | [102 empty] | 47.8
545 | 2022-08-19 13:54 | 2022-08-19 14:41 | 109466.1 | 49 | 98 | 366.6 | 400.7 | 4.176 | 105.2491 | 36.63038 | 0.8294833 | DE17 | 120.2751 | [6 empty] | 35.56640625 | [102 empty] | 49.4
547 | 2022-08-19 23:22 | 2022-08-20 00:28 | 109668 | 13 | 97 | 342.9 | 402.9 | 4.199 | 124.3722 | 37.77616 | 0.8577392 | DE17 | 124.3722 | [6 empty] | 34.88125 | [102 empty] | 48.1
549 | 2022-08-20 12:08 | 2022-08-20 12:56 | 109800.1 | 51 | 96 | 360.5 | 402.1 | 4.19 | 120.1321 | 35.60353 | 0.8284972 | DE17 | 120.1321 | [6 empty] | 35.13125 | [102 empty] | 48.9
550 | 2022-08-20 22:58 | 2022-08-21 00:08 | 110053.4 | 7 | 97 | 338.8 | 402.9 | 4.199 | 126.4796 | 37.0594 | 0.8722733 | DE17 | 126.4796 | [6 empty] | 33.96875 | [102 empty] | 48
553 | 2022-08-30 22:31 | 2022-08-30 23:29 | 113156.4 | 32 | 97 | 350.9 | 403.3 | 4.203 | 117.7261 | 33.22233 | 0.8119039 | DE17 | 117.7261 | [6 empty] | 34.34375 | [102 empty] | 48
555 | 2022-08-31 14:54 | 2022-08-31 15:40 | 113297.5 | 55 | 99 | 361.6 | 407.4 | 4.246 | 126.1556 | 31.74799 | 0.8700387 | DE17 | 126.1556 | [109 empty] | 48.3
556 | 2022-08-31 23:22 | 2022-09-01 00:20 | 113504.6 | 32 | 97 | 350.9 | 403.4 | 4.204 | 117.2257 | 33.99894 | 0.8084533 | DE17 | 117.2257 | [6 empty] | 35.125 | [102 empty] | 47.8
558 | 2022-09-05 23:01 | 2022-09-05 23:57 | 113876.8 | 28 | 97 | 349.5 | 403.1 | 4.202 | 119.2367 | 36.27339 | 0.8223222 | DE17 | 119.2367 | [6 empty] | 33.625 | [102 empty] | 48.2
562 | 2022-09-07 00:13 | 2022-09-07 01:08 | 114240.9 | 28 | 97 | 350.2 | 402.7 | 4.196 | 118.5093 | 36.48182 | 0.8173052 | DE17 | 118.5093 | [6 empty] | 34.01875 | [102 empty] | 48.2
563 | 2022-09-07 15:39 | 2022-09-07 16:31 | 114407.3 | 35 | 100 | 356.7 | 404.2 | 4.213 | 114.8505 | 36.52007 | 0.7920725 | DE17 | 114.8505 | [6 empty] | 34.34375 | [102 empty] | 49.6
564 | 2022-09-08 01:19 | 2022-09-08 02:13 | 114583.2 | 36 | 97 | 351.6 | 402.3 | 4.192 | 117.5394 | 35.36555 | 0.8106165 | DE17 | 117.5394 | [6 empty] | 33.71875 | [102 empty] | 47.7
565 | 2022-09-08 15:35 | 2022-09-08 16:08 | 114688.8 | 62 | 97 | 371.9 | 401.8 | 4.187 | 117.2775 | 35.56418 | 0.8088106 | DE17 | 117.2775 | [6 empty] | 35.29167 | [102 empty] | 49.5
566 | 2022-09-08 22:15 | 2022-09-08 22:55 | 114801.8 | 58 | 97 | 363.4 | 400.9 | 4.177 | 119.4815 | 35.30491 | 0.8240102 | DE17 | 119.4815 | [6 empty] | 35.39375 | [102 empty] | 48
567 | 2022-09-09 13:38 | 2022-09-09 14:05 | 114922.2 | 73 | 97 | 386.3 | 402.2 | 4.191 | 106.7876 | 34.99682 | 0.8294833 | DE17 | 120.2751 | [6 empty] | 34.38542 | [102 empty] | 48.2
569 | 2022-09-10 01:42 | 2022-09-10 02:49 | 115146.3 | 21 | 97 | 346.5 | 402.6 | 4.196 | 121.873 | 34.60015 | 0.8405034 | DE17 | 121.873 | [6 empty] | 32.93125 | [102 empty] | 47.9
570 | 2022-09-10 14:30 | 2022-09-10 15:06 | 115279.4 | 56 | 95 | 365.4 | 400 | 4.17 | 117.5498 | 35.88558 | 0.8106884 | DE17 | 117.5498 | [6 empty] | 33.85268 | [102 empty] | 47.6
571 | 2022-09-11 01:17 | 2022-09-11 02:13 | 115495.5 | 27 | 97 | 348.9 | 402.8 | 4.199 | 119.6569 | 35.47608 | 0.8252203 | DE17 | 119.6569 | [6 empty] | 33.5625 | [102 empty] | 48
572 | 2022-09-11 12:19 | 2022-09-11 12:43 | 115552.4 | 78 | 97 | 382.7 | 401.4 | 4.183 | 107.6265 | 32.71046 | 0.8294833 | DE17 | 120.2751 | [6 empty] | 32.98125 | [102 empty] | 48.1
573 | 2022-09-11 23:10 | 2022-09-12 00:03 | 115759.2 | 31 | 97 | 350.9 | 403.1 | 4.202 | 119.2008 | 35.89606 | 0.8220742 | DE17 | 119.2008 | [6 empty] | 33.625 | [102 empty] | 48.1
575 | 2022-09-12 15:52 | 2022-09-12 16:52 | 115958.4 | 38 | 100 | 353 | 406.6 | 4.238 | 118.8679 | 36.13311 | 0.8197789 | DE17 | 118.8679 | [6 empty] | 34.26786 | [102 empty] | 48.1
577 | 2022-09-12 22:55 | 2022-09-12 23:20 | 116113.8 | 77 | 97 | 382.1 | 401.5 | 4.185 | 108.5056 | 33.94777 | 0.8294833 | DE17 | 120.2751 | [6 empty] | 33.953125 | [102 empty] | 48.1
578 | 2022-09-13 14:11 | 2022-09-13 14:42 | 116226.3 | 62 | 97 | 373.3 | 399.4 | 4.163 | 108.2488 | 32.34425 | 0.8294833 | DE17 | 120.2751 | [109 empty] | 49.1
585 | 2022-09-15 22:22 | 2022-09-15 23:18 | 117022 | 26 | 97 | 349.5 | 403 | 4.2 | 118.9822 | 33.68912 | 0.8205669 | DE17 | 118.9822 | [6 empty] | 33.40625 | [102 empty] | 48.1
586 | 2022-09-16 14:43 | 2022-09-16 15:29 | 117176.1 | 50 | 99 | 358.6 | 405.5 | 4.225 | 118.6567 | 35.19523 | 0.8183224 | DE17 | 118.6567 | 4.194 | 0.6485356 | 0.031 | 4.194 | 0.6485356 | 0.031 | 33.98958 | [12 empty] | 4.19328125 | 0.004719799 | 0.042 | -6.196059 | 45.75795 | 0.6435234 | 0.02417173 | 0.08368201 | 0.2740882 | -0.7493824 | 0.03076042 | 0.001155409 | 0.004 | 0.2740882 | -0.7493824 | 4.19328125 | 0.004732204 | 0.042 | -6.245561 | 47.01923 | 0.6435234 | 0.02423526 | 0.08368201 | 0.276278 | -0.737075 | 0.03076042 | 0.001158445 | 0.004 | 0.276278 | -0.737075 | [60 empty] | 47.8
587 | 2022-09-16 23:27 | 2022-09-17 00:19 | 117359.5 | 40 | 97 | 353.3 | 403 | 4.2 | 117.4435 | 35.11007 | 0.8099553 | DE17 | 117.4435 | [6 empty] | 34.1875 | [102 empty] | 47.9
591 | 2022-09-21 10:38 | 2022-09-21 11:09 | 117967.2 | 74 | 100 | 379 | 404.8 | 4.219 | 110.9683 | 29.1265 | 0.7652984 | DE17 | 110.9683 | 4.183 | 0.746888 | 0.036 | 4.175 | 0.9128631 | 0.044 | [13 empty] | 4.177828125 | 0.006328415 | 0.05 | -2.4861 | 13.02315 | 0.8122623 | 0.09244979 | 0.3112033 | 0.02522143 | -1.700055 | 0.03915104 | 0.00445608 | 0.015 | 0.02522143 | -1.700055 | 4.1735625 | 0.004669751 | 0.041 | -6.19513 | 46.18873 | 0.9007607 | 0.02703667 | 0.1452282 | 0.4050673 | 0.122278 | 0.04341667 | 0.001303168 | 0.007 | 0.4050673 | 0.122278 | [60 empty] | 48.2
592 | 2022-09-21 15:54 | 2022-09-21 16:22 | 118070 | 68 | 96 | 378 | 400.7 | 4.176 | 114.6316 | 32.75836 | 0.7905631 | DE17 | 114.6316 | [6 empty] | 32.46875 | [102 empty] | 49.7
600 | 2022-09-24 22:50 | 2022-09-24 23:41 | 119110.5 | 36 | 97 | 352.2 | 402.8 | 4.198 | 117.1357 | 33.97794 | 0.8078324 | DE17 | 117.1357 | [6 empty] | 32.65625 | [102 empty] | 48.1
602 | 2022-09-26 11:33 | 2022-09-26 12:03 | 119467.2 | 70 | 97 | 375.4 | 401.9 | 4.189 | 112.2665 | 30.82452 | 0.7742515 | DE17 | 112.2665 | [6 empty] | 30.90625 | [102 empty] | 47.8
603 | 2022-09-26 17:10 | 2022-09-26 17:30 | 119479.4 | 83 | 97 | 385.4 | 401.2 | 4.18 | 112.9236 | 31.24519 | 0.7787835 | DE17 | 112.9236 | [6 empty] | 31.46875 | [102 empty] | 47.9
604 | 2022-09-27 13:00 | 2022-09-27 13:45 | 119636 | 43 | 96 | 355.1 | 402.4 | 4.194 | 117.6376 | 34.85034 | 0.8112936 | DE17 | 117.6376 | [6 empty] | 33.703125 | [102 empty] | 48.3
605 | 2022-09-27 21:29 | 2022-09-27 22:18 | 119812.8 | 43 | 97 | 354.7 | 402.7 | 4.198 | 115.8557 | 35.12927 | 0.7990049 | DE17 | 115.8557 | [6 empty] | 35.46875 | [102 empty] | 47.9
607 | 2022-09-28 14:14 | 2022-09-28 15:05 | 119999.5 | 39 | 100 | 351.6 | 405.3 | 4.224 | 115.227 | 33.61783 | 0.794669 | DE17 | 115.227 | 4.201 | 0.4665314 | 0.023 | 4.201 | 0.4665314 | 0.023 | 33.90625 | [12 empty] | 4.199615 | 0.004876205 | 0.043 | -6.281133 | 46.39277 | 0.4686444 | 0.02600421 | 0.1217039 | 0.04440419 | -0.7432648 | 0.02310417 | 0.001282007 | 0.006 | 0.04440419 | -0.7432648 | 4.199615 | 0.004889021 | 0.043 | -6.331314 | 47.6711 | 0.4686444 | 0.02607255 | 0.1217039 | 0.04475894 | -0.7307932 | 0.02310417 | 0.001285377 | 0.006 | 0.04475894 | -0.7307932 | [60 empty] | 49.3
608 | 2022-09-28 21:50 | 2022-09-28 22:33 | 120164.5 | 51 | 97 | 358.6 | 402.8 | 4.2 | 117.3629 | 31.83908 | 0.8093995 | DE17 | 117.3629 | [6 empty] | 31.96875 | [102 empty] | 48
609 | 2022-09-29 11:43 | 2022-09-29 12:16 | 120273.2 | 64 | 97 | 371.5 | 399.8 | 4.166 | 116.3221 | 32.73801 | 0.8022216 | DE17 | 116.3221 | [6 empty] | 32.28125 | [102 empty] | 49.3
610 | 2022-09-29 22:13 | 2022-09-29 23:09 | 120506.7 | 26 | 97 | 349.3 | 402.7 | 4.197 | 120.0008 | 35.73373 | 0.8275916 | DE17 | 120.0008 | [6 empty] | 33.53125 | [102 empty] | 48.2
611 | 2022-09-30 12:15 | 2022-09-30 12:58 | 120640.2 | 60 | 100 | 366.2 | 407 | 4.242 | 121.717 | 35.56298 | 0.8394277 | DE17 | 121.717 | 4.22 | 0.4583333 | 0.022 | 4.2 | 0.875 | 0.042 | 35.271875 | 0.1480719 | 0.05393259 | 0.03740588 | 0.03159552 | 0.4654297 | -0.1384977 | 0.5308225 | -0.1100566 | 0.5464976 | -0.04485043 | 0.5461418 | -0.01491316 | 4.20853125 | 0.01138333 | 0.062 | -0.4388722 | -0.03851231 | 0.6603733 | 0.2178377 | 0.5416667 | 0.005007654 | -1.953928 | 0.03169792 | 0.01045621 | 0.026 | 0.005007654 | -1.953928 | 4.1981875 | 0.004646023 | 0.042 | -6.536139 | 50.25496 | 0.8758681 | 0.02913793 | 0.125 | 0.3016315 | -0.6261036 | 0.04204167 | 0.001398621 | 0.006 | 0.3016315 | -0.6261036 | 0.1434975 | 0.008138367 | 0.03608614 | 0.07932631 | -0.5289648 | 0.05172786 | 0.002850188 | 0.01385173 | 0.001550772 | -0.4519331 | 0.03581935 | 0.001975376 | 0.009565358 | -0.001555301 | -0.4482104 | 0.03025418 | 0.001655847 | 0.008002246 | 0.006080006 | -0.453022 | 0.4510512 | 0.02558108 | 0.1134284 | 0.07932631 | -0.5289648 | 0.5091229 | 0.02805251 | 0.1363333 | 0.001550772 | -0.4519331 | 0.5233184 | 0.02886012 | 0.1397493 | -0.001555301 | -0.4482104 | 0.5229562 | 0.02862201 | 0.1383222 | 0.006080006 | -0.453022 | -0.1280834 | 0.02660535 | 0.1320549 | 0.1298738 | -0.5257494 | -0.1041111 | 0.01705253 | 0.08304464 | 0.2537313 | -0.5596734 | -0.04397807 | 0.005500479 | 0.02429458 | 0.3163326 | -0.6732536 | -0.01525958 | 0.001495834 | 0.006854034 | 0.2660329 | -0.520858 | 47.8
613 | 2022-10-01 00:16 | 2022-10-01 01:20 | 120883.4 | 25 | 97 | 348.6 | 402.9 | 4.199 | 119.9628 | 34.88539 | 0.8273294 | DE17 | 119.9628 | [6 empty] | 32.71875 | [102 empty] | 47.9
614 | 2022-10-01 12:14 | 2022-10-01 12:42 | 120949.6 | 74 | 97 | 383.7 | 403 | 4.2 | 116.622 | 34.34843 | 0.8042895 | DE17 | 116.622 | [6 empty] | 34.19792 | [102 empty] | 49.4
615 | 2022-10-01 22:37 | 2022-10-01 23:37 | 121139.5 | 23 | 97 | 347.9 | 402.8 | 4.198 | 120.4576 | 36.03425 | 0.8307419 | DE17 | 120.4576 | [6 empty] | 33.375 | [102 empty] | 48
616 | 2022-10-02 12:13 | 2022-10-02 12:40 | 121207.3 | 73 | 97 | 377.7 | 401.8 | 4.187 | 114.0012 | 35.36029 | 0.7862149 | DE17 | 114.0012 | [6 empty] | 34.40625 | [102 empty] | 48
620 | 2022-10-19 19:51 | 2022-10-19 20:40 | 121685.9 | 45 | 97 | 354.9 | 403 | 4.2 | 118.9402 | 30.30697 | 0.820277 | DE17 | 118.9402 | [6 empty] | 30.8125 | [102 empty] | 48
627 | 2022-10-21 23:16 | 2022-10-22 00:23 | 122318.2 | 9 | 97 | 340.4 | 402.8 | 4.198 | 125.6834 | 33.65564 | 0.866782 | DE17 | 125.6834 | [6 empty] | 32.625 | [102 empty] | 48.2
632 | 2022-10-22 23:39 | 2022-10-23 00:19 | 122602 | 53 | 97 | 360.5 | 402.5 | 4.196 | 115.131 | 28.99988 | 0.7940069 | DE17 | 115.131 | [6 empty] | 28.90625 | [102 empty] | 48.1
633 | 2022-10-23 11:34 | 2022-10-23 11:57 | 122665.2 | 78 | 97 | 382.9 | 401.7 | 4.187 | 102.6732 | 25.611875 | 0.8223675 | DE17 | 119.2433 | [109 empty] | 48.1
638 | 2022-10-25 20:24 | 2022-10-25 21:13 | 123252.7 | 45 | 97 | 355.2 | 403 | 4.201 | 116.9655 | 29.33025 | 0.8066586 | DE17 | 116.9655 | [6 empty] | 29.96875 | [102 empty] | 47.9
640 | 2022-10-27 21:09 | 2022-10-27 21:55 | 123789.8 | 54 | 97 | 360.6 | 401.6 | 4.177 | 114.3902 | 25.31358 | 0.7888978 | DE17 | 114.3902 | [109 empty] | 47.8
645 | 2022-11-04 00:11 | 2022-11-04 01:17 | 124540.4 | 22 | 97 | 347.3 | 402.9 | 4.2 | 120.2652 | 29.73043 | 0.8294151 | DE17 | 120.2652 | [6 empty] | 31.65625 | [102 empty] | 48
655 | 2022-11-07 23:25 | 2022-11-08 00:23 | 125889.6 | 24 | 97 | 348.9 | 402.5 | 4.195 | 118.3537 | 31.47708 | 0.8162324 | DE17 | 118.3537 | [6 empty] | 32.625 | [102 empty] | 48.1
659 | 2022-11-08 23:45 | 2022-11-09 00:39 | 126211.4 | 31 | 97 | 350.7 | 402.8 | 4.198 | 118.8891 | 31.82718 | 0.8199248 | DE17 | 118.8891 | [6 empty] | 32.46875 | [102 empty] | 48.1
660 | 2022-11-09 12:23 | 2022-11-09 12:58 | 126307 | 70 | 99 | 376 | 405.4 | 4.226 | 116.5781 | 27.5606 | 0.8039867 | DE17 | 116.5781 | 4.203 | 0.480167 | 0.023 | 4.178 | 1.002088 | 0.048 |  | 0.103757 | 0.04279486 | 0.03074834 | 0.02366821 | 0.4339753 | -0.05540166 | 0.5783549 | -0.1751714 | 0.6008027 | -0.100066 | 0.6253689 | -0.04252475 | 4.18925 | 0.01344603 | 0.067 | -0.2555488 | -0.8701683 | 0.7202505 | 0.2634764 | 0.6263048 | 0.005171842 | -1.977242 | 0.0345 | 0.01262052 | 0.03 | 0.005171842 | -1.977242 | 4.176729 | 0.004675759 | 0.041 | -6.251587 | 46.83845 | 0.9816458 | 0.02920858 | 0.1043841 | 0.3155092 | -0.6424534 | 0.04702083 | 0.001399091 | 0.005 | 0.3155092 | -0.6424534 | 0.09928042 | 0.005947785 | 0.02264298 | 0.03563942 | -0.9954067 | 0.04158961 | 0.001917457 | 0.007694497 | 0.2469622 | -0.7382371 | 0.02984486 | 0.001324406 | 0.005343455 | 0.2451631 | -0.7575601 | 0.02301684 | 0.0009972388 | 0.004134632 | 0.2869833 | -0.6858357 | 0.4152516 | 0.02487729 | 0.09470684 | 0.03563942 | -0.9954067 | 0.5620664 | 0.02591364 | 0.103988 | 0.2469622 | -0.7382371 | 0.5831493 | 0.02587803 | 0.1044077 | 0.2451631 | -0.7575601 | 0.6081583 | 0.02634936 | 0.1092465 | 0.2869833 | -0.6858357 | -0.07673557 | 0.03459481 | 0.1858417 | -0.3618296 | 0.306896 | -0.1767018 | 0.01054803 | 0.04387378 | -0.1463412 | -0.4484329 | -0.103604 | 0.004987115 | 0.02528593 | -0.06586462 | -0.1157913 | -0.04276986 | 0.002592987 | 0.01189374 | -0.1703599 | -0.276339 | 47.9
667 | 2022-11-11 23:47 | 2022-11-12 00:39 | 127171.6 | 41 | 97 | 353.3 | 403 | 4.201 | 118.5059 | 32.40795 | 0.8172821 | DE17 | 118.5059 | [6 empty] | 32.90625 | [102 empty] | 47.8
671 | 2022-11-13 00:22 | 2022-11-13 01:25 | 127569.2 | 25 | 97 | 348.6 | 402.8 | 4.2 | 118.3275 | 30.02202 | 0.816052 | DE17 | 118.3275 | [6 empty] | 31.5 | [102 empty] | 48
675 | 2022-11-14 00:18 | 2022-11-14 01:20 | 127981.1 | 19 | 97 | 347.1 | 403.3 | 4.204 | 118.7886 | 31.26047 | 0.819232 | DE17 | 118.7886 | [6 empty] | 32.53125 | [102 empty] | 48
677 | 2022-11-14 13:08 | 2022-11-14 13:43 | 128094.9 | 62 | 97 | 372.6 | 398 | 4.149 | 98.27571 | 24.16021 | 0.8538613 | DE17 | 123.8099 | [6 empty] | 26.775 | [102 empty] | 48.3
680 | 2022-11-17 20:06 | 2022-11-17 21:08 | 128465.8 | 22 | 97 | 347.5 | 403 | 4.2 | 117.9124 | 28.52067 | 0.813189 | DE17 | 117.9124 | [6 empty] | 30.9375 | [102 empty] | 48.1
683 | 2022-11-18 23:57 | 2022-11-19 00:42 | 128794.1 | 55 | 97 | 360.5 | 402.4 | 4.195 | 125.019 | 28.58434 | 0.8622001 | DE17 | 125.019 | [6 empty] | 28.5 | [102 empty] | 48
685 | 2022-11-19 23:37 | 2022-11-20 00:48 | 129200.8 | 4 | 97 | 337.2 | 402.9 | 4.2 | 125.5071 | 32.51559 | 0.8655661 | DE17 | 125.5071 | [6 empty] | 31.9625 | [102 empty] | 48.2
695 | 2022-11-23 23:19 | 2022-11-24 00:12 | 130570.4 | 36 | 97 | 351.6 | 403 | 4.201 | 115.4057 | 28.63156 | 0.7959016 | DE17 | 115.4057 | [6 empty] | 29.88542 | [102 empty] | 48.1
698 | 2022-11-25 23:34 | 2022-11-26 00:27 | 131305.1 | 34 | 97 | 352.1 | 403.1 | 4.202 | 116.4283 | 29.25696 | 0.8029538 | DE17 | 116.4283 | [6 empty] | 29.953125 | [102 empty] | 48.1
699 | 2022-11-26 12:21 | 2022-11-26 12:45 | 131393.3 | 77 | 97 | 389.7 | 401.1 | 4.182 | 98.71708 | 25.09729 | 0.8538613 | DE17 | 123.8099 | [6 empty] | 24.98242 | [102 empty] | 47.3
700 | 2022-11-28 10:54 | 2022-11-28 11:28 | 131819.9 | 76 | 100 | 388.2 | 404.7 | 4.218 | 106.3264 | 24.05 | 0.7332854 | DE17 | 106.3264 | 4.193 | 0.5807201 | 0.025 | 4.193 | 0.5807201 | 0.025 | 24.28646 | [12 empty] | 4.19234375 | 0.004900749 | 0.043 | -6.039823 | 44.04756 | 0.5536198 | 0.02618275 | 0.116144 | 0.2889876 | -0.3314228 | 0.02383333 | 0.001127167 | 0.005 | 0.2889876 | -0.3314228 | 4.19234375 | 0.004913629 | 0.043 | -6.088076 | 45.2629 | 0.5536198 | 0.02625156 | 0.116144 | 0.2912964 | -0.3078909 | 0.02383333 | 0.00113013 | 0.005 | 0.2912964 | -0.3078909 | [60 empty] | 43
707 | 2022-11-29 23:23 | 2022-11-30 00:20 | 132326.9 | 35 | 97 | 352.6 | 403 | 4.201 | 114.1834 | 27.49408 | 0.7874719 | DE17 | 114.1834 | [6 empty] | 29.09375 | [102 empty] | 48.1
709 | 2022-11-30 23:05 | 2022-12-01 00:28 | 132640.5 | 8 | 97 | 339.7 | 403.5 | 4.206 | 123.2047 | 25.51388 | 0.8496879 | DE17 | 123.2047 | [6 empty] | 30.875 | [102 empty] | 48.1
713 | 2022-12-01 23:22 | 2022-12-02 00:21 | 133007.5 | 44 | 97 | 350.4 | 398.1 | 4.149 | 132.902 | 22.98632 | 0.9165658 | DE17 | 132.902 | [6 empty] | 27.5625 | [102 empty] | 48.1
718 | 2022-12-04 21:29 | 2022-12-04 22:42 | 133978.6 | 8 | 97 | 339.6 | 403.8 | 4.207 | 125.3227 | 28.57912 | 0.8642946 | DE17 | 125.3227 | [6 empty] | 32.09375 | [102 empty] | 47.9
719 | 2022-12-05 11:49 | 2022-12-05 12:32 | 134087.2 | 59 | 97 | 367.4 | 398.1 | 4.15 | 98.41316 | 21.19193 | 0.8538613 | DE17 | 123.8099 | [6 empty] | 25.43125 | [102 empty] | 47
720 | 2022-12-05 21:36 | 2022-12-05 22:51 | 134307.4 | 16 | 97 | 344.7 | 404 | 4.211 | 122.3829 | 27.29431 | 0.8440199 | DE17 | 122.3829 | [6 empty] | 30.9375 | [102 empty] | 47.7
723 | 2022-12-06 20:57 | 2022-12-06 21:58 | 134598.5 | 27 | 97 | 348.8 | 403.1 | 4.201 | 117.4845 | 27.28822 | 0.8102381 | DE17 | 117.4845 | [6 empty] | 29.88021 | [102 empty] | 48.1
725 | 2022-12-07 21:32 | 2022-12-07 22:33 | 134897.5 | 30 | 97 | 349.6 | 403.3 | 4.204 | 120.0267 | 27.12961 | 0.8277701 | DE17 | 120.0267 | [6 empty] | 29.58125 | [102 empty] | 47.9
731 | 2023-01-01 17:06 | 2023-01-01 18:17 | 135339.1 | 16 | 97 | 344.1 | 403.3 | 4.203 | 122.0652 | 26.54706 | 0.8418287 | DE17 | 122.0652 | [6 empty] | 30.53125 | [102 empty] | 48.2
734 | 2023-01-02 19:34 | 2023-01-02 20:07 | 135582.3 | 67 | 97 | 371.5 | 396.6 | 4.134 | 95.81944 | 23.00773 | 0.8538613 | DE17 | 123.8099 | [6 empty] | 25.59896 | [102 empty] | 45.2
738 | 2023-01-03 21:50 | 2023-01-03 22:48 | 135921 | 38 | 96 | 351.5 | 402.8 | 4.197 | 120.9689 | 26.31081 | 0.8342681 | DE17 | 120.9689 | [6 empty] | 28.5 | [102 empty] | 48.1
744 | 2023-01-05 22:09 | 2023-01-05 23:03 | 136542.9 | 41 | 97 | 353.2 | 402.9 | 4.198 | 117.4457 | 26.11554 | 0.8099702 | DE17 | 117.4457 | [6 empty] | 28 | [102 empty] | 48.1
745 | 2023-01-06 13:08 | 2023-01-06 13:49 | 136642.1 | 63 | 97 | 370.9 | 400.4 | 4.172 | 107.6223 | 22.04335 | 0.7422228 | DE17 | 107.6223 | [6 empty] | 25.68145 | [102 empty] | 48.3
746 | 2023-01-06 21:37 | 2023-01-06 22:32 | 136810.4 | 41 | 97 | 353.1 | 403.1 | 4.201 | 116.94 | 25.92358 | 0.8064826 | DE17 | 116.94 | [6 empty] | 27.78125 | [102 empty] | 48.1
749 | 2023-01-07 23:01 | 2023-01-08 00:05 | 137182.8 | 15 | 97 | 344.3 | 403 | 4.2 | 119.4732 | 30.21463 | 0.8239534 | DE17 | 119.4732 | [6 empty] | 32.24479 | [102 empty] | 48.2
751 | 2023-01-08 13:22 | 2023-01-08 14:08 | 137319.5 | 56 | 99 | 366.7 | 406.6 | 4.237 | 118.6741 | 25.64221 | 0.818442 | DE17 | 118.6741 | 4.213 | 0.4989605 | 0.024 | 4.192 | 0.9355509 | 0.045 | 26.35227 | 0.2361974 | 0.114203 | 0.08025537 | 0.06685378 | 0.5182445 | -0.04031034 | 0.5259643 | -0.02040828 | 0.5278788 | -0.01070345 | 0.5286482 | -0.004676595 | 4.201958 | 0.01182058 | 0.065 | -0.4282436 | -0.09081121 | 0.7064276 | 0.2259372 | 0.5613306 | 0.001813183 | -1.962415 | 0.03397917 | 0.01086758 | 0.027 | 0.001813183 | -1.962415 | 4.191198 | 0.004729793 | 0.042 | -6.736847 | 52.29984 | 0.9301369 | 0.02768724 | 0.1455301 | 0.2199599 | 0.1977815 | 0.04473958 | 0.001331756 | 0.007 | 0.2199599 | 0.1977815 | 0.2291856 | 0.01213381 | 0.05135421 | 0.2598219 | -0.3229999 | 0.1107588 | 0.005791582 | 0.02484428 | 0.2589867 | -0.3059727 | 0.07780148 | 0.004055704 | 0.01741269 | 0.2643637 | -0.3022732 | 0.06478685 | 0.003372698 | 0.01446605 | 0.2698546 | -0.3007456 | 0.5028599 | 0.02662299 | 0.1126771 | 0.2598219 | -0.3229999 | 0.5101018 | 0.02667325 | 0.1144208 | 0.2589867 | -0.3059727 | 0.5117384 | 0.02667635 | 0.1145318 | 0.2643637 | -0.3022732 | 0.5123039 | 0.02666971 | 0.1143907 | 0.2698546 | -0.3007456 | -0.04023558 | 0.007065796 | 0.03517397 | 0.3029982 | 0.559795 | -0.02076491 | 0.003572539 | 0.01793738 | 0.2994726 | 0.4448518 | -0.01118681 | 0.001966384 | 0.009664235 | 0.1834759 | 0.2078036 | -0.005008933 | 0.0009253145 | 0.004380613 | 0.03307588 | -0.03986534 | 48.1
763 | 2023-02-11 20:15 | 2023-02-11 21:11 | 138333 | 43 | 97 | 354.2 | 403.1 | 4.201 | 114.8573 | 24.10298 | 0.792119 | DE17 | 114.8573 | [6 empty] | 26.71875 | [102 empty] | 48.3
766 | 2023-02-12 20:41 | 2023-02-12 21:54 | 138688.2 | 13 | 97 | 343.3 | 403.5 | 4.205 | 118.2698 | 28.12771 | 0.8156541 | DE17 | 118.2698 | [6 empty] | 30.7875 | [102 empty] | 48
768 | 2023-02-13 20:21 | 2023-02-13 21:27 | 138984.8 | 27 | 97 | 348.7 | 403.1 | 4.201 | 117.1706 | 25.33336 | 0.8080733 | DE17 | 117.1706 | [6 empty] | 28.71875 | [102 empty] | 48
769 | 2023-02-14 16:54 | 2023-02-14 18:00 | 139224.4 | 18 | 97 | 346.1 | 403.1 | 4.2 | 118.7739 | 27.01594 | 0.8191304 | DE17 | 118.7739 | [6 empty] | 30.3125 | [102 empty] | 48.1
771 | 2023-02-15 13:57 | 2023-02-15 14:37 | 139370.4 | 58 | 96 | 365.4 | 397.9 | 4.147 | 102.8893 | 22.86609 | 0.7095811 | DE17 | 102.8893 | [6 empty] | 26.0234375 | [102 empty] | 48.9
772 | 2023-02-15 20:20 | 2023-02-15 21:21 | 139525.1 | 46 | 97 | 353.8 | 403.1 | 4.2 | 120.9316 | 24.52359 | 0.8340113 | DE17 | 120.9316 | [6 empty] | 27.21875 | [102 empty] | 48
773 | 2023-02-16 11:28 | 2023-02-16 12:13 | 139629.1 | 61 | 96 | 367.2 | 397.6 | 4.145 | 99.67984 | 20.34984 | 0.6874472 | DE17 | 99.67984 | [6 empty] | 25.22991 | [102 empty] | 44.7
774 | 2023-02-16 19:51 | 2023-02-16 20:54 | 139795.1 | 38 | 97 | 350.9 | 403.3 | 4.203 | 120.1865 | 25.78773 | 0.8288722 | DE17 | 120.1865 | [6 empty] | 28.5 | [102 empty] | 48
777 | 2023-02-17 16:27 | 2023-02-17 16:53 | 139987.1 | 73 | 97 | 376.8 | 398.9 | 4.157 | 97.68924 | 24.29344 | 0.839495 | DE17 | 121.7268 | [6 empty] | 26.10417 | [102 empty] | 47.5
786 | 2023-02-25 11:40 | 2023-02-25 12:45 | 141587.3 | 31 | 100 | 354.8 | 405.9 | 4.229 | 115.1355 | 25.19079 | 0.7940377 | DE17 | 115.1355 | 4.202 | 0.5471125 | 0.027 | 4.174 | 1.114488 | 0.055 | 27.8671875 | [12 empty] | 4.18778125 | 0.01496362 | 0.072 | -0.1748708 | -1.222149 | 0.8263678 | 0.2891848 | 0.7092199 | 0.01034376 | -1.974944 | 0.04078125 | 0.01427127 | 0.035 | 0.01034376 | -1.974944 | 4.173625 | 0.004531179 | 0.042 | -6.650687 | 52.29172 | 1.113222 | 0.0345152 | 0.1621074 | 0.5562414 | 0.1763332 | 0.0549375 | 0.001703325 | 0.008 | 0.5562414 | 0.1763332 | [60 empty] | 49.4
797 | 2023-03-08 11:51 | 2023-03-08 12:38 | 144131.5 | 41 | 97 | 353.2 | 403.6 | 4.205 | 114.6473 | 31.10612 | 0.7906712 | DE17 | 114.6473 | [6 empty] | 31.15082 | [102 empty] | 49.5
819 | 2023-03-27 11:15 | 2023-03-27 11:46 | 149177.2 | 80 | 100 | 387.3 | 401.9 | 4.177 | 97.41549 | 21.56678 | 0.849233 | DE17 | 123.1388 | [6 empty] | 24.73125 | [102 empty] | 46.5