## Sheet1
seg_num | t_start | t_end | mileage | soc_start | soc_end | volt_start | volt_end | volt_end_cell | cap | temp_ch | soh | car_identifier | cap_corr | volt_1 | dcr_1 | dV_1 | volt_10 | dcr_10 | dV_10 | temp_rest | vf001_mo | vf002_mo | vf003_mo | vf004_mo | zf001_mo | zf001_ph | zf002_mo | zf002_ph | zf003_mo | zf003_ph | zf004_mo | zf004_ph | rest_volt1_mean | rest_volt1_std | rest_volt1_range | rest_volt1_skew | rest_volt1_kurt | rest_dcr1_mean | rest_dcr1_std | rest_dcr1_range | rest_dcr1_skew | rest_dcr1_kurt | rest_dv1_mean | rest_dv1_std | rest_dv1_range | rest_dv1_skew | rest_dv1_kurt | rest_volt10_mean | rest_volt10_std | rest_volt10_range | rest_volt10_skew | rest_volt10_kurt | rest_dcr10_mean | rest_dcr10_std | rest_dcr10_range | rest_dcr10_skew | rest_dcr10_kurt | rest_dv10_mean | rest_dv10_std | rest_dv10_range | rest_dv10_skew | rest_dv10_kurt | vf001_mo_mean | vf001_mo_std | vf001_mo_range | vf001_mo_skew | vf001_mo_kurt | vf002_mo_mean | vf002_mo_std | vf002_mo_range | vf002_mo_skew | vf002_mo_kurt | vf003_mo_mean | vf003_mo_std | vf003_mo_range | vf003_mo_skew | vf003_mo_kurt | vf004_mo_mean | vf004_mo_std | vf004_mo_range | vf004_mo_skew | vf004_mo_kurt | zf001_mo_mean | zf001_mo_std | zf001_mo_range | zf001_mo_skew | zf001_mo_kurt | zf002_mo_mean | zf002_mo_std | zf002_mo_range | zf002_mo_skew | zf002_mo_kurt | zf003_mo_mean | zf003_mo_std | zf003_mo_range | zf003_mo_skew | zf003_mo_kurt | zf004_mo_mean | zf004_mo_std | zf004_mo_range | zf004_mo_skew | zf004_mo_kurt | zf001_ph_mean | zf001_ph_std | zf001_ph_range | zf001_ph_skew | zf001_ph_kurt | zf002_ph_mean | zf002_ph_std | zf002_ph_range | zf002_ph_skew | zf002_ph_kurt | zf003_ph_mean | zf003_ph_std | zf003_ph_range | zf003_ph_skew | zf003_ph_kurt | zf004_ph_mean | zf004_ph_std | zf004_ph_range | zf004_ph_skew | zf004_ph_kurt | curr_0
24 | 2022-03-08 16:06 | 2022-03-08 16:53 | 212582.1 | 51 | 97 | 358.5 | 403.3 | 4.218 | 122.7748 | 28.71919 | 0.8467229 | DE18 | 122.7748 | [6 empty] | 28.58468 | [102 empty] | 13.8
26 | 2022-03-09 13:50 | 2022-03-09 14:46 | 212864.4 | 64 | 100 | 368.2 | 406 | 4.248 | 127.7027 | 26.7463 | 0.8807083 | DE18 | 127.7027 | 4.239 | 0.6569343 | 0.009 | 4.235 | 0.9489051 | 0.013 | 26.45665 | 0.01388392 | 0.01057545 | 0.01080448 | 0.01003294 | 0.9917084 | -0.4303404 | 0.7553894 | -0.331405 | 0.7717488 | -0.2805824 | 0.7166384 | -0.08105197 | 4.220464 | 0.007282535 | 0.045 | 0.2062032 | 0.6740849 | 0.676323 | 0.159452 | 0.5839416 | 0.002582016 | -1.566122 | 0.009265625 | 0.002184492 | 0.008 | 0.002582016 | -1.566122 | 4.218417 | 0.007019772 | 0.041 | 0.2238036 | 0.923007 | 0.8257299 | 0.05534946 | 0.2919708 | -0.1514016 | 0.2519587 | 0.0113125 | 0.0007582875 | 0.004 | -0.1514016 | 0.2519587 | 0.01310813 | 0.001020998 | 0.005211402 | -0.004336814 | -0.3007594 | 0.01025754 | 0.001045363 | 0.005330344 | -0.2836085 | 0.2723894 | 0.009371024 | 0.001083929 | 0.006349544 | 0.6603979 | 1.026864 | 0.008959802 | 0.001019067 | 0.005560084 | -0.1076547 | 0.4539897 | 0.9362948 | 0.0729284 | 0.372243 | -0.004336814 | -0.3007594 | 0.7326811 | 0.07466879 | 0.3807388 | -0.2836085 | 0.2723894 | 0.6693588 | 0.07742352 | 0.4535388 | 0.6603979 | 1.026864 | 0.6399858 | 0.07279053 | 0.3971488 | -0.1076547 | 0.4539897 | -0.5300141 | 0.07372045 | 0.4406573 | -0.7171446 | 1.761663 | -0.3422467 | 0.09483956 | 0.5038107 | 0.02949282 | 0.4036286 | -0.2131262 | 0.1279663 | 0.9200369 | -0.7974796 | 3.416415 | -0.1103391 | 0.116446 | 0.6820163 | 0.6890949 | 1.820782 | 13.7
39 | 2022-03-17 11:09 | 2022-03-17 11:59 | 214086.5 | 76 | 100 | 383.5 | 406.2 | 4.248 | 127.9927 | 21.18388 | 0.8827079 | DE18 | 127.9927 | 4.238 | 0.6872852 | 0.01 | 4.235 | 0.8934708 | 0.013 | 25.2265625 | 0.01379537 | 0.0124836 | 0.0130456 | 0.01202746 | 0.9227674 | -0.3412264 | 0.8350231 | -0.2792535 | 0.8726154 | -0.08363627 | 0.8045125 | -0.0675885 | 4.220193 | 0.007253766 | 0.045 | 0.1615683 | 0.699903 | 0.7693977 | 0.1709862 | 1.237113 | 0.03965446 | 1.416187 | 0.01108854 | 0.002683569 | 0.02 |  | 2.385909 | 4.218385 | 0.007017827 | 0.04 | 0.1622901 | 0.7960159 | 0.8863116 |  |  |  |  | 0.01289583 | 0.002105027 |  |  |  | 0.0138066 | 0.001722267 | 0.009606138 | -0.01206069 | 1.176216 | 0.01158621 | 0.001858357 | 0.00935864 | 0.08351921 | 0.6543869 | 0.01103601 | 0.00188847 | 0.01148901 | -0.248773 | 1.609251 | 0.01067902 | 0.001745287 | 0.010391 | -0.2307657 | 1.278035 | 0.9235186 | 0.1152018 | 0.642551 | -0.01206069 | 1.176216 | 0.7749975 | 0.1243048 | 0.625996 | 0.08351921 | 0.6543869 | 0.7381944 | 0.1263191 | 0.7684959 | -0.248773 | 1.609251 | 0.7143156 | 0.1167416 | 0.6950505 | -0.2307657 | 1.278035 | -0.4464734 | 0.1028465 | 0.5541302 | -0.6135498 | 0.7997588 | -0.2899837 | 0.1270113 | 0.8217016 | -0.6679172 | 1.953823 | -0.1602469 | 0.1151286 | 0.5726931 | 0.2962584 | 0.2178156 | -0.07551772 | 0.1053395 | 0.647288 | -0.5787788 | 1.529412 | 14.4
41 | 2022-03-18 21:21 | 2022-03-18 22:11 | 214143 | 42 | 98 | 352.8 | 400.8 | 4.194 | 114.7349 | 23.00817 | 0.791275 | DE18 | 114.7349 | [6 empty] | 26.396875 | [102 empty] | 48.9
67 | 2022-04-09 13:58 | 2022-04-09 15:18 | 215052.2 | 10 | 100 | 339.9 | 404.7 | 4.234 | 124.5885 | 33.40813 | 0.8592312 | DE18 | 124.5885 | [6 empty] | 26.3375 | [102 empty] | 14.1
105 | 2022-04-23 21:50 | 2022-04-23 22:35 | 217832.5 | 74 | 100 | 383.8 | 406.1 | 4.248 | 126.2142 | 28.49133 | 0.8704428 | DE18 | 126.2142 | [6 empty] | 27.99148 | [102 empty] | 14.4
1117 | 2022-05-03 19:28 | 2022-05-03 20:02 | 221439 | 79 | 100 | 385.9 | 404.7 | 4.233 | 118.4901 | 30.06933 | 0.817173 | DE18 | 118.4901 |  | 0.6 | 0.009 |  | 1.466667 |  | 26.44408 | [15 empty] | 0.1429064 | -0.3257422 | 1.002431 |  | 1.133333 | 0.01381087 | -1.950462 | 0.01503646 |  | 0.017 | 0.01381087 | -1.950462 |  |  |  | 0.2764337 | 0.6610723 | 1.438194 | 0.06683823 | 0.3333333 | -0.3325719 | 0.09958733 | 0.02157292 | 0.001002573 | 0.005 | -0.3325719 | 0.09958733 | [60 empty] | 15.1
1124 | 2022-05-05 10:55 | 2022-05-05 11:46 | 221954.7 | 69 | 100 | 373.7 | 405.9 | 4.246 | 128.7737 | 30.82136 | 0.8880942 | DE18 | 128.7737 | 4.239 | 0.5109489 |  | 4.239 | 0.5109489 | 0.007 | [13 empty] | 4.222 | 0.007225609 | 0.04 | 0.3354127 | 0.3576843 | 0.4919404 | 0.04257453 | 0.1459854 | 0.110805 | -0.4800449 | 0.006739583 | 0.000583271 | 0.002 | 0.110805 | -0.4800449 | 4.222 | 0.007244599 | 0.04 | 0.3380923 | 0.3997224 | 0.4919404 | 0.04268642 | 0.1459854 | 0.1116903 | -0.4605043 | 0.006739583 | 0.0005848039 | 0.002 | 0.1116903 | -0.4605043 | [60 empty] | 13.7
1127 | 2022-05-06 16:06 | 2022-05-06 16:53 | 222320.6 | 59 | 97 | 362.4 | 403.5 | 4.22 | 121.8053 | 31.73926 | 0.8400365 | DE18 | 121.8053 | [6 empty] | 27.0125 | [102 empty] | 14.2
1133 | 2022-05-08 04:07 | 2022-05-08 05:21 | 222882.9 | 13 | 96 | 346.6 | 403.3 | 4.219 | 127.08 | 30.51007 | 0.8764137 | DE18 | 127.08 | [6 empty] | 26.55208 | [102 empty] | 15
1149 | 2022-05-13 16:01 | 2022-05-13 17:05 | 224603.1 | 34 | 96 | 350.2 | 403 | 4.216 | 129.8691 | 30.26017 | 0.8956492 | DE18 | 129.8691 | [6 empty] | 26.4734375 | [102 empty] | 13.8
1166 | 2022-05-20 13:13 | 2022-05-20 13:53 | 226559.5 | 64 | 97 | 367.7 | 403.1 | 4.216 | 126.6106 | 29.13667 | 0.8731766 | DE18 | 126.6106 | [6 empty] | 26.03931 | [102 empty] | 13.8
1175 | 2022-05-24 15:12 | 2022-05-24 16:24 | 227456.1 | 34 | 100 | 350.5 | 405.5 | 4.242 | 126.4164 | 30.36316 | 0.8718373 | DE18 | 126.4164 | [6 empty] | 26 | 0.01495324 | 0.008212382 | 0.005693423 | 0.004458175 | 1.116476 | -0.2357038 | 1.123585 | -0.04014866 | 0.9830953 | 0.03886132 | 1.026008 | -0.1148258 | [30 empty] | 0.01448636 | 0.002938217 | 0.01319549 | -0.1485549 | -0.08996568 | 0.008117107 | 0.001711989 | 0.007858816 | 0.2403541 | 0.1204765 | 0.006272861 | 0.0009955612 | 0.005518767 | 0.498776 | 0.723841 | 0.005065422 | 0.001248399 | 0.007696216 | 0.1739374 | 1.01122 | 1.081617 | 0.2193804 | 0.9852346 | -0.1485549 | -0.08996568 | 1.110549 | 0.2342273 | 1.075211 | 0.2403541 | 0.1204765 | 1.083148 | 0.1719057 | 0.9529371 | 0.498776 | 0.723841 | 1.16576 | 0.2873075 | 1.771213 | 0.1739374 | 1.01122 | -0.2955938 | 0.08210011 | 0.4077778 | -0.5951051 | 0.5810463 | -0.05934954 | 0.1700928 | 1.324179 | 2.118725 | 10.56227 | -0.07333292 | 0.1380519 | 0.845874 | -0.01852562 | 1.430621 | -0.04261765 | 0.18222 | 1.179482 | 0.5610134 | 2.117375 | 13.7
1188 | 2022-05-28 15:52 | 2022-05-28 16:50 | 228756.6 | 33 | 96 | 350 | 402.9 | 4.215 | 131.1319 | 32.86232 | 0.9043581 | DE18 | 131.1319 | [6 empty] | 26.00625 | [102 empty] | 14.6
1194 | 2022-05-30 15:57 | 2022-05-30 16:59 | 229204 | 38 | 97 | 351 | 403.2 | 4.218 | 127.6764 | 30.29704 | 0.8805267 | DE18 | 127.6764 | [6 empty] | 26.67361 | [102 empty] | 13.8
1199 | 2022-05-31 23:18 | 2022-06-01 00:32 | 229831.3 | 2 | 95 | 340.2 | 402.8 | 4.215 | 128.8719 | 35.70503 | 0.8887717 | DE18 | 128.8719 | [6 empty] | 26.90625 | [102 empty] | 14.3
1200 | 2022-06-01 02:31 | 2022-06-01 03:03 | 229887 | 80 | 100 | 387.5 | 403.8 | 4.225 | 122.8111 | 28.65609 | 0.8469732 | DE18 | 122.8111 | 4.215 | 0.7017544 | 0.01 | 4.211 | 0.9824561 | 0.014 | 28.5 | [12 empty] | 4.196932 | 0.006770787 | 0.04 | 0.5111732 | 0.631802 | 0.7218567 | 0.1458679 | 0.5614035 | -0.03811955 | -1.459563 | 0.01028646 | 0.002078618 | 0.008 | -0.03811955 | -1.459563 | 4.195021 | 0.00647258 | 0.037 | 0.6008285 | 0.8703356 | 0.8559942 | 0.05351167 | 0.2105263 | 0.08382241 | -0.4728235 | 0.01219792 | 0.0007625413 | 0.003 | 0.08382241 | -0.4728235 | [60 empty] | 14.1
1625 | 2022-06-05 02:34 | 2022-06-05 03:10 | 231805.2 | 75 | 100 | 378.4 | 404 | 4.226 | 120.6508 | 28.45241 | 0.8320743 | DE18 | 120.6508 | [6 empty] | 28.375 | [102 empty] | 14.3
1629 | 2022-06-05 23:44 | 2022-06-06 00:33 | 232133 | 72 | 99 | 380.4 | 406 | 4.247 | 135.5278 | 30.93236 | 0.9346743 | DE18 | 135.5278 | 4.238 | 0.647482 | 0.009 | 4.235 | 0.8633094 | 0.012 |  | 0.01376007 | 0.01104944 | 0.009882338 | 0.01053137 | 0.9690187 | -0.4935282 | 0.7781297 | -0.316681 | 0.6959393 | 0.008677885 | 0.741646 | -0.07720805 | 4.220609375 | 0.006937908 | 0.041 | 0.3556097 | 0.6053726 | 0.6793315 | 0.1224549 | 0.4316547 | -0.05858161 | -1.375782 | 0.009442708 | 0.001702123 | 0.006 | -0.05858161 | -1.375782 | 4.219083 | 0.006717874 | 0.038 | 0.399483 | 0.7421381 | 0.7891187 | 0.05055205 | 0.2158273 | -0.3284347 | 0.09482131 | 0.01096875 | 0.0007026735 | 0.003 | -0.3284347 | 0.09482131 | 0.01166539 | 0.001336326 | 0.008567784 | -0.2580912 | 1.528323 | 0.009975859 | 0.001070304 | 0.004990026 | -0.2994998 | -0.1745883 | 0.009384049 | 0.001079708 | 0.005278858 | 0.6875532 | 0.4898992 | 0.009431089 | 0.000977143 | 0.005237428 | 0.3516395 | 0.7335664 | 0.8215063 | 0.09410744 | 0.603365 | -0.2580912 | 1.528323 | 0.7025252 | 0.07537353 | 0.3514103 | -0.2994998 | -0.1745883 | 0.6608486 | 0.0760358 | 0.3717506 | 0.6875532 | 0.4898992 | 0.6641612 | 0.06881289 | 0.3688329 | 0.3516395 | 0.7335664 | -0.4475742 | 0.08142251 | 0.4699387 | 0.2721817 | 1.005052 | -0.2643072 | 0.08531141 | 0.4298496 | 0.4767606 | 0.4899026 | -0.1546562 | 0.1252436 | 0.8537848 | -0.8744541 | 2.975353 | -0.07565064 | 0.1197294 | 0.6921288 | 0.2350472 | 1.117843 | 13.9
1630 | 2022-06-06 03:31 | 2022-06-06 04:15 | 232222.6 | 65 | 100 | 373.7 | 404.1 | 4.227 | 121.4663 | 29.2069 | 0.8376987 | DE18 | 121.4663 | [6 empty] | 26.67857 | [102 empty] | 14.4
1632 | 2022-06-07 03:14 | 2022-06-07 04:10 | 232594.8 | 33 | 96 | 348.5 | 403 | 4.215 | 130.1164 | 32.37163 | 0.8973542 | DE18 | 130.1164 | [6 empty] | 26.39167 | [102 empty] | 14.4
1634 | 2022-06-08 00:12 | 2022-06-08 01:18 | 232903.7 | 48 | 100 | 359.8 | 405.6 | 4.243 | 125.724 | 30.96523 | 0.8670623 | DE18 | 125.724 | [6 empty] | 26.578125 | [102 empty] | 13.6
1641 | 2022-06-09 23:45 | 2022-06-10 00:54 | 233726.8 | 40 | 100 | 352.1 | 405.1 | 4.241 | 123.2164 | 30.48509 | 0.8497682 | DE18 | 123.2164 | [6 empty] | 27.09375 | [102 empty] | 35.2
1645 | 2022-06-11 03:31 | 2022-06-11 04:10 | 234238.9 | 73 | 100 | 377.3 | 404.4 | 4.229 | 120.7245 | 28.578125 | 0.832583 | DE18 | 120.7245 | [6 empty] | 28.21875 | [102 empty] | 14.8
1650 | 2022-06-13 11:36 | 2022-06-13 12:40 | 235046.5 | 44 | 100 | 359.8 | 406 | 4.247 | 125.9614 | 30.11538 | 0.868699 | DE18 | 125.9614 | [6 empty] | 26.3125 | [102 empty] | 15
1668 | 2022-06-21 05:25 | 2022-06-21 06:11 | 237417.7 | 46 | 95 | 354.8 | 405.5 | 4.24 | 125.8221 | 33.34886 | 0.8677385 | DE18 | 125.8221 | [6 empty] | 28.490625 | [102 empty] | 49.3
1679 | 2022-06-26 05:29 | 2022-06-26 06:15 | 238858.5 | 61 | 100 | 364.2 | 404.4 | 4.226 | 122.6373 | 33.51794 | 0.8457746 | DE18 | 122.6373 | [6 empty] | 27.40625 | [102 empty] | 14.6
1684 | 2022-06-27 10:38 | 2022-06-27 11:37 | 239276.6 | 45 | 98 | 359.9 | 405 | 4.234 | 129.2445 | 33.82701 | 0.8913414 | DE18 | 129.2445 | [6 empty] | 26.99554 | [102 empty] | 14.8
1704 | 2022-07-04 02:55 | 2022-07-04 03:21 | 240934.5 | 76 | 95 | 379.2 | 403.1 | 4.216 | 127.3785 | 32.10024 | 0.8784725 | DE18 | 127.3785 | [6 empty] | 29.18359375 | [102 empty] | 49.3
1825 | 2022-08-10 11:20 | 2022-08-10 12:20 | 251306.7 | 28 | 96 | 347 | 405.4 | 4.243 | 131.4161 | 37.72278 | 0.906318 | DE18 | 131.4161 | [6 empty] | 32.6875 | [102 empty] | 47.8
1826 | 2022-08-10 20:01 | 2022-08-10 20:31 | 251342.9 | 76 | 100 | 379.4 | 405.8 | 4.245 | 115.7973 | 30.43329 | 0.7986023 | DE18 | 115.7973 | [6 empty] | 27.7125 | [102 empty] | 48.2
1837 | 2022-08-13 12:46 | 2022-08-13 13:39 | 252151.5 | 37 | 100 | 350.8 | 405.5 | 4.243 | 122.7568 | 35.40875 | 0.8465989 | DE18 | 122.7568 | [6 empty] | 30.9375 | [102 empty] | 48
1845 | 2022-08-16 01:58 | 2022-08-16 02:31 | 252787.1 | 70 | 100 | 372.6 | 406 | 4.247 | 120.1365 | 33.69714 | 0.8285275 | DE18 | 120.1365 | [109 empty] | 49.6
1869 | 2022-09-01 10:34 | 2022-09-01 11:21 | 257406.1 | 45 | 100 | 360.5 | 406.2 | 4.25 | 116.9307 | 31.53536 | 0.8064183 | DE18 | 116.9307 | [6 empty] | 26.96875 | [102 empty] | 49.2
1872 | 2022-09-02 20:30 | 2022-09-02 21:18 | 257620.7 | 46 | 100 | 353.1 | 405.8 | 4.246 | 119.8296 | 31.23253 | 0.8264112 | DE18 | 119.8296 | [6 empty] | 27.625 | [102 empty] | 49.2
1882 | 2022-09-05 11:12 | 2022-09-05 12:06 | 258532.1 | 38 | 100 | 350.6 | 406.1 | 4.25 | 122.8804 | 34.05801 | 0.8474512 | DE18 | 122.8804 | [6 empty] | 28.01875 | [102 empty] | 48.1
1884 | 2022-09-05 19:59 | 2022-09-05 20:28 | 258582.2 | 80 | 99 | 381.9 | 406.3 | 4.249 | 134.3991 | 33.00413 | 0.9268905 | DE18 | 134.3991 | [109 empty] | 47.8
1885 | 2022-09-06 04:31 | 2022-09-06 05:15 | 258704.1 | 53 | 100 | 358.4 | 406 | 4.248 | 116.451 | 31.30627 | 0.8031104 | DE18 | 116.451 | [6 empty] | 27.4375 | [102 empty] | 48.1
1886 | 2022-09-06 21:35 | 2022-09-06 22:11 | 258795.9 | 68 | 100 | 370.7 | 406.3 | 4.25 | 122.3786 | 31.90052 | 0.8439901 | DE18 | 122.3786 | [6 empty] | 27.50625 | [102 empty] | 48.1
1887 | 2022-09-07 05:21 | 2022-09-07 06:05 | 258918.6 | 52 | 100 | 357.6 | 405.9 | 4.246 | 117.1722 | 30.69024 | 0.8080839 | DE18 | 117.1722 | 4.216 | 0.6134969 | 0.03 | 4.195 | 1.042945 | 0.051 | 26.83507 | 0.05083294 | 0.04039867 | 0.03600017 | 0.03644101 | 1.023419 | -0.4848476 | 0.8106256 | -0.3043553 | 0.7416356 | -0.1671832 | 0.741124 | -0.04219888 | 4.190974 | 0.01176268 | 0.048 | 0.1291871 | -1.117763 | 0.7774156 | 0.2126192 | 0.593047 | 0.01096433 | -1.939516 | 0.038015625 | 0.01039708 | 0.029 | 0.01096433 | -1.939516 | 4.180708 | 0.005617485 | 0.027 | 0.9744104 | 0.8197693 | 0.9873466 | 0.03273371 | 0.1635992 | 0.1087561 | -0.1384896 | 0.04828125 | 0.001600678 | 0.008 | 0.1087561 | -0.1384896 | 0.04746361 | 0.001656373 | 0.008444781 | 0.378309 | 0.001159383 | 0.03778158 | 0.001352533 | 0.007357864 | 0.2172888 | 0.208828 | 0.03398594 | 0.001757491 | 0.009471411 | -0.01386506 | 0.3293393 | 0.03336675 | 0.001569676 | 0.007866484 | 0.05451987 | -0.1350287 | 0.9555839 | 0.03334773 | 0.1700186 | 0.378309 | 0.001159383 | 0.758112 | 0.02713946 | 0.1476403 | 0.2172888 | 0.208828 | 0.7001405 | 0.03620587 | 0.1951195 | -0.01386506 | 0.3293393 | 0.6786007 | 0.0319235 | 0.1599857 | 0.05451987 | -0.1350287 | -0.4800127 | 0.02204406 | 0.1489615 | 0.03044694 | 1.807796 | -0.3147735 | 0.02493115 | 0.1348565 | -0.559427 | 0.7231435 | -0.1898849 | 0.03018111 | 0.1698773 | 0.1516433 | 0.2482438 | -0.09189961 | 0.03201106 | 0.1718615 | 0.1327675 | 0.6820765 | 48.9
1922 | 2022-09-22 10:48 | 2022-09-22 11:42 | 262309.7 | 36 | 100 | 351.3 | 406.1 | 4.25 | 118.0515625 | 31.43443 | 0.8141487 | DE18 | 118.0515625 | [6 empty] | 26.875 | [102 empty] | 47.6
1961 | 2022-10-04 09:30 | 2022-10-04 10:13 | 265207.2 | 56 | 99 | 361.1 | 406.2 | 4.25 | 118.6224 | 28.46223 | 0.8180856 | DE18 | 118.6224 | [6 empty] | 26.8125 | [102 empty] | 47.5
1993 | 2022-10-15 08:17 | 2022-10-15 09:17 | 267935.8 | 28 | 100 | 346.7 | 406 | 4.25 | 121.0163 | 29.5961 | 0.834595 | DE18 | 121.0163 | 4.22 | 0.6276151 | 0.03 | 4.207 | 0.8995816 | 0.043 | 26.58958 | 0.04878965 | 0.03956719 | 0.03541991 | 0.03470501 | 1.012233 | -0.5065373 | 0.820896 | -0.2889345 | 0.7348529 | -0.1816909 | 0.7200209 | -0.08726479 | 4.195661 | 0.008869913 | 0.041 | 0.3800178 | -0.2759085 | 0.7127136 | 0.1396607 | 0.41841 | 0.01386933 | -1.816094 | 0.03406771 | 0.006675783 | 0.02 | 0.01386933 | -1.816094 | 4.189177 | 0.005998236 | 0.028 | 1.186297 | 1.435711 | 0.8483699 | 0.0329554 | 0.167364 | 0.1991167 | -0.2763699 | 0.04055208 | 0.001575268 | 0.008 | 0.1991167 | -0.2763699 | 0.04596876 | 0.001701129 | 0.008966851 | 0.5532782 | 0.5611487 | 0.03669953 | 0.001577542 | 0.007239754 | -0.02500471 | -0.2102715 | 0.03404151 | 0.001732675 | 0.008346569 | -0.04746529 | -0.2887922 | 0.03306108 | 0.001637109 | 0.006433266 | -0.05172269 | -0.7446482 | 0.9537088 | 0.03529313 | 0.1860343 | 0.5532782 | 0.5611487 | 0.761401 | 0.03272908 | 0.1502024 | -0.02500471 | -0.2102715 | 0.7062555 | 0.03594762 | 0.1731653 | -0.04746529 | -0.2887922 | 0.6859145 | 0.03396492 | 0.1334702 | -0.05172269 | -0.7446482 | -0.4920409 | 0.0345119 | 0.1886333 | 0.1565868 | 0.7206346 | -0.312929 | 0.03053765 | 0.137825 | 0.1494684 | -0.5835937 | -0.1885515 | 0.02318999 | 0.1146316 | -0.3105316 | -0.16968 | -0.08777458 | 0.02195785 | 0.1290934 | -0.5766887 | 1.144611 | 47.8
1999 | 2022-10-17 04:11 | 2022-10-17 04:53 | 268338.7 | 55 | 96 | 364.6 | 405.7 | 4.246 | 128.0627 | 29.32374 | 0.8831908 | DE18 | 128.0627 | 4.218 | 0.5731832 | 0.028 | 4.191 |  |  | 26.83984375 | 0.06127655 | 0.06187661 | 0.05110954 | 0.02980412 | 1.096932 | -0.1046481 | 0.7260777 | -0.2026231 | 0.6453239 | -0.1789739 | 0.6250813 | -0.2415068 | 4.187755 |  | 0.053 |  |  | 0.78866 |  |  | 0.009994402 |  |  |  |  | 0.009994402 |  | 4.174708 | 0.005615611 | 0.026 | 1.140278 | 1.319256 |  | 0.03561104 | 0.1842375 |  | 0.1008295 |  | 0.001739599 | 0.009 |  | 0.1008295 | 0.05801209 |  | 0.009325013 | 0.2060291 | -0.3961397 | 0.05825431 | 0.00285049 |  | 0.2402634 | -0.6676482 | 0.04734518 | 0.002375106 | 0.01122454 | 0.3801549 | -0.2306323 | 0.02887819 | 0.001371412 | 0.006012042 | 0.1390433 | -0.3600593 | 1.038493 | 0.03830896 | 0.1669301 | 0.2060291 | -0.3961397 | 0.6835727 | 0.03344846 | 0.1502338 | 0.2402634 | -0.6676482 | 0.5977941 | 0.02998878 | 0.1417243 | 0.3801549 | -0.2306323 | 0.6056619 | 0.0287626 | 0.1260905 | 0.1390433 | -0.3600593 | -0.1212336 |  | 0.09927776 | 0.2134825 | 0.2127445 | -0.2109677 | 0.01892884 | 0.1070516 | -0.08582191 | 1.12922 | -0.2146332 | 0.02520407 | 0.1154734 | 0.1109713 | -0.3813997 | -0.2413454 | 0.04363826 | 0.1928599 | -0.184413 | -0.4088597 | 48.7
2002 | 2022-10-19 04:13 | 2022-10-19 04:40 | 268728.8 | 66 | 97 | 370.7 | 396.7 | 4.149 | 101.6703 | 23.70262 | 0.8369006 | DE18 | 121.3506 | [6 empty] | 25.92708 | [15 empty] | 0.4788378 | 0.05559585 |  |  | 0.3462322 |  |  |  | 0.004880375 | 0.022 | [6 empty] | 0.8352061 | [70 empty] | 49.1
2012 | 2022-10-25 05:22 | 2022-10-25 06:10 | 270099.8 | 48 | 97 | 358.1 | 405.8 | 4.246 | 131.4099 | 28.85167 | 0.9062749 | DE18 | 131.4099 | 4.22 | 0.526849 | 0.026 | 4.205 | 0.8308004 | 0.041 | 29.24457 | 0.03651607 | 0.02626436 | 0.02421934 | 0.01975306 | 1.483166 | -0.6410065 | 1.057721 | -0.5057817 | 0.9793147 | -0.2528213 | 0.799099 | -0.1327673 | 4.196005 | 0.00944729 | 0.041 | 0.2814492 | -0.5617575 | 0.6390366 | 0.1508968 | 0.4255319 | 0.01715856 | -1.859484 | 0.03153646 | 0.007446755 | 0.021 | 0.01715856 | -1.859484 | 4.188729 | 0.005956826 | 0.027 | 1.055078 | 0.889286 | 0.7864742 | 0.03238313 |  | 0.1082786 | -0.7497157 | 0.0388125 | 0.001598107 |  | 0.1082786 | -0.7497157 | 0.03548479 | 0.001439454 | 0.006693255 | 0.1067566 | -0.3148872 | 0.02490379 | 0.001216577 | 0.006160792 | 0.1664669 | 0.04432362 | 0.02147622 | 0.001321455 | 0.007174424 | 0.1921276 | 0.3215571 | 0.01980425 | 0.001270428 | 0.005118472 | -0.1706532 | -0.7254703 | 1.441278 | 0.05846599 | 0.2718586 | 0.1067566 | -0.3148872 | 1.002928 | 0.04899412 | 0.248108 | 0.1664669 | 0.04432362 | 0.8683959 | 0.05343331 | 0.2900995 | 0.1921276 | 0.3215571 | 0.8011698 | 0.05139445 | 0.2070649 | -0.1706532 | -0.7254703 | -0.6403562 | 0.03042648 | 0.1529272 | -0.09011713 | -0.0566582 | -0.4688929 | 0.05033834 | 0.2836385 | 0.5273401 | 1.224822 | -0.3070227 | 0.06681606 | 0.4036653 | -0.3043431 | 1.311609 | -0.1461279 | 0.05775724 | 0.3652881 | -0.03623998 | 1.651087 | 49.3
2024 | 2022-10-26 19:43 | 2022-10-26 20:31 | 270606.3 | 47 | 100 | 356.4 | 405.4 | 4.241 | 119.9922 | 28.3445 | 0.8275327 | DE18 | 119.9922 | [6 empty] | 28.96875 | [102 empty] | 49.3
2040 | 2022-11-01 23:54 | 2022-11-02 00:38 | 271919 | 51 | 96 | 362.9 | 405.5 | 4.246 | 126.488 | 28.99085 | 0.8723308 | DE18 | 126.488 | 4.221 | 0.5070994 | 0.025 | 4.204 | 0.851927 | 0.042 | 28.74121 | 0.03822233 | 0.02705744 | 0.02410505 | 0.02156142 | 1.531957 | -0.6175287 | 1.084467 | -0.4445948 | 0.9661344 | -0.253134 | 0.8641853 | -0.2132653 | 4.192943 | 0.01052008 | 0.046 | 0.3142775 | -0.4420262 | 0.6344025 | 0.1643189 | 0.4868154 | 0.01637041 | -1.864746 | 0.03127604 | 0.008100924 | 0.024 | 0.01637041 | -1.864746 | 4.185021 |  | 0.029 | 1.041407 | 0.8574963 | 0.7950896 | 0.03452604 | 0.1622718 | 0.1413286 | -0.555349 | 0.03919792 | 0.001702134 | 0.008 | 0.1413286 | -0.555349 | 0.03554453 | 0.001642774 | 0.008278747 | 0.03936866 | -0.09756866 | 0.02547533 | 0.001151537 | 0.005943428 | -0.2042292 | 0.229715 | 0.02216786 | 0.001398033 | 0.007422848 | 0.4999075 | 0.2664188 | 0.02083614 | 0.0012539 | 0.005525456 | 0.1342474 | -0.3693518 | 1.42463 | 0.06584265 | 0.3318135 | 0.03936866 | -0.09756866 | 1.021055 | 0.04615379 | 0.2382135 | -0.2042292 | 0.229715 | 0.8884913 | 0.05603339 | 0.2975089 | 0.4999075 | 0.2664188 | 0.8351157 | 0.0502565 | 0.2214611 | 0.1342474 | -0.3693518 | -0.6361183 | 0.03202323 | 0.1749803 | -0.3139765 | 0.3350009 | -0.4536245 | 0.03898849 | 0.1886532 | -0.00745039 | -0.108628 | -0.287666 | 0.06045789 | 0.4060772 |  | 3.897909 | -0.1332458 | 0.04819065 | 0.261549 | 0.2602051 | 0.7607588 | 49.3
2047 | 2022-11-04 19:25 | 2022-11-04 20:42 | 273154.7 | 1 | 100 | 329.5 | 405.8 | 4.25 | 126.4711 | 30.60652 | 0.8722144 | DE18 | 126.4711 | 4.219 | 0.6451613 | 0.031 | 4.194 | 1.165453 | 0.056 | 26.4171875 | 0.05072529 | 0.04699133 | 0.05650173 | 0.05857742 | 1.581298 |  | 0.895293 |  | 0.7609455 | 0.007152789 | 0.6855195 | 0.0009647211 | 4.187265625 | 0.01385441 | 0.054 | 0.176787 | -1.042691 | 0.8353928 | 0.252688 | 0.6659729 |  | -1.942622 | 0.040140625 | 0.01214166 | 0.032 |  | -1.942622 | 4.175271 | 0.006635596 | 0.029 | 1.089825 | 1.01526 | 1.085024 | 0.03838902 | 0.1873049 | 0.3416195 | -0.09726574 | 0.05213542 | 0.001844593 | 0.009 | 0.3416195 | -0.09726574 | 0.0474587 | 0.001793271 | 0.01003979 | 0.03104949 | 0.3455155 | 0.04473688 | 0.001938947 | 0.00958031 | 0.1707114 | -0.2227154 | 0.05145074 | 0.002392566 | 0.01098214 | 0.4158504 | -0.4474513 | 0.05500755 | 0.002663255 | 0.01262161 | 0.02173768 | -0.1653337 | 1.479466 | 0.05590299 | 0.3129781 | 0.03104949 | 0.3455155 | 0.8523404 | 0.03694141 | 0.1825269 | 0.1707114 | -0.2227154 | 0.6929206 | 0.03222224 | 0.1479036 | 0.4158504 | -0.4474513 | 0.643742 | 0.03116752 | 0.1477081 | 0.02173768 | -0.1653337 |  | 0.03054232 | 0.1641249 | -0.4981082 | 0.5736538 | 0.002505512 | 0.03443356 | 0.1616516 | -0.01123545 | -0.5381916 | -0.01821241 | 0.02669322 | 0.1673262 | 0.5852206 | 1.612638 | -0.006113095 | 0.02116155 | 0.1032387 | 0.4379011 | 0.2657828 | 48.1
2048 | 2022-11-05 00:07 | 2022-11-05 00:49 | 273276.6 | 58 | 96 | 361.6 | 405.4 | 4.246 | 131.8596 | 26.55691 | 0.9093769 | DE18 | 131.8596 | 4.219 | 0.5487805 | 0.027 | 4.202 | 0.8943089 | 0.044 | 26.36328125 | 0.04073568 | 0.02827213 | 0.02371928 | 0.0227747 | 1.645886 | -0.6559744 |  | -0.4101692 | 0.9583548 | -0.3575932 |  | -0.1332025 | 4.191229 | 0.01036555 | 0.047 | 0.3231222 | -0.4440259 | 0.6588753 | 0.1641286 | 0.4674797 | 0.02340888 | -1.828504 | 0.03241667 | 0.008075127 | 0.023 | 0.02340888 | -1.828504 | 4.183375 | 0.006576273 | 0.03 | 1.029148 | 1.05167 | 0.8185129 | 0.03906617 | 0.1829268 | 0.0862052 | -0.5655795 | 0.04027083 | 0.001922056 | 0.009 | 0.0862052 | -0.5655795 | 0.03682303 | 0.001774204 | 0.008462141 | 0.0698674 | -0.2617352 |  | 0.001617454 | 0.007431758 | -0.2041849 | -0.3861495 | 0.02248488 | 0.001507583 | 0.007535955 | 0.2954003 | 0.2877787 | 0.02102705 | 0.001448495 | 0.007214237 | -0.1745423 | 0.2880283 | 1.487799 | 0.07168503 | 0.3419047 | 0.0698674 | -0.2617352 |  | 0.06535167 | 0.3002731 | -0.2041849 | -0.3861495 |  | 0.06091245 | 0.304483 | 0.2954003 | 0.2877787 |  | 0.05852504 | 0.2914843 | -0.1745423 | 0.2880283 | -0.6496494 | 0.03567745 | 0.2179756 | 0.02207774 | 1.120407 | -0.467815 | 0.05086384 | 0.2918135 | -0.4127235 | 0.6436509 | -0.2921809 | 0.04389125 | 0.2347504 | 0.02962999 | -0.008562597 | -0.1451809 | 0.04099235 | 0.1889461 | 0.2448271 | -0.1085488 | 49.2
2052 | 2022-11-05 19:34 | 2022-11-05 20:44 | 273575.3 | 23 | 100 | 347 | 405.5 | 4.249 | 117.4133 | 28.88708 | 0.809747 | DE18 | 117.4133 | 4.219 | 0.6224066 | 0.03 | 4.204 | 0.93361 | 0.045 | 26.64271 | 0.049936 | 0.04050685 | 0.03719403 | 0.03517378 | 1.026429 | -0.4824383 | 0.8360545 | -0.3225881 | 0.7645226 | -0.2143556 | 0.7259774 | -0.07891317 | 4.190854 | 0.01010881 | 0.046 | 0.4511382 | -0.1089486 | 0.7060425 | 0.1500878 | 0.4771784 | 0.02589322 | -1.753622 | 0.03403125 | 0.007234231 | 0.023 | 0.02589322 | -1.753622 | 4.183875 | 0.007161667 | 0.031 | 1.114291 | 1.15862 | 0.8508385 | 0.03930626 | 0.186722 |  |  | 0.04101042 | 0.001894562 | 0.009 |  |  | 0.04714972 | 0.001855709 | 0.01054239 | 0.6758223 | 0.8171342 | 0.03707513 | 0.001693708 | 0.009033134 | 0.3398401 | -0.05982579 | 0.03400915 | 0.001699383 | 0.009517776 | 0.6694682 | 1.019062 | 0.03268947 | 0.001747092 | 0.01066602 | 0.6677006 | 1.197154 | 0.969157 | 0.03814388 | 0.2166975 | 0.6758223 | 0.8171342 | 0.7652244 | 0.03495784 | 0.1864423 | 0.3398401 | -0.05982579 | 0.6990574 | 0.03493077 | 0.1956377 | 0.6694682 | 1.019062 | 0.6747018 | 0.0360595 | 0.2201439 | 0.6677006 | 1.197154 | -0.4976004 | 0.02625993 | 0.126624 | 0.6417983 | 0.5213443 | -0.3315998 | 0.03151841 | 0.1910184 | 0.3842508 | 1.21792 | -0.2051413 | 0.02849994 | 0.1338447 | 0.1221154 | -0.5372271 | -0.09962068 | 0.02763211 | 0.1688062 | -0.07714005 | 0.9084639 | 48.2
2054 | 2022-11-06 03:19 | 2022-11-06 03:54 | 273676.8 | 66 | 95 | 366 | 399.6 | 4.181 | 127.7777 | 23.75625 | 0.8812257 | DE18 | 127.7777 | [6 empty] | 26.15625 | [102 empty] | 49.3
2056 | 2022-11-06 08:26 | 2022-11-06 09:10 | 273842.9 | 57 | 100 | 361.1 | 405.5 | 4.248 | 121.872 | 27.65375 | 0.8404967 | DE18 | 121.872 | [6 empty] | 27.70625 | [102 empty] | 49.2
2074 | 2022-11-14 08:13 | 2022-11-14 09:15 | 275290.7 | 21 | 100 | 345.1 | 405.6 | 4.248 | 118.9396 | 29.43049 | 0.8202728 | DE18 | 118.9396 | [6 empty] | 27.1375 | [102 empty] | 49.3
2077 | 2022-11-14 19:22 | 2022-11-14 20:15 | 275412.1 | 43 | 100 | 351 | 406 | 4.25 | 121.1111 | 26.19743 | 0.8352487 | DE18 | 121.1111 | [6 empty] | 27.975 | [102 empty] | 49.3
2083 | 2022-11-15 20:14 | 2022-11-15 21:12 | 275776.9 | 30 | 100 | 348.9 | 405.8 | 4.25 | 121.4996 | 29.00216 | 0.837928 | DE18 | 121.4996 | [6 empty] | 27.15625 | [102 empty] | 49.2
2086 | 2022-11-16 20:25 | 2022-11-16 21:16 | 276198.2 | 42 | 100 | 356.1 | 405.7 | 4.248 | 118.0173 | 29.09108 | 0.8139123 | DE18 | 118.0173 | [109 empty] | 49.2
2088 | 2022-11-17 09:12 | 2022-11-17 10:02 | 276419.8 | 36 | 100 | 352 | 405.8 | 4.25 | 106.5327 | 29.35206 | 0.8369006 | DE18 | 121.3506 | [6 empty] | 26.6875 | [102 empty] | 49.4
2108 | 2022-11-21 12:20 | 2022-11-21 13:14 | 277952.6 | 39 | 100 | 351.8 | 405.7 | 4.25 | 121.0148 | 28.63825 | 0.8345851 | DE18 | 121.0148 | [6 empty] | 26.8125 | [102 empty] | 47.8
2110 | 2022-11-21 19:49 | 2022-11-21 20:27 | 278047.8 | 63 | 100 | 364.9 | 405.7 | 4.248 | 117.8855 | 26.72382 | 0.8130035 | DE18 | 117.8855 | [6 empty] | 26.91146 | [102 empty] | 48.9
2113 | 2022-11-22 20:41 | 2022-11-22 21:27 | 278399.5 | 51 | 100 | 354.8 | 405.9 | 4.25 | 115.928 | 27.33417 | 0.7995037 | DE18 | 115.928 | [6 empty] | 28.03125 | [102 empty] | 49.2
2116 | 2022-11-23 08:31 | 2022-11-23 09:02 | 278624.2 | 71 | 100 | 380.5 | 405.7 | 4.249 | 106.2739 | 27.04964 | 0.7329238 | DE18 | 106.2739 | [6 empty] | 27.03125 | [102 empty] | 49.1
2123 | 2022-11-24 21:08 | 2022-11-24 21:54 | 279101.5 | 51 | 100 | 355.3 | 405.8 | 4.25 | 116.3684 | 26.58847 | 0.8025405 | DE18 | 116.3684 | [6 empty] | 27.03125 | [102 empty] | 49.3
2126 | 2022-11-25 19:10 | 2022-11-25 19:57 | 279451.3 | 48 | 100 | 354.4 | 405.8 | 4.25 | 114.5422 | 29.19102 | 0.7899462 | DE18 | 114.5422 | [109 empty] | 49.2
2132 | 2022-11-27 09:53 | 2022-11-27 10:55 | 280085.7 | 24 | 100 | 345.6 | 405.6 | 4.25 | 123.1038 | 30.28961 | 0.848992 | DE18 | 123.1038 | 4.223 | 0.5648536 | 0.027 | 4.223 | 0.5648536 | 0.027 | 27.1875 | [12 empty] | 4.200927 | 0.007402058 | 0.035 | 1.071956 | 1.120087 | 0.5247559 | 0.02526957 | 0.1046025 |  | -0.3311743 | 0.02508333 | 0.001207886 | 0.005 |  | -0.3311743 | 4.200927 | 0.007421512 | 0.035 | 1.08052 | 1.1826 | 0.5247559 | 0.02533599 | 0.1046025 | 0.1277714 | -0.3076358 | 0.02508333 | 0.00121106 | 0.005 | 0.1277714 | -0.3076358 | [60 empty] | 47.8
2134 | 2022-11-27 18:58 | 2022-11-27 19:37 | 280180.1 | 61 | 99 | 363.7 | 403.5 | 4.224 | 119.4514 | 27.77453 | 0.8238029 | DE18 | 119.4514 | [6 empty] | 27.86979 | [102 empty] | 49
2137 | 2022-11-28 12:22 | 2022-11-28 13:14 | 280476.6 | 39 | 100 | 351.8 | 405.8 | 4.25 | 118.186 | 29.11554 | 0.815076 | DE18 | 118.186 | [6 empty] | 26.85625 | [102 empty] | 48
2138 | 2022-11-28 19:20 | 2022-11-28 19:50 | 280532.5 | 74 | 100 | 376.3 | 405.6 | 4.247 | 113.865 | 24.13176 | 0.7852756 | DE18 | 113.865 | [109 empty] | 48.6
2139 | 2022-11-29 08:05 | 2022-11-29 09:22 | 280740.9 | 5 | 100 | 335.9 | 405.5 | 4.247 | 118.6192 | 28.3221 | 0.8180635 | DE18 | 118.6192 | 4.22 | 0.6040268 | 0.027 | 4.207 | 0.8948546 | 0.04 | 26.0649 | 0.04416429 | 0.03891216 | 0.04224944 | 0.04342054 | 1.303217 | -0.5270741 | 0.9066714 | -0.3045992 | 0.8118473 | -0.1763566 | 0.7452088 | -0.09219582 | 4.193589 | 0.009319375 | 0.045 | 0.4547454 | -0.01487711 | 0.6910654 | 0.1416435 | 0.4250559 | 0.02479734 | -1.805814 | 0.030890625 | 0.006331465 | 0.019 | 0.02479734 | -1.805814 | 4.187448 | 0.006882273 | 0.032 | 0.9913132 | 1.046045 | 0.8284396 | 0.0354768 | 0.1789709 | 0.07709461 | -0.3844327 | 0.03703125 | 0.001585813 | 0.008 | 0.07709461 | -0.3844327 | 0.04147535 | 0.001639371 | 0.008275061 | 0.2825216 | -0.1369672 | 0.03694475 | 0.002214992 | 0.0116879 | -0.02681243 | -0.04390249 | 0.03804066 | 0.003629231 |  | -0.3125368 | 0.3097665 | 0.03958763 | 0.004109982 | 0.02240209 | -0.5929337 | 0.6976377 | 1.223871 | 0.04837519 | 0.2441837 | 0.2825216 | -0.1369672 | 0.8608298 | 0.05161035 | 0.2723336 | -0.02681243 | -0.04390249 | 0.7309731 | 0.06973777 | 0.3672759 | -0.3125368 | 0.3097665 | 0.6794261 | 0.07053791 | 0.3844778 | -0.5929337 | 0.6976377 | -0.4884173 |  | 0.4282995 | 1.060993 | 0.7325121 | -0.2884647 | 0.1027217 | 0.5281605 | 1.145347 | 0.9598235 | -0.1650232 | 0.08308577 | 0.4078825 | 1.417194 | 1.749996 | -0.07870912 | 0.0486826 | 0.2778171 | 1.031166 | 1.798352 | 44.8
2142 | 2022-11-29 21:00 | 2022-11-29 22:06 | 280877 | 23 | 99 | 349.8 | 405.6 | 4.248 | 124.8079 | 26.01169 | 0.8607444 | DE18 | 124.8079 | [6 empty] | 29.40625 | [102 empty] | 49.3
2143 | 2022-11-30 07:51 | 2022-11-30 09:19 | 281085.6 | 1 | 100 | 331.4 | 405.5 | 4.248 | 123.5181 | 26.22355 | 0.8518491 | DE18 | 123.5181 | [6 empty] | 25.46354 | [102 empty] | 39
2144 | 2022-11-30 13:15 | 2022-11-30 14:01 | 281167.1 | 60 | 97 | 364.7 | 404.9 | 4.241 | 128.8289 | 23.06816 | 0.8884755 | DE18 | 128.8289 | [6 empty] | 27.29464 | [102 empty] | 49.1
2151 | 2022-12-01 21:40 | 2022-12-01 22:31 | 281525.6 | 55 | 100 | 360.9 | 405.9 | 4.25 | 120.8543 | 22.25244 | 0.8334777 | DE18 | 120.8543 | [6 empty] | 26.78125 | [102 empty] | 48.8
2160 | 2022-12-03 20:27 | 2022-12-03 21:29 | 282219.6 | 26 | 100 | 348.7 | 405.8 | 4.25 | 119.8285 | 27.09011 | 0.8264031 | DE18 | 119.8285 | [6 empty] | 26.8375 | [102 empty] | 49
2165 | 2022-12-05 20:34 | 2022-12-05 21:33 | 282463.8 | 35 | 100 | 350.8 | 406 | 4.25 | 120.8669 | 25.21332 | 0.8335647 | DE18 | 120.8669 | 4.222 | 0.5714286 | 0.028 | 4.222 | 0.5714286 | 0.028 | 27.875 | [12 empty] | 4.203979 | 0.006786156 | 0.033 | 0.9142872 | 0.8527897 | 0.5165816 | 0.03087821 | 0.122449 | 0.02477348 | -0.810963 | 0.0253125 | 0.001513032 | 0.006 | 0.02477348 | -0.810963 | 4.203979 | 0.006803991 | 0.033 | 0.9215916 | 0.908124 | 0.5165816 | 0.03095936 | 0.122449 | 0.0249714 | -0.8003094 | 0.0253125 | 0.001517009 | 0.006 | 0.0249714 | -0.8003094 | [60 empty] | 49
2170 | 2022-12-07 07:41 | 2022-12-07 08:51 | 282817.2 | 17 | 100 | 343.6 | 405.3 | 4.246 | 117.3852 | 29.02594 | 0.8095529 | DE18 | 117.3852 | [6 empty] | 25.9375 | [102 empty] | 42.8
2173 | 2022-12-07 19:03 | 2022-12-07 19:55 | 282955.3 | 42 | 100 | 357.7 | 405.9 | 4.25 | 117.9357 | 26.99021 | 0.8133498 | DE18 | 117.9357 | [6 empty] | 28.4375 | [102 empty] | 49
2184 | 2022-12-11 15:20 | 2022-12-11 16:27 | 283441.2 | 28 | 100 | 347 | 406 | 4.25 | 120.9029 | 24.17032 | 0.8338128 | DE18 | 120.9029 | 4.224 | 0.5445026 | 0.026 |  |  |  | 28.15625 | [12 empty] | 4.20496875 |  |  |  | 0.7924416 | [12 empty] | 0.034 | 0.9287919 | 0.8461552 |  | 0.0271988 | 0.1256545 |  | -0.6325895 |  |  | 0.006 |  | -0.6325895 | [60 empty] | 47.7
2187 | 2022-12-12 12:16 | 2022-12-12 13:07 | 283535.7 | 61 | 100 | 360.4 | 406.1 | 4.251 | 124.2436 | 19.32095 | 0.8568521 | DE18 | 124.2436 | [6 empty] | 25.2625 | [102 empty] | 47.7
2189 | 2022-12-13 15:55 | 2022-12-13 16:52 | 283653.6 | 45 | 100 | 352.9 | 406 | 4.25 | 117.0397 | 22.80214 | 0.8071703 | DE18 | 117.0397 | 4.223 | 0.5630865 | 0.027 | 4.207 | 0.8967675 | 0.043 | 26.10383 | 0.05087839 | 0.03873678 | 0.03315704 | 0.0333386 | 1.054474 | -0.5101871 | 0.8028348 | -0.3470687 | 0.6871926 | -0.2530845 | 0.6909554 | -0.1263234 | 4.196901 | 0.01021628 | 0.047 | 0.2771414 | -0.5016154 | 0.6807221 | 0.1647404 | 0.4588113 | 0.004735953 | -1.894295 | 0.032640625 | 0.007899302 | 0.022 | 0.004735953 | -1.894295 | 4.189146 | 0.00658224 | 0.031 | 0.9540545 | 0.7697846 | 0.8424574 | 0.02972223 | 0.1459854 | 0.2261956 | -0.260192 | 0.04039583 | 0.001425181 | 0.007 | 0.2261956 | -0.260192 | 0.04839202 | 0.001734238 | 0.007049752 | -0.1531191 | -0.5036568 | 0.0369208 | 0.001486183 | 0.006810418 | 0.4369771 | -0.3793779 | 0.03280598 | 0.001621743 | 0.008451908 | -0.2994688 | 0.482098 | 0.03107652 | 0.001568533 | 0.007272294 | -0.1950069 | -0.3941648 | 1.002943 | 0.03594276 | 0.1461088 | -0.1531191 | -0.5036568 | 0.7651979 | 0.03080172 | 0.1411486 | 0.4369771 | -0.3793779 | 0.6799167 | 0.03361125 | 0.1751691 | -0.2994688 | 0.482098 | 0.6440729 | 0.03250846 | 0.1507211 | -0.1950069 | -0.3941648 | -0.5308311 | 0.02164233 | 0.1061041 | 0.08334671 | 0.264498 | -0.3817807 | 0.03911511 | 0.2678717 | 0.4687813 | 2.976073 | -0.2457426 |  | 0.1679299 | 0.2153565 | -0.09344654 | -0.1230431 | 0.03789516 | 0.2181467 | 0.2695293 | 0.6986396 | 47.9
2215 | 2023-01-06 13:07 | 2023-01-06 14:15 | 284999.5 | 17 | 100 | 341.7 | 405.5 | 4.248 | 118.2965 | 27.14105 | 0.8158376 | DE18 | 118.2965 | 4.218 | 0.6224066 | 0.03 |  |  |  | 26.2023 | 0.05157724 |  |  | 0.04128829 |  | -0.388221 |  |  | 0.8148856 |  | 0.6163558 |  | 4.182177 |  |  | 0.1389229 | -1.22 |  |  |  | 0.02130779 | -1.945635 |  |  |  | 0.02130779 | -1.945635 |  | 0.006457112 | 0.034 | 1.475928 | 2.734668 |  |  | 0.186722 | 0.326981 | -0.4240467 |  |  | 0.009 | 0.326981 | -0.4240467 | 0.04831513 | 0.001829735 | 0.009620916 |  | 0.3344473 |  |  | 0.01087885 | 0.4872158 | 0.1257531 |  | 0.002099219 | 0.009541203 | 0.2942449 |  | 0.03845522 | 0.001750853 | 0.008709581 | 0.4411978 | 0.1312065 |  |  |  |  | 0.3344473 |  |  | 0.2261235 | 0.4872158 | 0.1257531 | 0.7525227 | 0.03577185 | 0.1625874 | 0.2942449 |  | 0.5740636 |  | 0.1300175 | 0.4411978 | 0.1312065 | -0.3809613 |  | 0.1340997 | -0.4675061 | -0.2656322 |  | 0.02572865 | 0.1160898 | 0.2903185 | -0.3327125 |  | 0.03108524 | 0.1515049 | 0.5898855 | 0.5065543 |  | 0.02581958 | 0.1365899 | 0.01481576 | 0.06704674 | 48.2
2222 | 2023-01-08 15:25 | 2023-01-08 16:19 | 285754.3 | 36 | 100 | 350.8 | 405.6 | 4.248 | 119.8592 | 28.60509 | 0.8266152 | DE18 | 119.8592 | 4.22 | 0.5821206 | 0.028 | 4.205 | 0.8939709 | 0.043 | 26.28931 | 0.04905095 | 0.04025495 | 0.03522789 | 0.03415464 | 1.013449 | -0.4815785 | 0.8317138 | -0.318048 | 0.727849 | -0.1996875 | 0.7056743 | -0.1514009 | 4.191432 | 0.00957886 | 0.046 | 0.4790431 | 0.0151987 | 0.7082684 | 0.1499199 | 0.4573805 | 0.002786258 | -1.822309 | 0.03406771 | 0.007211146 | 0.022 | 0.002786258 | -1.822309 | 4.184417 | 0.006419816 | 0.032 | 1.439981 | 2.57158 | 0.8541234 | 0.03327315 | 0.1455301 | 0.270401 | -0.6233038 | 0.04108333 | 0.001600439 | 0.007 | 0.270401 | -0.6233038 | 0.047435 |  | 0.007303655 | -0.09616464 | -0.2901138 | 0.03720137 | 0.001645396 | 0.00725255 | 0.3360203 | -0.4153229 | 0.03400291 | 0.001630372 | 0.008210519 | 0.4147486 | 0.2083868 | 0.03280866 | 0.00158848 | 0.007973442 | -0.1823419 | 0.01728252 | 0.980062 | 0.03103726 | 0.150902 | -0.09616464 | -0.2901138 | 0.7686233 | 0.03399579 | 0.1498461 | 0.3360203 | -0.4153229 | 0.7025395 | 0.03368537 | 0.1696388 | 0.4147486 | 0.2083868 | 0.6778649 | 0.03281984 | 0.1647405 | -0.1823419 | 0.01728252 | -0.5062637 | 0.02511592 | 0.1239927 | 0.05702813 | 0.09864 | -0.3371595 | 0.03524772 | 0.1828472 | 0.05810057 | -0.0803664 | -0.2049474 | 0.03106355 | 0.1878563 | 0.07887244 | 0.4409224 | -0.1013286 | 0.03630653 | 0.1902964 |  | 0.9619178 | 48.1
2225 | 2023-01-09 15:27 | 2023-01-09 16:21 | 286187.8 | 38 | 100 | 349.9 | 405.5 | 4.248 | 120.3796 | 28.77875 | 0.8302042 | DE18 | 120.3796 | 4.218 | 0.6237006 | 0.03 | 4.206 | 0.8731809 | 0.042 | 29.45161 | 0.04626856 | 0.03710872 | 0.03474508 | 0.03485603 | 0.9539908 | -0.4244402 | 0.7651283 | -0.2654457 | 0.7163935 | -0.1534377 | 0.7186809 | -0.09735223 | 4.191474 | 0.008762686 | 0.044 | 0.5769707 | 0.3678051 | 0.6870452 | 0.1278983 | 0.4158004 | 0.002055646 | -1.758493 | 0.033046875 | 0.006151907 | 0.02 | 0.002055646 | -1.758493 | 4.185542 | 0.006413664 | 0.032 | 1.437756 | 2.653317 | 0.8103777 | 0.03290361 | 0.1663202 | 0.08372137 | -0.1591745 | 0.03897917 | 0.001582664 | 0.008 | 0.08372137 | -0.1591745 |  | 0.001908558 | 0.008109957 | -0.03448503 | -0.5113219 | 0.03543503 | 0.001578086 | 0.007241041 | 0.1162827 | -0.434581 | 0.03287234 | 0.001874468 | 0.01053442 | -0.006033362 | 0.2873997 | 0.03210785 | 0.00164822 | 0.008609967 | 0.2834299 | -0.03405668 | 0.9006062 | 0.03935171 | 0.1672156 | -0.03448503 | -0.5113219 | 0.7306192 | 0.03253785 | 0.1492998 | 0.1162827 | -0.434581 | 0.6777803 | 0.03864882 |  | -0.006033362 | 0.2873997 | 0.6620175 | 0.03398392 | 0.1775251 | 0.2834299 | -0.03405668 | -0.4632966 | 0.02722275 | 0.1469889 | -0.4114544 | 0.5504237 | -0.2957607 | 0.03042109 | 0.2068119 | -0.2064944 | 1.765463 | -0.172522 |  | 0.2116019 |  |  | -0.08271604 | 0.02821782 | 0.1435618 | 0.1397492 | 0.009210707 | 48.1
2227 | 2023-01-10 15:57 | 2023-01-10 16:54 | 286516.4 | 33 | 100 | 348.4 | 405.8 | 4.25 | 120.3085 | 27.94752 | 0.8297141 | DE18 | 120.3085 | 4.225 | 0.5138746 | 0.025 | 4.209 | 0.8427544 | 0.041 | 29.5 | 0.04885795 | 0.03847052 | 0.03368829 | 0.03019966 | 0.9958446 | -0.5241288 | 0.7851124 | -0.3917565 | 0.6897905 | -0.2995954 | 0.6163165 | -0.1242577 | 4.196 | 0.009984281 | 0.047 | 0.4042303 | -0.2093282 | 0.6438421 | 0.1597313 | 0.4316547 | 0.007982231 | -1.868726 | 0.03132292 | 0.007770928 | 0.021 | 0.007982231 | -1.868726 | 4.188396 | 0.00637343 | 0.032 | 1.439454 | 2.571264 | 0.8001456 | 0.03201703 | 0.1233299 | 0.1406871 | -0.6092948 | 0.03892708 | 0.001557628 | 0.006 | 0.1406871 | -0.6092948 | 0.04697102 | 0.00192985 | 0.008727355 | 0.1018951 | -0.6430183 | 0.03585564 | 0.001708104 | 0.009332917 | 0.5552687 |  | 0.03157637 | 0.001444213 | 0.007916647 | -0.1517318 | -0.07622987 | 0.02954342 | 0.001624029 | 0.007376958 | -0.3758109 | -0.1729716 | 0.9573844 | 0.03933506 | 0.1778849 | 0.1018951 | -0.6430183 | 0.7317475 | 0.03485925 | 0.1904676 | 0.5552687 |  | 0.6465476 | 0.02957123 | 0.1620987 | -0.1517318 | -0.07622987 | 0.602924 | 0.03314328 | 0.1505494 | -0.3758109 | -0.1729716 | -0.5272571 | 0.02356155 | 0.1169894 | 0.273367 | 0.1874791 | -0.3833096 | 0.02736 | 0.1133608 | -0.1249552 | -0.4623259 | -0.2585305 | 0.03092869 | 0.1601122 | 0.1779318 | -0.08533373 | -0.129886 | 0.04927633 |  |  |  | 48.6
2237 | 2023-01-13 11:18 | 2023-01-13 11:52 | 287550.1 | 72 | 100 | 374.8 | 405.8 | 4.25 | 117.8493 | 24.16368 | 0.8127538 | DE18 | 117.8493 | [6 empty] | 26.28125 | [102 empty] | 47.9
2240 | 2023-01-14 11:58 | 2023-01-14 13:04 | 287901.9 | 27 | 100 | 352.2 | 405.6 | 4.25 | 117.5154 | 24.38004 | 0.8104511 | DE18 | 117.5154 | [6 empty] | 27.38021 | [102 empty] | 46.2
2241 | 2023-01-14 16:12 | 2023-01-14 16:57 | 287965.3 | 62 | 97 | 361.5 | 404.3 | 4.236 | 131.1987 | 22.87215 | 0.9048183 | DE18 | 131.1987 | [6 empty] | 27.85625 | [102 empty] | 49.1
2254 | 2023-01-30 13:52 | 2023-01-30 15:02 | 289412.5 | 9 | 100 | 338.5 | 405.7 | 4.25 | 117.689 | 28.3433 | 0.8116481 | DE18 | 117.689 | 4.217 | 0.6567164 | 0.033 | 4.204 | 0.9154229 | 0.046 | 25.88587 | 0.05018831 | 0.04288578 | 0.03991408 | 0.03766709 | 0.9918638 | -0.4566799 | 0.8475451 | -0.3033981 | 0.7888158 | -0.1518289 | 0.7444089 | -0.07071508 | 4.18938 | 0.009253058 | 0.045 | 0.5287755 | 0.1206231 | 0.7372512 | 0.1332912 | 0.39801 | 0.01433304 | -1.81421 | 0.037046875 | 0.006697885 | 0.02 | 0.01433304 | -1.81421 | 4.182875 | 0.006481147 | 0.032 | 1.443229 | 2.500665 | 0.8667081 | 0.03134862 | 0.1393035 | 0.3806266 | -0.2577055 | 0.04355208 | 0.001575268 | 0.007 | 0.3806266 | -0.2577055 | 0.04852873 | 0.001734267 | 0.008282076 | 0.04770226 | -0.09273886 | 0.03939027 | 0.001831548 | 0.008224597 | 0.2238979 | -0.3684308 | 0.03722862 | 0.001577769 | 0.008220427 | 0.2201241 | 0.344234 | 0.03596338 | 0.001772173 | 0.01022375 | 0.1081685 | 0.2181244 | 0.9590658 | 0.03427404 | 0.1636774 | 0.04770226 | -0.09273886 | 0.7784638 | 0.0361966 | 0.1625414 | 0.2238979 | -0.3684308 | 0.7357436 | 0.03118121 | 0.162459 | 0.2201241 | 0.344234 | 0.7107387 | 0.03502318 | 0.2020504 | 0.1081685 | 0.2181244 | -0.466517 | 0.02348682 | 0.1318266 | 0.02304727 | 0.7181607 | -0.2864642 | 0.02827774 | 0.1495026 | -0.4426248 | 0.768647 | -0.1668948 | 0.03135985 | 0.1728932 | -0.1899677 | 0.3240344 | -0.07716755 | 0.0295144 | 0.1676736 | 0.08799002 | 0.576251 | 50.2
2274 | 2023-02-07 15:50 | 2023-02-07 16:43 | 291831.1 | 36 | 100 | 355.2 | 405.7 | 4.251 | 119.1571 | 28.09752 | 0.8217732 | DE18 | 119.1571 | [6 empty] | 26.33125 | [102 empty] | 49.7
2283 | 2023-02-10 12:55 | 2023-02-10 13:56 | 292614.9 | 34 | 100 | 349.2 | 405.8 | 4.25 | 118.7538 | 24.67748 | 0.8189916 | DE18 | 118.7538 | [6 empty] | 27.46875 | [102 empty] | 48
2287 | 2023-02-12 15:34 | 2023-02-12 16:39 | 292889.3 | 4 | 99 | 337.1 | 402.2 | 4.213 | 114.1104 | 30.29469 | 0.7869681 | DE18 | 114.1104 | [6 empty] | 27.25 | [18 empty] | 0.07688237 | 0.2051282 |  |  |  |  | 0.031 | [9 empty] | 0.2051282 | 0.5557812 |  |  |  |  | -0.3102784 | [61 empty] | 49.1
2303 | 2023-02-20 16:08 | 2023-02-20 16:59 | 295021.4 | 39 | 100 | 357.7 | 405.6 | 4.25 | 118.0098 | 28.82875 | 0.8138606 | DE18 | 118.0098 | 4.221 | 0.5888325 | 0.029 | 4.206 | 0.893401 | 0.044 | 26.76359 | 0.05021961 | 0.04061937 | 0.03579094 | 0.03445384 | 1.013514 | -0.504126 | 0.8197652 | -0.3057036 | 0.7223196 | -0.2068645 | 0.6953348 | -0.1050426 | 4.191109375 | 0.009737041 | 0.047 | 0.4950977 | 0.04990454 | 0.6913071 | 0.1500196 | 0.4670051 | 0.001583844 | -1.835242 | 0.034046875 | 0.007388465 | 0.023 | 0.001583844 | -1.835242 | 4.18390625 | 0.006390912 | 0.032 | 1.5025 | 2.88036 | 0.8375635 | 0.03173043 | 0.1624365 | 0.4014099 | -0.1263322 | 0.04125 | 0.001562724 | 0.008 | 0.4014099 | -0.1263322 | 0.04787467 | 0.001700623 | 0.008164329 | 0.2889827 | -0.2375232 | 0.03739698 | 0.001683158 | 0.008815162 | 0.2062577 | 0.1924414 | 0.03436052 | 0.001814663 | 0.009262679 | 0.227 | -0.2812113 | 0.03261597 | 0.001643565 | 0.007838588 | 0.3012019 | -0.329798 | 0.966189 | 0.03432135 | 0.1647695 | 0.2889827 | -0.2375232 | 0.7547322 | 0.03396887 | 0.1779044 | 0.2062577 | 0.1924414 | 0.6934515 | 0.03662286 | 0.186936 | 0.227 | -0.2812113 | 0.6582436 | 0.03316983 | 0.1581955 | 0.3012019 | -0.329798 | -0.5104136 | 0.02381242 | 0.1507257 | 0.1776524 | 0.8712446 | -0.3372385 | 0.02731462 | 0.1249507 | -0.02611942 | -0.6235196 | -0.2129655 | 0.03569666 | 0.2256811 | 0.1306668 | 1.629231 | -0.1004072 | 0.02982111 | 0.1543351 | 0.1229599 | -0.08767608 | 49.2
2313 | 2023-02-24 10:44 | 2023-02-24 11:36 | 296160.9 | 55 | 100 | 359.4 | 405.7 | 4.25 | 114.2861 | 20.89704 | 0.7881801 | DE18 | 114.2861 | 4.223 | 0.5625 | 0.027 | 4.2 | 1.041667 | 0.05 | 25.96354 |  |  |  | 0.05149015 | [8 empty] | 4.190640625 | 0.01264004 | 0.052 | 0.2093332 | -0.9476263 | 0.7544488 | 0.2309704 | 0.5833333 | 0.01134361 | -1.94405 | 0.03621354 | 0.01108658 | 0.028 | 0.01134361 | -1.94405 | 4.1796875 | 0.006122113 |  | 1.508358 | 2.778275 | 0.9826389 | 0.03468565 | 0.1666667 | 0.2047295 | -0.2318661 | 0.04716667 | 0.001664911 | 0.008 | 0.2047295 | -0.2318661 |  |  |  | 0.2543617 | -0.3456338 |  |  |  | 0.2282193 | -0.404882 |  | 0.003297658 | 0.01546923 | 0.2155241 | -0.4333646 | 0.04986005 | 0.002714822 | 0.0127097 | 0.2084361 | -0.4504109 |  |  | 0.1351454 | 0.2543617 | -0.3456338 |  | 0.03021109 | 0.1420929 | 0.2282193 | -0.404882 |  | 0.03069409 | 0.1439852 | 0.2155241 | -0.4333646 |  | 0.03087876 | 0.1445618 | 0.2084361 | -0.4504109 |  | 0.01573473 | 0.09111772 |  | 1.583844 |  |  | 0.05384619 | -0.7453768 | 1.342762 |  |  | 0.02871068 | -0.6688128 | 1.14333 |  |  |  | -0.5824104 | 0.9589167 | 48.2
2324 | 2023-03-01 15:23 | 2023-03-01 16:26 | 297486.2 | 18 | 100 | 342.8 | 405.5 | 4.25 | 119.6472 | 30.06734 | 0.8251528 | DE18 | 119.6472 | 4.222 | 0.5809129 | 0.028 | 4.206 | 0.9128631 | 0.044 | 26.47454 | 0.05238273 | 0.04110871 | 0.03526399 | 0.03441765 | 1.080056 | -0.514928 | 0.8476022 | -0.3414091 | 0.7270926 | -0.2205465 | 0.7096422 | -0.09454577 | 4.190859375 | 0.01007646 | 0.049 | 0.488341 | 0.04308518 | 0.6940482 | 0.1573001 | 0.4356846 | 0.007426362 | -1.871282 | 0.033453125 | 0.007581867 | 0.021 | 0.007426362 | -1.871282 | 4.1834375 | 0.006703985 | 0.033 | 1.514318 | 2.880111 | 0.848029 | 0.0310292 | 0.1244813 | 0.2952325 | -0.5693099 | 0.040875 | 0.001495608 | 0.006 | 0.2952325 | -0.5693099 | 0.04804043 | 0.001689458 | 0.0079358 | 0.3179422 | -0.223373 | 0.03705962 | 0.001635468 | 0.007733662 | 0.2954081 | 0.0506943 | 0.03360467 | 0.001529637 | 0.006377781 | 0.1826307 | -0.691817 | 0.0319578 | 0.001340211 | 0.006467706 | 0.3269786 | -0.2666067 | 0.9905244 | 0.03483418 | 0.1636247 | 0.3179422 | -0.223373 | 0.7641159 | 0.03372099 | 0.1594569 | 0.2954081 | 0.0506943 | 0.6928798 | 0.03153892 | 0.1315006 | 0.1826307 | -0.691817 | 0.6589236 | 0.02763321 | 0.1333548 | 0.3269786 | -0.2666067 | -0.5216145 | 0.02837637 | 0.1430678 | -0.2603076 | 0.4029313 | -0.3551793 | 0.03203889 | 0.1990794 | -0.3504874 | 1.28065 | -0.2211838 | 0.02780279 | 0.118599 | -0.21741 | -0.3764215 | -0.1121575 | 0.03794154 | 0.1883667 | 0.3909329 | 0.4158169 | 48.2
2330 | 2023-03-02 15:36 | 2023-03-02 16:30 | 298026.3 | 38 | 100 | 351.2 | 405.5 | 4.25 | 122.1325 | 29.79523 | 0.8422933 | DE18 | 122.1325 | 4.219 | 0.6404959 | 0.031 | 4.194 | 1.157025 |  | 26.25744 | 0.04852716 | 0.04318697 | 0.04468909 | 0.04714749 | 1.130069 | -0.4466432 | 0.8995758 | -0.3281158 |  | -0.1916497 |  | -0.114429 | 4.183807 | 0.01345768 |  | 0.2147204 | -0.9483169 |  | 0.2449747 | 0.6404959 | 0.01334983 | -1.948905 |  | 0.01185677 | 0.031 | 0.01334983 | -1.948905 | 4.172083 | 0.006355547 | 0.032 | 1.541047 | 2.911749 |  | 0.03597403 | 0.1652893 | 0.3543771 | -0.3520481 |  | 0.001741143 | 0.008 | 0.3543771 | -0.3520481 |  | 0.001583048 | 0.007711075 |  | 0.4557348 | 0.03917579 | 0.001693121 | 0.008076676 | -0.001600268 | -0.09934042 | 0.04150887 | 0.002126206 | 0.01084222 |  | 0.3725793 | 0.04374405 | 0.002220517 | 0.009445414 | 0.3127957 | -0.6205996 |  | 0.03686501 | 0.1795705 |  | 0.4557348 |  | 0.03526736 | 0.1682355 | -0.001600268 | -0.09934042 |  | 0.03939496 | 0.2008878 |  | 0.3725793 |  | 0.03786646 | 0.1610725 | 0.3127957 | -0.6205996 | -0.4555167 | 0.03326716 | 0.1675685 | -0.2407452 | 0.5102745 | -0.3317437 | 0.04031195 | 0.1792777 | 0.04562547 | -0.5428958 | -0.1884612 | 0.03433488 | 0.2001064 | 0.4743922 | 0.6002228 | -0.1156712 | 0.03241952 | 0.1594449 | -0.5050726 | 0.07992155 | 48.4
2332 | 2023-03-03 10:29 | 2023-03-03 11:05 | 298358 | 72 | 100 | 376.1 | 405.8 | 4.251 | 111.0847 | 20.95247 | 0.7661015 | DE18 | 111.0847 | 4.223 | 0.5791107 | 0.028 | 4.208 | 0.8893485 | 0.043 |  | 0.05048503 | 0.03872137 | 0.03662324 | 0.03476572 | 1.03347 | -0.4930413 | 0.7926585 | -0.3311156 | 0.7497081 | -0.2451921 | 0.7116832 | -0.1487197 | 4.194099 | 0.009613777 | 0.047 | 0.4179101 | -0.1051539 | 0.6873707 | 0.1628162 | 0.6825233 |  | -1.367685 | 0.033234375 | 0.007872164 | 0.033 | -0.06279266 | -1.367685 | 4.186854 | 0.006274391 | 0.032 | 1.426662 | 2.715486 | 0.8372113 | 0.06244393 |  |  |  | 0.04047917 | 0.003019164 | 0.018 |  | 2.10925 | 0.04799695 | 0.002430373 | 0.01380998 | 0.0457748 | 0.7374173 | 0.03692464 | 0.002326653 | 0.01347904 |  |  | 0.03336716 | 0.002664959 | 0.01687324 |  |  | 0.03169736 | 0.002677794 | 0.01617292 |  |  | 0.9825374 |  |  | 0.0457748 | 0.7374173 | 0.7558779 |  |  |  |  | 0.6830534 |  |  |  |  | 0.6488712 |  |  |  |  | -0.507493 | 0.03976998 | 0.224584 | -0.2578369 | 1.047132 | -0.3558867 | 0.04315209 | 0.2769033 | -1.442939 |  | -0.2191257 | 0.04353785 | 0.3343611 | -0.06172814 | 3.633841 | -0.108153 | 0.04220441 |  | -0.5420554 |  | 48.5
2335 | 2023-03-06 15:01 | 2023-03-06 15:58 | 299104.3 | 33 | 100 | 349.5 | 405.5 | 4.25 | 121.4113 | 30.52679 | 0.8373192 | DE18 | 121.4113 | 4.22 | 0.6224066 | 0.03 | 4.205 | 0.93361 | 0.045 | 26.10685 | 0.05092745 | 0.03944781 | 0.03610255 | 0.03628871 | 1.050051 | -0.4753546 | 0.8133569 | -0.3308033 | 0.7443826 | -0.2217124 | 0.7482208 | -0.07340585 | 4.190177 | 0.009398668 | 0.047 | 0.5530997 | 0.2646597 | 0.718361 | 0.1419321 | 0.4149378 | 0.0312067 | -1.840014 | 0.034625 | 0.006841129 | 0.02 | 0.0312067 | -1.840014 | 4.18351 | 0.006467725 | 0.032 | 1.417761 | 2.504904 | 0.8566736 | 0.03350974 | 0.1452282 | 0.1091045 | -0.4167062 | 0.04129167 | 0.001615169 | 0.007 | 0.1091045 | -0.4167062 | 0.04719092 | 0.001855973 | 0.009787544 | 0.01253345 | 0.04750378 | 0.03751069 | 0.001573722 | 0.007351244 | 0.1678355 | -0.2710501 | 0.03474641 | 0.001536718 | 0.006982553 | -0.1513619 | -0.5120285 | 0.0335079 | 0.001461613 | 0.006122624 |  | -0.365399 | 0.9730087 | 0.03826749 | 0.201805 | 0.01253345 | 0.04750378 | 0.7734163 | 0.03244787 | 0.151572 | 0.1678355 | -0.2710501 | 0.7164208 | 0.03168491 | 0.1439702 | -0.1513619 | -0.5120285 | 0.6908845 | 0.03013635 | 0.1262397 |  | -0.365399 | -0.4841838 | 0.02428969 | 0.0969831 | 0.06998556 |  | -0.3110179 | 0.02945653 | 0.1872741 | -0.2551921 | 1.005935 | -0.1857735 | 0.03303824 | 0.2123381 | -0.2947315 | 2.156737 | -0.08996813 | 0.02979566 | 0.1412843 | -0.4767263 | -0.2521446 | 48.2
2681 | 2023-03-27 15:23 | 2023-03-27 16:28 | 305110 | 32 | 97 | 348.3 | 405.3 | 4.247 | 125.0274 | 28.81242 | 0.8622576 | DE18 | 125.0274 | 4.218 | 0.6041667 | 0.029 | 4.204 | 0.8958333 | 0.043 | 26.27923 | 0.04993936 | 0.04005695 | 0.03620856 | 0.03553084 | 1.033941 | -0.4723035 | 0.8293364 | -0.3507543 | 0.7496597 | -0.1942091 | 0.7356282 | -0.09157516 | 4.189042 | 0.009469617 | 0.046 | 0.5200841 | 0.08212439 | 0.6953125 | 0.1442667 | 0.4375 | 0.001147162 | -1.839035 | 0.033375 | 0.006924802 | 0.021 | 0.001147162 | -1.839035 | 4.182292 | 0.006504924 | 0.032 | 1.438148 | 2.491811 | 0.8359375 | 0.03056635 | 0.1458333 | 0.2693264 | -0.3598026 | 0.040125 | 0.001467185 | 0.007 | 0.2693264 | -0.3598026 | 0.04652 | 0.001551293 | 0.007461011 | 0.198923 | -0.3379314 | 0.03660066 | 0.001550905 | 0.007300366 | 0.32499 | -0.5343323 | 0.03353851 | 0.001631682 | 0.007473394 | 0.02249183 | -0.3330336 | 0.0323496 | 0.001581092 | 0.00712229 | 0.236375 | -0.6767121 | 0.9631471 | 0.03211787 | 0.1544723 | 0.198923 | -0.3379314 | 0.7577775 | 0.03210983 | 0.1511463 | 0.32499 | -0.5343323 | 0.694379 | 0.03378224 | 0.1547286 | 0.02249183 | -0.3330336 | 0.6697639 | 0.03273482 | 0.1474594 | 0.236375 | -0.6767121 | -0.4969686 | 0.03059094 | 0.2463437 | 0.117519 | 5.068284 | -0.3272141 | 0.03520691 | 0.168783 | 0.1450999 | -0.5492117 | -0.1936227 | 0.0296325 | 0.1397115 | -0.440138 | -0.04346754 | -0.08998925 | 0.0267324 | 0.151182 | 0.0569284 | 0.1394194 | 48
2683 | 2023-03-30 15:57 | 2023-03-30 16:36 | 305749.3 | 61 | 99 | 375.9 | 405.5 | 4.247 | 109.0055 | 25.08518 | 0.7517619 | DE18 | 109.0055 | 4.216 | 0.6431535 | 0.031 | 4.205 | 0.8713693 | 0.042 | 25.57421875 | 0.02253944 | 0.01500555 | 0.01054312 | 0.01137035 | 2.953935 | -0.798846 | 1.96655 | -0.6732734 | 1.381725 | -0.3272152 | 1.490148 | -0.1983859 | 4.189859375 | 0.008264351 | 0.042 | 0.6278451 | 0.4746265 | 0.7169563 | 0.1144591 | 0.373444 | 0.02106446 | -1.729059 | 0.03455729 | 0.005516928 | 0.018 | 0.02106446 | -1.729059 | 4.1845625 | 0.006285845 | 0.031 | 1.348763 | 2.265967 | 0.8268499 | 0.03227868 | 0.1452282 | 0.2480697 | -0.4538095 | 0.03985417 | 0.001555832 | 0.007 | 0.2480697 | -0.4538095 | 0.02173134 | 0.001024461 | 0.004390704 | -1.107764 | 0.8693033 | 0.01352711 | 0.00164565 | 0.008676801 | -0.02161142 | 0.1576706 | 0.01105203 | 0.001488399 | 0.008489689 | 0.410648 | 0.8776795 | 0.01020393 | 0.0008723435 | 0.00346335 | -0.0814565 | -0.627357 | 2.848028 | 0.134262 | 0.5754293 | -1.107764 | 0.8693033 | 1.772794 | 0.2156705 | 1.137137 | -0.02161142 | 0.1576706 | 1.448419 | 0.1950616 | 1.112613 | 0.410648 | 0.8776795 | 1.337282 | 0.1143255 | 0.4538913 | -0.0814565 | -0.627357 | -0.8444174 | 0.06951043 | 0.3637541 | -0.3828176 | 0.6321668 | -0.6193209 | 0.0913991 | 0.4945347 | 1.0357 | 2.353694 | -0.3968546 | 0.09786989 | 0.581431 | 1.04374 | 3.044523 | -0.1929366 | 0.05729778 | 0.2712338 | 0.01904492 | 0.2819477 | 48.2
2684 | 2023-03-31 09:27 | 2023-03-31 10:22 | 305945.3 | 37 | 99 | 349.5 | 405.6 | 4.248 | 119.7025 | 28.02067 | 0.8255345 | DE18 | 119.7025 | 4.216 |  | 0.003 | 4.205 | 0.2883625 | 0.014 | 29.3625 | [12 empty] | 4.189052 | 0.008943534 | 0.051 | 0.3321826 | 0.6516366 | 0.2741449 | 0.08043887 | 0.4943357 | 0.9529358 | 3.381602 | 0.00903125 | 0.0059614 | 0.028 | 0.4478555 | -0.4166958 | 4.1839375 | 0.007785023 | 0.041 | 0.6754606 | 1.37914 | 0.2913663 | 0.06880078 | 0.4531411 | 2.094145 | 6.138953 | 0.01414583 | 0.003340278 | 0.022 | 2.094145 | 6.138953 | [60 empty] | 48.2