## Sheet1
seg_num | t_start | t_end | mileage | soc_start | soc_end | volt_start | volt_end | volt_end_cell | cap | temp_ch | soh | car_identifier | cap_corr | volt_1 | dcr_1 | dV_1 | volt_10 | dcr_10 | dV_10 | temp_rest | vf001_mo | vf002_mo | vf003_mo | vf004_mo | zf001_mo | zf001_ph | zf002_mo | zf002_ph | zf003_mo | zf003_ph | zf004_mo | zf004_ph | rest_volt1_mean | rest_volt1_std | rest_volt1_range | rest_volt1_skew | rest_volt1_kurt | rest_dcr1_mean | rest_dcr1_std | rest_dcr1_range | rest_dcr1_skew | rest_dcr1_kurt | rest_dv1_mean | rest_dv1_std | rest_dv1_range | rest_dv1_skew | rest_dv1_kurt | rest_volt10_mean | rest_volt10_std | rest_volt10_range | rest_volt10_skew | rest_volt10_kurt | rest_dcr10_mean | rest_dcr10_std | rest_dcr10_range | rest_dcr10_skew | rest_dcr10_kurt | rest_dv10_mean | rest_dv10_std | rest_dv10_range | rest_dv10_skew | rest_dv10_kurt | vf001_mo_mean | vf001_mo_std | vf001_mo_range | vf001_mo_skew | vf001_mo_kurt | vf002_mo_mean | vf002_mo_std | vf002_mo_range | vf002_mo_skew | vf002_mo_kurt | vf003_mo_mean | vf003_mo_std | vf003_mo_range | vf003_mo_skew | vf003_mo_kurt | vf004_mo_mean | vf004_mo_std | vf004_mo_range | vf004_mo_skew | vf004_mo_kurt | zf001_mo_mean | zf001_mo_std | zf001_mo_range | zf001_mo_skew | zf001_mo_kurt | zf002_mo_mean | zf002_mo_std | zf002_mo_range | zf002_mo_skew | zf002_mo_kurt | zf003_mo_mean | zf003_mo_std | zf003_mo_range | zf003_mo_skew | zf003_mo_kurt | zf004_mo_mean | zf004_mo_std | zf004_mo_range | zf004_mo_skew | zf004_mo_kurt | zf001_ph_mean | zf001_ph_std | zf001_ph_range | zf001_ph_skew | zf001_ph_kurt | zf002_ph_mean | zf002_ph_std | zf002_ph_range | zf002_ph_skew | zf002_ph_kurt | zf003_ph_mean | zf003_ph_std | zf003_ph_range | zf003_ph_skew | zf003_ph_kurt | zf004_ph_mean | zf004_ph_std | zf004_ph_range | zf004_ph_skew | zf004_ph_kurt | curr_0
3 | 2022-03-01 20:20 | 2022-03-01 23:45 | 210858.8 | 65 | 100 | 368.5 | 406 | 4.247 | 131.7009 | 18.34864 | 0.9082819 | DE18 | 131.7009 | [6 empty] | 17.78125 | [102 empty] | 7.6
5 | 2022-03-02 20:38 | 2022-03-03 00:21 | 210990.6 | 60 | 100 | 362.9 | 406 | 4.247 | 130.0107 | 18.02761 | 0.8966255 | DE18 | 130.0107 | [6 empty] | 17.6125 | [102 empty] | 7.6
8 | 2022-03-03 20:37 | 2022-03-04 00:22 | 211299.1 | 61 | 100 | 363.7 | 406 | 4.248 | 134.1479 | 24.1428 | 0.9251582 | DE18 | 134.1479 | [6 empty] | 23.125 | [102 empty] | 7.6
12 | 2022-03-05 02:15 | 2022-03-05 06:46 | 211761.5 | 48 | 100 | 355.7 | 406.1 | 4.25 | 126.4567 | 22.94974 | 0.872115 | DE18 | 126.4567 | [6 empty] | 20.8125 | [102 empty] | 7.6
16 | 2022-03-06 00:25 | 2022-03-06 05:06 | 212058.4 | 47 | 100 | 353.9 | 405.7 | 4.244 | 130.0914 | 20.31036 | 0.8971817 | DE18 | 130.0914 | [6 empty] | 17.8125 | [102 empty] | 7.6
18 | 2022-03-06 20:30 | 2022-03-06 23:04 | 212115.6 | 76 | 100 | 379.8 | 406 | 4.246 | 134.0532 | 15.54731 | 0.9245051 | DE18 | 134.0532 | [6 empty] | 15.46875 | [102 empty] | 7.6
22 | 2022-03-08 00:45 | 2022-03-08 06:22 | 212412.7 | 35 | 100 | 349.1 | 406 | 4.249 | 131.3389 | 19.1697 | 0.9057857 | DE18 | 131.3389 | [6 empty] | 17.83125 | [102 empty] | 7.6
25 | 2022-03-08 23:19 | 2022-03-09 03:23 | 212727.2 | 55 | 100 | 359.8 | 405.7 | 4.244 | 128.168 | 22.35651 | 0.883917 | DE18 | 128.168 | [6 empty] | 21.0625 | [102 empty] | 7.6
30 | 2022-03-10 23:28 | 2022-03-11 03:26 | 213269.1 | 57 | 100 | 361.2 | 406 | 4.247 | 131.0011 | 24.94517 | 0.9034556 | DE18 | 131.0011 | [6 empty] | 24.16875 | [102 empty] | 7.6
37 | 2022-03-12 23:06 | 2022-03-13 03:29 | 213919.8 | 51 | 100 | 356.8 | 406 | 4.247 | 129.4728 | 27.3687 | 0.8929162 | DE18 | 129.4728 | [6 empty] | 27 | [102 empty] | 7.6
57 | 2022-03-31 20:08 | 2022-04-01 01:29 | 214557.1 | 38 | 100 | 352.1 | 405.9 | 4.247 | 128.8974 | 15.82259 | 0.8889473 | DE18 | 128.8974 | [6 empty] | 15.975 | [102 empty] | 7.6
60 | 2022-04-05 00:41 | 2022-04-05 06:00 | 214707.4 | 40 | 100 | 351 | 405.6 | 4.243 | 133.0946 | 19.57839 | 0.9178937 | DE18 | 133.0946 | [6 empty] | 19.40625 | [102 empty] | 7.6
63 | 2022-04-07 20:40 | 2022-04-08 02:06 | 214858.1 | 38 | 100 | 350.3 | 405.6 | 4.243 | 132.181 | 28.29723 | 0.9115931 | DE18 | 132.181 | 4.243 | 0.3947368 | 0.003 | 4.243 | 0.3947368 | 0.003 | 26.625 | [12 empty] | 4.22603125 | 0.007135859 | 0.042 | 0.09618938 | 1.050943 | 0.486568 | 0.09731607 | 0.5263158 | 1.333589 | 3.351608 | 0.003697917 | 0.0007396022 | 0.004 | 1.333589 | 3.351608 | 4.22603125 | 0.007154613 | 0.042 | 0.09695786 | 1.111599 | 0.486568 | 0.09757183 | 0.5263158 | 1.344243 | 3.474049 | 0.003697917 | 0.0007415459 | 0.004 | 1.344243 | 3.474049 | [60 empty] | 7.6
68 | 2022-04-09 20:55 | 2022-04-09 23:36 | 215118.3 | 75 | 100 | 378.1 | 405.6 | 4.242 | 137.1852 | 28.19903 | 0.946105 | DE18 | 137.1852 | [6 empty] | 27.5 | [102 empty] | 7.6
71 | 2022-04-10 19:38 | 2022-04-10 22:30 | 215192.2 | 73 | 100 | 376 | 406 | 4.245 | 136.4583 | 29.31556 | 0.941092 | DE18 | 136.4583 | [6 empty] | 28.46875 | [102 empty] | 7.6
74 | 2022-04-11 21:06 | 2022-04-12 02:29 | 215361.3 | 39 | 100 | 351.1 | 406 | 4.247 | 133.7957 | 31.4852 | 0.9227288 | DE18 | 133.7957 | [6 empty] | 29.96875 | [102 empty] | 7.6
76 | 2022-04-12 10:30 | 2022-04-12 12:53 | 215425.9 | 79 | 100 | 381.9 | 406 | 4.245 | 138.5222 | 29.97995 | 0.9553257 | DE18 | 138.5222 | [6 empty] | 30.625 | [102 empty] | 7.6
78 | 2022-04-13 03:02 | 2022-04-13 07:58 | 215607.1 | 44 | 100 | 352.7 | 406.1 | 4.248 | 131.2001 | 21.45594 | 0.9048283 | DE18 | 131.2001 | [6 empty] | 20.1875 | [102 empty] | 7.6
80 | 2022-04-13 21:36 | 2022-04-14 01:19 | 215679.2 | 60 | 100 | 364.2 | 406 | 4.246 | 129.7875 | 16.74183 | 0.8950862 | DE18 | 129.7875 | [6 empty] | 16.40625 | [102 empty] | 7.6
82 | 2022-04-14 23:15 | 2022-04-15 04:53 | 215869 | 34 | 100 | 349.1 | 405.7 | 4.242 | 130.1693 | 20.88547 | 0.8977194 | DE18 | 130.1693 | [6 empty] | 20.38125 | [102 empty] | 7.6
86 | 2022-04-15 23:13 | 2022-04-16 06:25 | 216125.9 | 11 | 100 | 339.8 | 406 | 4.246 | 128.7581 | 22.48255 | 0.8879872 | DE18 | 128.7581 | [6 empty] | 21.51042 | [102 empty] | 7.6
90 | 2022-04-17 21:44 | 2022-04-18 01:06 | 216372.5 | 66 | 100 | 370.2 | 406 | 4.247 | 133.5383 | 23.52541 | 0.9209539 | DE18 | 133.5383 | [6 empty] | 22.875 | [102 empty] | 7.6
94 | 2022-04-18 21:47 | 2022-04-19 01:54 | 216485.4 | 54 | 100 | 358.7 | 406 | 4.247 | 127.9837 | 22.88312 | 0.8826462 | DE18 | 127.9837 | [6 empty] | 22.11875 | [102 empty] | 7.6
96 | 2022-04-19 20:31 | 2022-04-20 02:21 | 216699.1 | 34 | 100 | 348.5 | 406 | 4.247 | 134.438 | 25.78088 | 0.9271589 | DE18 | 134.438 | [6 empty] | 24.28125 | [102 empty] | 7.6
98 | 2022-04-20 21:52 | 2022-04-21 02:08 | 216841.1 | 51 | 100 | 357.8 | 406 | 4.246 | 125.5872 | 25.28861 | 0.8661187 | DE18 | 125.5872 | [6 empty] | 24.34375 | [102 empty] | 7.6
100 | 2022-04-21 23:04 | 2022-04-22 04:08 | 217000 | 43 | 100 | 352.4 | 405.7 | 4.243 | 132.078 | 27.11468 | 0.9108826 | DE18 | 132.078 | [6 empty] | 26 | [102 empty] | 7.6
102 | 2022-04-22 13:09 | 2022-04-22 16:40 | 217078.7 | 65 | 100 | 367.8 | 406 | 4.244 | 136.4553 | 30.28892 | 0.9410712 | DE18 | 136.4553 | [6 empty] | 30.9375 | [102 empty] | 7.6
104 | 2022-04-23 07:03 | 2022-04-23 13:00 | 217392.8 | 32 | 100 | 348.5 | 406 | 4.247 | 131.5015 | 26.88104 | 0.906907 | DE18 | 131.5015 | [6 empty] | 26.89375 | [102 empty] | 7.6
116 | 2022-04-26 09:52 | 2022-04-26 13:13 | 218417.3 | 67 | 100 | 370.4 | 406 | 4.246 | 134.1173 | 24.74477 | 0.9249466 | DE18 | 134.1173 | [6 empty] | 24.96875 | [102 empty] | 7.6
118 | 2022-04-27 10:44 | 2022-04-27 15:58 | 218761 | 41 | 100 | 351.2 | 406 | 4.246 | 132.18 | 24.92487 | 0.9115861 | DE18 | 132.18 | [6 empty] | 24.90625 | [102 empty] | 7.6
1116 | 2022-05-03 09:47 | 2022-05-03 15:14 | 221371.3 | 39 | 100 | 350.7 | 405.9 | 4.245 | 132.1269 | 29.03045 | 0.9112198 | DE18 | 132.1269 | [6 empty] | 30.34375 | [102 empty] | 7.6
1122 | 2022-05-04 21:36 | 2022-05-05 02:42 | 221868.9 | 43 | 100 | 352.7 | 405.9 | 4.246 | 133.8592 | 25.59249 | 0.923167 | DE18 | 133.8592 | [6 empty] | 25.1875 | [102 empty] | 7.6
1125 | 2022-05-06 00:33 | 2022-05-06 05:34 | 222128.3 | 43 | 100 | 351.7 | 405.9 | 4.246 | 132.0497 | 28.54744 | 0.9106873 | DE18 | 132.0497 | [6 empty] | 27.3125 | [102 empty] | 7.6
1128 | 2022-05-07 00:09 | 2022-05-07 04:52 | 222486.8 | 47 | 100 | 353.7 | 405.9 | 4.246 | 131.899 | 28.98584 | 0.9096479 | DE18 | 131.899 | [6 empty] | 28.03125 | [102 empty] | 7.6
1129 | 2022-05-07 13:17 | 2022-05-07 16:23 | 222571.4 | 70 | 100 | 373 | 405.9 | 4.246 | 136.6336 | 28.69383 | 0.9423008 | DE18 | 136.6336 | [6 empty] | 28.5 | [102 empty] | 7.6
1135 | 2022-05-08 09:58 | 2022-05-08 14:10 | 223010.9 | 54 | 99 | 358.9 | 405.6 | 4.242 | 130.5265 | 26.9552 | 0.9001831 | DE18 | 130.5265 | [6 empty] | 27.59375 | [102 empty] | 7.6
1143 | 2022-05-11 00:45 | 2022-05-11 04:55 | 223670.9 | 52 | 100 | 358.4 | 406 | 4.247 | 124.86875 | 23.50743 | 0.9157927 | DE18 | 132.7899 | [6 empty] | 23.15625 | [102 empty] | 7.6
1145 | 2022-05-11 22:50 | 2022-05-12 02:38 | 223994.8 | 59 | 100 | 362.5 | 405.6 | 4.243 | 130.1684 | 25.38441 | 0.8977133 | DE18 | 130.1684 | [6 empty] | 24.625 | [102 empty] | 7.6
1151 | 2022-05-14 01:22 | 2022-05-14 07:22 | 224824.1 | 30 | 100 | 346.9 | 405.9 | 4.248 | 132.8924 | 25.58673 | 0.9164992 | DE18 | 132.8924 | [6 empty] | 24.625 | [102 empty] | 7.6
1158 | 2022-05-17 23:22 | 2022-05-18 05:10 | 225725 | 32 | 100 | 348.8 | 405.6 | 4.244 | 131.5677 | 28.69502 | 0.9073636 | DE18 | 131.5677 | [6 empty] | 26.94375 | [102 empty] | 7.6
1161 | 2022-05-18 22:26 | 2022-05-19 06:04 | 226114.4 | 5 | 100 | 335.8 | 405.6 | 4.244 | 129.6334 | 31.5828 | 0.8940237 | DE18 | 129.6334 | 4.244 | 0.5263158 | 0.004 | 4.244 | 0.5263158 | 0.004 | 30.4375 | [12 empty] | 4.225677 | 0.007467198 | 0.04 | 0.4345983 | 0.4132693 | 0.4290022 | 0.1130439 | 0.6578947 | 0.3710147 | 0.536489 | 0.003260417 | 0.0008591338 | 0.005 | 0.3710147 | 0.536489 | 4.225677 | 0.007486823 | 0.04 | 0.4380704 | 0.4568001 | 0.4290022 | 0.113341 | 0.6578947 | 0.3739788 | 0.5833289 | 0.003260417 | 0.0008613917 | 0.005 | 0.3739788 | 0.5833289 | [60 empty] | 7.6
1164 | 2022-05-19 21:54 | 2022-05-20 02:26 | 226448.7 | 49 | 100 | 355.2 | 405.9 | 4.248 | 130.356 | 26.47356 | 0.8990072 | DE18 | 130.356 | [6 empty] | 25.6875 | [102 empty] | 7.6
1167 | 2022-05-21 01:38 | 2022-05-21 09:43 | 226851.4 | 1 | 100 | 333 | 405.9 | 4.247 | 131.1784 | 28.53461 | 0.9046787 | DE18 | 131.1784 | [6 empty] | 28.225 | [102 empty] | 7.6
1171 | 2022-05-22 19:48 | 2022-05-22 23:35 | 226935.4 | 61 | 100 | 363.4 | 405.9 | 4.246 | 134.957 | 29.15006 | 0.9307378 | DE18 | 134.957 | [6 empty] | 28.94375 | [102 empty] | 7.6
1173 | 2022-05-23 22:58 | 2022-05-24 03:36 | 227284.8 | 48 | 100 | 354.8 | 405.9 | 4.247 | 131.049 | 27.42953 | 0.9037865 | DE18 | 131.049 | [6 empty] | 26.6375 | [102 empty] | 7.6
1176 | 2022-05-24 23:12 | 2022-05-25 04:31 | 227611.7 | 39 | 100 | 350.9 | 405.6 | 4.242 | 131.8395 | 28.50875 | 0.9092378 | DE18 | 131.8395 | [6 empty] | 27.8125 | [102 empty] | 7.6
1179 | 2022-05-25 21:15 | 2022-05-26 02:47 | 227903.5 | 36 | 100 | 350.3 | 406 | 4.247 | 131.707 | 31.35624 | 0.9083241 | DE18 | 131.707 | [6 empty] | 29.4375 | [102 empty] | 7.6
1183 | 2022-05-26 22:49 | 2022-05-27 04:21 | 228217.8 | 37 | 100 | 349.4 | 406 | 4.247 | 133.4131 | 27.49773 | 0.92009 | DE18 | 133.4131 | [6 empty] | 26.8125 | [102 empty] | 7.6
1186 | 2022-05-28 00:24 | 2022-05-28 07:49 | 228585.8 | 10 | 100 | 338.7 | 406 | 4.247 | 130.8778 | 30.75015 | 0.9026056 | DE18 | 130.8778 | [6 empty] | 30.34375 | [102 empty] | 7.6
1192 | 2022-05-29 20:40 | 2022-05-29 23:53 | 229051 | 68 | 100 | 371.7 | 405.9 | 4.246 | 134.2153 | 30.2332 | 0.9256226 | DE18 | 134.2153 | [6 empty] | 29.90625 | [102 empty] | 7.6
1621 | 2022-06-03 08:42 | 2022-06-03 15:15 | 231660.7 | 25 | 100 | 345.5 | 405.9 | 4.246 | 133.3056 | 32.22502 | 0.9193489 | DE18 | 133.3056 | [6 empty] | 33.21875 | [102 empty] | 7.6
1627 | 2022-06-05 10:33 | 2022-06-05 17:05 | 232043.6 | 24 | 100 | 345.2 | 405.9 | 4.245 | 131.4654 | 30.76439 | 0.9066578 | DE18 | 131.4654 | [6 empty] | 31.34375 | [102 empty] | 7.6
1631 | 2022-06-06 10:53 | 2022-06-06 18:06 | 232418 | 15 | 100 | 341.3 | 405.9 | 4.245 | 132.3334 | 35.98233 | 0.9126441 | DE18 | 132.3334 | [6 empty] | 37.15625 | [102 empty] | 7.8
1633 | 2022-06-07 10:50 | 2022-06-07 17:39 | 232776.6 | 20 | 100 | 342.7 | 405.9 | 4.244 | 132.7518 | 33.42763 | 0.9155296 | DE18 | 132.7518 | [6 empty] | 34.59375 | [102 empty] | 7.6
1636 | 2022-06-08 10:49 | 2022-06-08 16:17 | 233165.3 | 38 | 100 | 350.4 | 406 | 4.245 | 132.0681 | 32.67155 | 0.9108145 | DE18 | 132.0681 | [6 empty] | 33.78125 | [102 empty] | 7.6
1639 | 2022-06-09 11:09 | 2022-06-09 18:15 | 233573.7 | 15 | 100 | 341.8 | 406 | 4.245 | 129.5104 | 34.97174 | 0.8931751 | DE18 | 129.5104 | [6 empty] | 35.6875 | [102 empty] | 7.6
1643 | 2022-06-10 10:08 | 2022-06-10 15:06 | 233959.4 | 45 | 100 | 352.6 | 405.9 | 4.244 | 132.7464 | 32.25769 | 0.9154922 | DE18 | 132.7464 | [6 empty] | 33.1875 | [102 empty] | 7.6
1648 | 2022-06-12 10:04 | 2022-06-12 15:56 | 234760.4 | 33 | 100 | 349.1 | 406 | 4.245 | 132.6208 | 29.91105 | 0.9146263 | DE18 | 132.6208 | [6 empty] | 29.71875 | [102 empty] | 7.6
1653 | 2022-06-14 13:19 | 2022-06-14 18:48 | 235374.4 | 41 | 100 | 350.7 | 405.6 | 4.24 | 137.9127 | 33.53607 | 0.9511222 | DE18 | 137.9127 | [6 empty] | 34.75 | [102 empty] | 7.6
1656 | 2022-06-15 12:15 | 2022-06-15 18:02 | 235675.2 | 37 | 100 | 349.9 | 406 | 4.244 | 137.1189 | 35.56031 | 0.9456474 | DE18 | 137.1189 | [6 empty] | 36.625 | [102 empty] | 7.6
1658 | 2022-06-16 10:50 | 2022-06-16 18:20 | 235964 | 16 | 100 | 340.9 | 405.7 | 4.241 | 138.5169 | 35.60906 | 0.9552887 | DE18 | 138.5169 | [6 empty] | 36.53646 | [102 empty] | 7.6
1661 | 2022-06-17 11:54 | 2022-06-17 20:40 | 236331.4 | 0 | 100 | 330.3 | 405.6 | 4.241 | 139.034 | 35.59816 | 0.9588553 | DE18 | 139.034 | [6 empty] | 36.13125 | [102 empty] | 7.6
1669 | 2022-06-21 11:29 | 2022-06-21 17:48 | 237589.7 | 31 | 100 | 347.8 | 405.7 | 4.239 | 137.0653 | 35.54253 | 0.9452779 | DE18 | 137.0653 | [6 empty] | 36.09375 | [102 empty] | 7.6
1671 | 2022-06-22 11:55 | 2022-06-22 18:45 | 237908 | 24 | 100 | 345 | 406 | 4.243 | 135.6784 | 35.45173 | 0.9357131 | DE18 | 135.6784 | [6 empty] | 35.65625 | [102 empty] | 7.6
1673 | 2022-06-23 10:51 | 2022-06-23 16:34 | 238195.7 | 37 | 100 | 350.4 | 406.1 | 4.243 | 134.9919 | 35.14767 | 0.9309785 | DE18 | 134.9919 | [6 empty] | 35.84375 | [102 empty] | 7.6
1675 | 2022-06-24 10:30 | 2022-06-24 15:29 | 238432.9 | 45 | 100 | 353.3 | 406 | 4.243 | 132.0251 | 33.26761 | 0.9105179 | DE18 | 132.0251 | [6 empty] | 33.6 | [102 empty] | 7.6
1678 | 2022-06-25 21:25 | 2022-06-26 00:49 | 238749.3 | 67 | 100 | 370 | 405.7 | 4.239 | 137.511 | 33.38807 | 0.9483519 | DE18 | 137.511 | [6 empty] | 33.33333 | [102 empty] | 8.1
1687 | 2022-06-28 11:20 | 2022-06-28 18:44 | 239539.3 | 12 | 100 | 339.9 | 406.1 | 4.244 | 130.9632 | 33.43327 | 0.9031942 | DE18 | 130.9632 | [6 empty] | 34.3125 | [102 empty] | 7.6
1691 | 2022-06-29 17:09 | 2022-06-30 01:16 | 239791.5 | 4 | 100 | 335.1 | 405.9 | 4.243 | 133.6106 | 35.65205 | 0.9214521 | DE18 | 133.6106 | [6 empty] | 36.43125 | [102 empty] | 7.6
1694 | 2022-06-30 16:10 | 2022-06-30 22:25 | 240062 | 28 | 100 | 347.8 | 405.8 | 4.243 | 132.4353 | 34.48875 | 0.9133469 | DE18 | 132.4353 | [6 empty] | 34.75 | [102 empty] | 7.6
1710 | 2022-07-05 17:13 | 2022-07-05 22:17 | 241382.8 | 38 | 100 | 353.2 | 405.8 | 4.242 | 118.0701 | 34.43252 | 0.9181943 | DE18 | 133.1382 | [6 empty] | 34.78125 | [102 empty] | 7.6
1714 | 2022-07-06 19:52 | 2022-07-07 00:56 | 241643.7 | 44 | 100 | 353.2 | 405.6 | 4.239 | 132.9107 | 33.35893 | 0.9166256 | DE18 | 132.9107 | [6 empty] | 33.40625 | [102 empty] | 7.6
1717 | 2022-07-07 17:20 | 2022-07-07 20:23 | 241953.7 | 66 | 100 | 375 | 405.9 | 4.243 | 115.6974 | 33.54135 | 0.9116627 | DE18 | 132.1911 | [6 empty] | 33.875 | [102 empty] | 7.6
1719 | 2022-07-08 17:13 | 2022-07-08 23:11 | 242196.1 | 34 | 100 | 350 | 406 | 4.242 | 134.0121 | 36.02467 | 0.9242212 | DE18 | 134.0121 | [6 empty] | 35.75 | [102 empty] | 7.6
1723 | 2022-07-09 15:58 | 2022-07-10 00:30 | 242581.7 | 1 | 100 | 331.3 | 406 | 4.242 | 136.1424 | 35.2676 | 0.9389129 | DE18 | 136.1424 | [6 empty] | 35.25 | [102 empty] | 7.6
1733 | 2022-07-11 17:12 | 2022-07-12 00:20 | 243115.6 | 22 | 100 | 343.7 | 405.9 | 4.242 | 137.507 | 35.58114 | 0.948324 | DE18 | 137.507 | [6 empty] | 35.75 | [102 empty] | 7.6
1754 | 2022-07-17 18:31 | 2022-07-18 00:39 | 244495.1 | 27 | 100 | 346.6 | 405.4 | 4.242 | 133.0128 | 36.30058 | 0.9173296 | DE18 | 133.0128 | [6 empty] | 36.5 | [102 empty] | 7.6
1773 | 2022-07-23 18:43 | 2022-07-24 00:09 | 245737.1 | 35 | 100 | 350.5 | 405.1 | 4.238 | 129.5816 | 33.77531 | 0.8936659 | DE18 | 129.5816 | 4.238 | 0.3947368 | 0.003 | 4.238 | 0.3947368 | 0.003 | 34.09375 | [12 empty] | 4.22025 | 0.007161561 | 0.036 | 1.432331 | 2.119215 | 0.4070724 | 0.07869005 | 0.3947368 | 0.2629073 | 0.6013016 | 0.00309375 | 0.0005980444 | 0.003 | 0.2629073 | 0.6013016 | 4.22025 | 0.007180383 | 0.036 | 1.443775 | 2.20856 | 0.4070724 | 0.07889686 | 0.3947368 | 0.2650077 | 0.6498821 | 0.00309375 | 0.0005996161 | 0.003 | 0.2650077 | 0.6498821 | [60 empty] | 7.6
1793 | 2022-07-29 15:21 | 2022-07-29 22:21 | 247626.4 | 16 | 100 | 340.1 | 405.1 | 4.238 | 134.6687 | 33.26287 | 0.9287497 | DE18 | 134.6687 | [6 empty] | 33.8875 | [102 empty] | 7.6
1797 | 2022-07-31 16:33 | 2022-07-31 20:46 | 248228.5 | 52 | 100 | 358.4 | 405.1 | 4.237 | 127.4642 | 35.62176 | 0.8790637 | DE18 | 127.4642 | [6 empty] | 35.625 | [102 empty] | 7.6
1804 | 2022-08-02 17:56 | 2022-08-02 23:36 | 248891 | 35 | 100 | 349.4 | 405.1 | 4.237 | 134.4874 | 36.18453 | 0.927499 | DE18 | 134.4874 | [6 empty] | 37.3125 | [102 empty] | 7.6
1809 | 2022-08-04 17:32 | 2022-08-05 00:37 | 249541.6 | 16 | 100 | 341.7 | 405.1 | 4.237 | 132.1029 | 35.05659 | 0.9110544 | DE18 | 132.1029 | [6 empty] | 36.71875 | [102 empty] | 7.6
1814 | 2022-08-06 18:42 | 2022-08-07 00:03 | 250163 | 41 | 100 | 352 | 405.5 | 4.241 | 135.5843 | 37.26808 | 0.935064 | DE18 | 135.5843 | [6 empty] | 37.40625 | [102 empty] | 7.6
1860 | 2022-08-20 20:18 | 2022-08-21 00:22 | 253969.1 | 55 | 100 | 361.3 | 406 | 4.244 | 129.2009 | 34.90304 | 0.8910404 | DE18 | 129.2009 | [6 empty] | 34.6875 | [102 empty] | 7.6
1917 | 2022-09-20 17:01 | 2022-09-20 23:24 | 261783.5 | 24 | 100 | 343.4 | 405.9 | 4.244 | 134.1594 | 29.28647 | 0.9252372 | DE18 | 134.1594 | [6 empty] | 28.9 | [102 empty] | 7.6
1947 | 2022-09-29 18:09 | 2022-09-29 21:57 | 264077.2 | 59 | 100 | 361.3 | 405.8 | 4.244 | 132.515 | 29.58826 | 0.9138968 | DE18 | 132.515 | [6 empty] | 29.15625 | [102 empty] | 7.6
1953 | 2022-10-01 16:23 | 2022-10-01 20:33 | 264622.8 | 53 | 100 | 358.4 | 405.8 | 4.243 | 130.1197 | 34.01185 | 0.8973773 | DE18 | 130.1197 | [6 empty] | 33.59375 | [102 empty] | 7.6
1978 | 2022-10-11 09:55 | 2022-10-11 14:16 | 266912.3 | 50 | 100 | 356.2 | 406.2 | 4.249 | 127.9367 | 24.78129 | 0.8823222 | DE18 | 127.9367 | [6 empty] | 24.03125 | [102 empty] | 7.6
2004 | 2022-10-20 15:01 | 2022-10-20 22:08 | 269060.5 | 11 | 100 | 338.5 | 406 | 4.248 | 129.9946 | 24.40704 | 0.8965148 | DE18 | 129.9946 | [6 empty] | 24.03125 | [102 empty] | 7.6
2058 | 2022-11-06 19:39 | 2022-11-06 23:54 | 273957.1 | 52 | 100 | 356.8 | 405.9 | 4.249 | 130.0354 | 22.46034 | 0.896796 | DE18 | 130.0354 | [6 empty] | 21.375 | [102 empty] | 7.6
2069 | 2022-11-12 19:42 | 2022-11-13 01:25 | 274714.2 | 33 | 100 | 348.2 | 405.5 | 4.244 | 133.2529 | 23.39769 | 0.9189858 | DE18 | 133.2529 | [6 empty] | 22.5 | [102 empty] | 7.6
2072 | 2022-11-13 18:19 | 2022-11-13 22:38 | 275054.1 | 51 | 100 | 355.1 | 405.9 | 4.248 | 129.7629 | 18.47842 | 0.8949163 | DE18 | 129.7629 | [6 empty] | 17.90625 | [102 empty] | 7.6
2090 | 2022-11-17 19:26 | 2022-11-17 23:52 | 276537.3 | 48 | 100 | 354.9 | 405.9 | 4.248 | 126.8655 | 18.60447 | 0.8749348 | DE18 | 126.8655 | [6 empty] | 18.15625 | [102 empty] | 7.6
2095 | 2022-11-18 20:28 | 2022-11-19 01:00 | 276970.1 | 46 | 95 | 353.1 | 404.9 | 4.237 | 140.902 | 21.55301 | 0.9717382 | DE18 | 140.902 | [6 empty] | 21.15179 | [102 empty] | 7.6
2104 | 2022-11-20 19:27 | 2022-11-20 23:15 | 277665.6 | 57 | 100 | 361 | 405.8 | 4.249 | 125.6585 | 23.7944 | 0.8666101 | DE18 | 125.6585 | [6 empty] | 22.125 | [102 empty] | 7.6
2194 | 2022-12-14 19:28 | 2022-12-15 03:18 | 283868 | 1 | 100 | 333.7 | 405.5 | 4.25 | 130.2133 | 12.25277 | 0.8980227 | DE18 | 130.2133 | [6 empty] | 11.39375 | [102 empty] | 7.6
2199 | 2022-12-16 18:52 | 2022-12-17 02:38 | 284059 | 2 | 100 | 333.2 | 405.5 | 4.25 | 130.1479 | 9.952394 | 0.8975719 | DE18 | 130.1479 | [6 empty] | 9.25 | [102 empty] | 7.6
2205 | 2022-12-26 21:21 | 2022-12-27 04:05 | 284299.9 | 19 | 100 | 345.4 | 405.5 | 4.249 | 128.2321 | 6.668391 | 0.8843591 | DE18 | 128.2321 | [6 empty] | 7.08125 | [102 empty] | 7.6
2206 | 2022-12-30 10:33 | 2022-12-30 14:21 | 284375.3 | 59 | 100 | 361.4 | 405.6 | 4.246 | 126.6572 | 9.62516 | 0.8734978 | DE18 | 126.6572 | [6 empty] | 9.96875 | [102 empty] | 7.6
2208 | 2022-12-30 20:31 | 2022-12-31 01:27 | 284506.8 | 42 | 100 | 351.6 | 405.7 | 4.25 | 126.1017 | 12.07315 | 0.8696667 | DE18 | 126.1017 | [6 empty] | 10.33125 | [102 empty] | 7.6
2210 | 2023-01-01 00:27 | 2023-01-01 07:56 | 284684.4 | 4 | 100 | 335.7 | 405.6 | 4.249 | 124.0096 | 15.95245 | 0.8552388 | DE18 | 124.0096 | [6 empty] | 14.78125 | [102 empty] | 7.6
2218 | 2023-01-07 00:37 | 2023-01-07 08:02 | 285299 | 6 | 100 | 336.1 | 405.6 | 4.25 | 126.4621 | 18.21235 | 0.8721521 | DE18 | 126.4621 | [6 empty] | 14.6875 | [102 empty] | 7.6
2223 | 2023-01-08 23:56 | 2023-01-09 06:39 | 285987.9 | 17 | 100 | 341.8 | 405.6 | 4.25 | 128.091 | 17.36735 | 0.883386 | DE18 | 128.091 | [6 empty] | 14.94375 | [102 empty] | 7.6
2226 | 2023-01-09 21:06 | 2023-01-10 01:12 | 286310.7 | 54 | 100 | 358.2 | 405.7 | 4.248 | 127.1093 | 18.84237 | 0.8766159 | DE18 | 127.1093 | [6 empty] | 16.4375 | [102 empty] | 7.6
2229 | 2023-01-10 23:47 | 2023-01-11 05:30 | 286701.4 | 32 | 100 | 347.7 | 405.6 | 4.25 | 128.4661 | 16.95261 | 0.8859733 | DE18 | 128.4661 | [6 empty] | 15.15625 | [102 empty] | 7.6
2232 | 2023-01-11 23:50 | 2023-01-12 06:22 | 287162.3 | 20 | 100 | 342.6 | 405.7 | 4.249 | 128.4427 | 19.83611 | 0.885812 | DE18 | 128.4427 | [6 empty] | 18.1 | [102 empty] | 7.6
2236 | 2023-01-12 21:43 | 2023-01-13 02:26 | 287453.6 | 46 | 100 | 353.1 | 405.7 | 4.248 | 129.6165 | 21.68033 | 0.8939066 | DE18 | 129.6165 | [6 empty] | 20.71875 | [102 empty] | 7.6
2243 | 2023-01-15 00:10 | 2023-01-15 07:32 | 288154.6 | 5 | 100 | 336.5 | 405 | 4.243 | 123.306 | 9.522673 | 0.8503859 | DE18 | 123.306 | [6 empty] | 6.979167 | [102 empty] | 7.4
2245 | 2023-01-16 22:27 | 2023-01-17 06:23 | 288446.5 | 1 | 100 | 332 | 405.6 | 4.25 | 128.5426 | 12.60559 | 0.8865008 | DE18 | 128.5426 | [6 empty] | 10.65625 | [102 empty] | 7.6
2249 | 2023-01-18 23:58 | 2023-01-19 05:46 | 288739.2 | 31 | 100 | 349.6 | 405.6 | 4.25 | 128.5088 | 6.367135 | 0.8862678 | DE18 | 128.5088 | [6 empty] | 6.161458 | [12 empty] | 4.221632 | 0.008035129 | 0.037 | 2.196178 | 5.751252 | 0.1778094 | 0.06365799 | 0.1351351 | 0.8255453 | -1.394841 | 0.001315789 | 0.0004710691 | 0.001 | 0.8255453 | -1.394841 | 4.221632 | 0.008145964 | 0.037 | 2.293726 | 6.840049 | 0.1778094 | 0.06453607 | 0.1351351 | 0.8622136 | -1.418552 | 0.001315789 | 0.0004775669 | 0.001 | 0.8622136 | -1.418552 | [60 empty] | 7.4
2251 | 2023-01-29 00:01 | 2023-01-29 07:43 | 289101.3 | 3 | 100 | 334.3 | 405.6 | 4.249 | 126.346 | 15.26918 | 0.8713515 | DE18 | 126.346 | [6 empty] | 10.475 | [102 empty] | 7.4
2253 | 2023-01-29 16:42 | 2023-01-29 18:54 | 289197.8 | 81 | 100 | 383 | 405.2 | 4.243 | 137.8879 | 18.25608 | 0.9509508 | DE18 | 137.8879 | [6 empty] | 17.16146 | [102 empty] | 7.6
2258 | 2023-01-31 20:30 | 2023-02-01 02:35 | 290026.9 | 27 | 100 | 346.1 | 405.7 | 4.25 | 128.8495 | 18.38233 | 0.8886173 | DE18 | 128.8495 | [6 empty] | 15.74375 | [102 empty] | 7.6
2261 | 2023-02-01 22:06 | 2023-02-02 04:36 | 290319.3 | 19 | 100 | 342.8 | 405.2 | 4.244 | 125.1355 | 15.79594 | 0.8630036 | DE18 | 125.1355 | [6 empty] | 12.59375 | [102 empty] | 7.6
2262 | 2023-02-02 23:32 | 2023-02-03 04:57 | 290455.8 | 36 | 100 | 351.3 | 405.6 | 4.249 | 126.8234375 | 10.4799 | 0.8746444 | DE18 | 126.8234375 | [6 empty] | 10.59375 | [102 empty] | 7.6
2264 | 2023-02-03 22:44 | 2023-02-04 06:17 | 290855.5 | 4 | 100 | 334.6 | 405.6 | 4.25 | 124.2545 | 14.44143 | 0.8569277 | DE18 | 124.2545 | [6 empty] | 12.125 | [102 empty] | 7.6
2266 | 2023-02-04 22:26 | 2023-02-05 04:51 | 291156.5 | 21 | 100 | 344.3 | 405.6 | 4.25 | 125.9308 | 15.67773 | 0.8684883 | DE18 | 125.9308 | [6 empty] | 13.96875 | [102 empty] | 7.6
2269 | 2023-02-05 16:53 | 2023-02-05 20:57 | 291237.1 | 55 | 100 | 358.8 | 405.3 | 4.241 | 127.2015 | 13.06455 | 0.877252 | DE18 | 127.2015 | [6 empty] | 12.90625 | [102 empty] | 7.6
2272 | 2023-02-06 22:30 | 2023-02-07 04:28 | 291582.1 | 27 | 100 | 346.4 | 405.7 | 4.249 | 125.1236 | 19.25222 | 0.8629211 | DE18 | 125.1236 | [6 empty] | 17.25 | [102 empty] | 7.6
2275 | 2023-02-07 20:45 | 2023-02-08 00:26 | 291906.5 | 62 | 100 | 361.7 | 405.3 | 4.244 | 135.9409 | 19.22577 | 0.9375232 | DE18 | 135.9409 | [6 empty] | 17.5 | [102 empty] | 7.6
2278 | 2023-02-08 20:07 | 2023-02-09 00:49 | 292197 | 46 | 100 | 352.7 | 405.7 | 4.249 | 128.7168 | 18.17726 | 0.8877022 | DE18 | 128.7168 | [6 empty] | 15.75 | [102 empty] | 7.6
2282 | 2023-02-09 21:36 | 2023-02-10 05:33 | 292490.3 | 1 | 100 | 329.8 | 405.6 | 4.25 | 129.3107 | 16.05479 | 0.8917978 | DE18 | 129.3107 | [6 empty] | 14.56875 | [102 empty] | 7.6
2284 | 2023-02-10 21:01 | 2023-02-11 01:22 | 292700.1 | 52 | 100 | 355 | 405.7 | 4.248 | 131.8464 | 14.67209 | 0.9092852 | DE18 | 131.8464 | [6 empty] | 13.1875 | [102 empty] | 7.6
2288 | 2023-02-12 23:00 | 2023-02-13 04:09 | 292993.2 | 43 | 100 | 351.2 | 405.7 | 4.25 | 134.4327 | 15.0939 | 0.9271217 | DE18 | 134.4327 | [6 empty] | 13.6875 | [102 empty] | 7.6
2292 | 2023-02-14 11:28 | 2023-02-14 16:36 | 293497.6 | 39 | 100 | 350.2 | 405.7 | 4.251 | 124.9502 | 13.3713 | 0.8617256 | DE18 | 124.9502 | 4.243 | 1.052632 | 0.008 | 4.24 | 1.447368 | 0.011 | 12.71371 | 0.01131983 | 0.007139992 | 0.009610487 | 0.009193504 | 1.489451 | -0.574921 | 0.9394727 | -0.2696589 | 1.264538 | -0.15178 | 1.209672 | -0.1282207 | 4.219964 | 0.006872338 | 0.037 | 1.116252 | 1.850011 | 0.9217379 | 0.2361051 | 0.9210526 | 0.2063921 | -1.07257 | 0.007005208 | 0.001794399 | 0.007 | 0.2063921 | -1.07257 | 4.2184375 | 0.006677239 | 0.034 | 1.218959 | 2.154474 | 1.122533 | 0.1402323 | 0.7894737 | -0.08320224 | 0.6620151 | 0.00853125 | 0.001065765 | 0.006 | -0.08320224 | 0.6620151 | 0.01001098 | 0.0012436 | 0.005985623 | 0.5057897 | 0.1406748 | 0.007630646 | 0.001753499 | 0.01313915 | 0.613342 | 4.585135 | 0.007192524 | 0.001089044 | 0.005180807 | 0.2911006 | -0.0828586 | 0.006974435 | 0.0009593036 | 0.004394717 | 0.4241728 | -0.3737285 | 1.317234 | 0.1636316 | 0.787582 | 0.5057897 | 0.1406748 | 1.004032 | 0.2307235 | 1.728836 | 0.613342 | 4.585135 | 0.9463848 | 0.1432952 | 0.6816851 | 0.2911006 | -0.0828586 | 0.9176889 | 0.1262242 | 0.5782523 | 0.4241728 | -0.3737285 | -0.538566 | 0.1356291 | 0.8242886 | 0.3900503 | 1.537211 | -0.3422827 | 0.1391204 | 0.8687887 | 0.7564073 | 1.819165 | -0.1875324 | 0.1760633 | 1.043197 | 0.2611269 | 1.585869 | -0.07771379 | 0.1964964 | 1.118838 | -0.3518488 | 0.9487167 | 7.6
2295 | 2023-02-15 23:40 | 2023-02-16 06:59 | 293905.5 | 7 | 100 | 336.3 | 405.7 | 4.25 | 125.0319 | 16.87222 | 0.8622888 | DE18 | 125.0319 | [6 empty] | 13.8125 | [102 empty] | 7.6
2298 | 2023-02-16 23:12 | 2023-02-17 06:30 | 294290.5 | 7 | 100 | 337.4 | 405.8 | 4.25 | 123.8663 | 16.69404 | 0.8542504 | DE18 | 123.8663 | [6 empty] | 15.11875 | [102 empty] | 7.6
2300 | 2023-02-17 23:40 | 2023-02-18 06:39 | 294590.3 | 13 | 100 | 340.5 | 405.8 | 4.25 | 125.2619 | 17.96241 | 0.8638751 | DE18 | 125.2619 | [6 empty] | 17.28125 | [102 empty] | 7.6
2301 | 2023-02-19 22:05 | 2023-02-20 03:22 | 294778.8 | 36 | 100 | 352.8 | 405.6 | 4.25 | 122.6013 | 14.11697 | 0.8455259 | DE18 | 122.6013 | [6 empty] | 12.9375 | [102 empty] | 7.6
2312 | 2023-02-23 18:14 | 2023-02-24 01:03 | 296066.9 | 16 | 100 | 341.8 | 405.6 | 4.251 | 124.6194 | 14.8301 | 0.8594441 | DE18 | 124.6194 | [6 empty] | 13.625 | [102 empty] | 7.6
2315 | 2023-02-26 21:51 | 2023-02-27 04:17 | 296553.1 | 20 | 100 | 343.7 | 405.2 | 4.244 | 125.1206 | 13.37882 | 0.8629004 | DE18 | 125.1206 | [6 empty] | 12.18125 | [102 empty] | 7.6
2319 | 2023-02-28 00:10 | 2023-02-28 04:57 | 296891.1 | 44 | 100 | 352.1 | 405.7 | 4.251 | 125.9217 | 15.37352 | 0.8684257 | DE18 | 125.9217 | [6 empty] | 14.0625 | [102 empty] | 7.6
2326 | 2023-03-01 23:34 | 2023-03-02 06:15 | 297675.1 | 18 | 100 | 341.6 | 405.6 | 4.25 | 126.2727 | 19.33965 | 0.8708465 | DE18 | 126.2727 | [6 empty] | 17.46875 | [102 empty] | 7.6
2331 | 2023-03-02 21:49 | 2023-03-03 05:18 | 298289.3 | 4 | 100 | 336.7 | 405.6 | 4.25 | 123.8646 | 19.2805 | 0.8542387 | DE18 | 123.8646 | [6 empty] | 17.16875 | [102 empty] | 7.6
2333 | 2023-03-05 23:08 | 2023-03-06 06:16 | 298899.6 | 11 | 100 | 338.5 | 405.6 | 4.25 | 126.4655 | 22.09095 | 0.8721759 | DE18 | 126.4655 | [6 empty] | 19.65625 | [102 empty] | 7.6
2336 | 2023-03-06 22:32 | 2023-03-07 02:43 | 299243 | 53 | 100 | 357.2 | 405.7 | 4.25 | 127.408 | 23.7425 | 0.8786757 | DE18 | 127.408 | [6 empty] | 21.875 | [102 empty] | 7.6
2340 | 2023-03-07 22:47 | 2023-03-08 03:13 | 299493.7 | 49 | 100 | 356.3 | 405.8 | 4.25 | 125.2481 | 22.94234 | 0.8637798 | DE18 | 125.2481 | [6 empty] | 21.59375 | [102 empty] | 7.6
2668 | 2023-03-12 13:59 | 2023-03-12 21:12 | 301443.1 | 11 | 100 | 338.5 | 405.6 | 4.25 | 126.0302 | 21.3992 | 0.8691739 | DE18 | 126.0302 | [6 empty] | 20.54375 | [102 empty] | 7.6
2670 | 2023-03-14 14:19 | 2023-03-14 19:37 | 301694.1 | 39 | 99 | 351.3 | 405.7 | 4.248 | 131.5067 | 25.33292 | 0.9069428 | DE18 | 131.5067 | [6 empty] | 25.4125 | [102 empty] | 7.6
2672 | 2023-03-15 00:49 | 2023-03-15 04:37 | 301820.5 | 58 | 99 | 361.8 | 405.7 | 4.25 | 130.0352 | 22.3904 | 0.8967947 | DE18 | 130.0352 | [6 empty] | 20.8125 | [102 empty] | 7.6
2673 | 2023-03-17 00:50 | 2023-03-17 07:25 | 302335.9 | 17 | 99 | 343.5 | 405.5 | 4.248 | 125.1037 | 14.47067 | 0.8627841 | DE18 | 125.1037 | 4.243 | 0.6578947 | 0.005 | 4.243 | 0.6578947 | 0.005 | 13.0625 | [12 empty] | 4.219198 | 0.006900368 | 0.035 | 1.477655 | 2.662145 | 0.6811952 | 0.09519727 | 0.5263158 | -0.2819187 | -0.1039548 | 0.005177083 | 0.0007234992 | 0.004 | -0.2819187 | -0.1039548 | 4.219198 | 0.006918503 | 0.035 | 1.48946 | 2.766071 | 0.6811952 | 0.09544746 | 0.5263158 | -0.284171 | -0.07431423 | 0.005177083 | 0.0007254007 | 0.004 | -0.284171 | -0.07431423 | [60 empty] | 7.6
2674 | 2023-03-17 23:34 | 2023-03-18 06:36 | 302660.7 | 10 | 99 | 340.7 | 405.6 | 4.25 | 123.561 | 16.13383 | 0.8521449 | DE18 | 123.561 | [6 empty] | 15.375 | [102 empty] | 7.6
2676 | 2023-03-20 00:46 | 2023-03-20 05:35 | 303199.2 | 44 | 99 | 352.9 | 405.7 | 4.25 | 129.2577 | 18.38342 | 0.8914326 | DE18 | 129.2577 | [6 empty] | 17.53125 | [102 empty] | 7.6
2677 | 2023-03-22 02:16 | 2023-03-22 05:31 | 303398.3 | 65 | 100 | 370.4 | 405.3 | 4.244 | 123.0406 | 17.22139 | 0.8485561 | DE18 | 123.0406 | [6 empty] | 17 | [102 empty] | 7.6
2678 | 2023-03-23 19:53 | 2023-03-24 01:34 | 303916.7 | 31 | 99 | 349.5 | 405.7 | 4.25 | 127.4435 | 18.03607 | 0.8789209 | DE18 | 127.4435 | [6 empty] | 17.1875 | [102 empty] | 7.6