## Sheet1
seg_num | t_start | t_end | mileage | soc_start | soc_end | volt_start | volt_end | volt_end_cell | cap | temp_ch | soh | car_identifier | cap_corr | peak_1_volt | peak_1_ic | peak_1_soc | valley_1_volt | valley_1_ic | valley_1_soc | peak_2_volt | peak_2_ic | peak_2_soc | cap_ic | peak_1_volt_mean | peak_1_volt_std | peak_1_volt_range | peak_1_volt_skew | peak_1_volt_kurt | peak_1_ic_mean | peak_1_ic_std | peak_1_ic_range | peak_1_ic_skew | peak_1_ic_kurt | peak_1_soc_mean | peak_1_soc_std | peak_1_soc_range | peak_1_soc_skew | peak_1_soc_kurt | valley_1_volt_mean | valley_1_volt_std | valley_1_volt_range | valley_1_volt_skew | valley_1_volt_kurt | valley_1_ic_mean | valley_1_ic_std | valley_1_ic_range | valley_1_ic_skew | valley_1_ic_kurt | valley_1_soc_mean | valley_1_soc_std | valley_1_soc_range | valley_1_soc_skew | valley_1_soc_kurt | peak_2_volt_mean | peak_2_volt_std | peak_2_volt_range | peak_2_volt_skew | peak_2_volt_kurt | peak_2_ic_mean | peak_2_ic_std | peak_2_ic_range | peak_2_ic_skew | peak_2_ic_kurt | peak_2_soc_mean | peak_2_soc_std | peak_2_soc_range | peak_2_soc_skew | peak_2_soc_kurt | cap_ic_mean | cap_ic_std | cap_ic_range | cap_ic_skew | cap_ic_kurt | volt_1 | dcr_1 | dV_1 | volt_10 | dcr_10 | dV_10 | temp_rest | rest_volt1_mean | rest_volt1_std | rest_volt1_range | rest_volt1_skew | rest_volt1_kurt | rest_dcr1_mean | rest_dcr1_std | rest_dcr1_range | rest_dcr1_skew | rest_dcr1_kurt | rest_dv1_mean | rest_dv1_std | rest_dv1_range | rest_dv1_skew | rest_dv1_kurt | rest_volt10_mean | rest_volt10_std | rest_volt10_range | rest_volt10_skew | rest_volt10_kurt | rest_dcr10_mean | rest_dcr10_std | rest_dcr10_range | rest_dcr10_skew | rest_dcr10_kurt | rest_dv10_mean | rest_dv10_std | rest_dv10_range | rest_dv10_skew | rest_dv10_kurt | vf001_mo | vf002_mo | vf003_mo | vf004_mo | zf001_mo | zf001_ph | zf002_mo | zf002_ph | zf003_mo | zf003_ph | zf004_mo | zf004_ph | vf001_mo_mean | vf001_mo_std | vf001_mo_range | vf001_mo_skew | vf001_mo_kurt | vf002_mo_mean | vf002_mo_std | vf002_mo_range | vf002_mo_skew | vf002_mo_kurt | vf003_mo_mean | vf003_mo_std | vf003_mo_range | vf003_mo_skew | vf003_mo_kurt | vf004_mo_mean | vf004_mo_std | vf004_mo_range | vf004_mo_skew | vf004_mo_kurt | zf001_mo_mean | zf001_mo_std | zf001_mo_range | zf001_mo_skew | zf001_mo_kurt | zf002_mo_mean | zf002_mo_std | zf002_mo_range | zf002_mo_skew | zf002_mo_kurt | zf003_mo_mean | zf003_mo_std | zf003_mo_range | zf003_mo_skew | zf003_mo_kurt | zf004_mo_mean | zf004_mo_std | zf004_mo_range | zf004_mo_skew | zf004_mo_kurt | zf001_ph_mean | zf001_ph_std | zf001_ph_range | zf001_ph_skew | zf001_ph_kurt | zf002_ph_mean | zf002_ph_std | zf002_ph_range | zf002_ph_skew | zf002_ph_kurt | zf003_ph_mean | zf003_ph_std | zf003_ph_range | zf003_ph_skew | zf003_ph_kurt | zf004_ph_mean | zf004_ph_std | zf004_ph_range | zf004_ph_skew | zf004_ph_kurt | curr_0
128 | 2021-11-07 00:36 | 2021-11-07 03:39 | 50470.1 | 57 | 99 | 405 | 443 | 4.106 | 104.3599 | 22.80356 | 0.8996545 | P204 | 104.3599 | [6 empty] | 3.942 | 135.3466 | 77 | 20.98687 | [30 empty] | 3.947639 | 0.007001279 | 0.032 | -0.1166424 | -0.1585729 | 135.7836 | 1.737802 | 9.195716 | 0.2211798 | -0.245333 | 77.09259 | 1.072485 | 5 | -0.2799904 | -0.3133569 | 21.0145 | 0.1735033 | 1.036994 | 0.9529766 | 1.526399 | [6 empty] | 23.32676 | [102 empty] | 14.8
245 | 2021-12-26 01:46 | 2021-12-26 04:39 | 64192.7 | 53 | 97 | 403 | 442 | 4.094 | 96.95404 | 16.64724 | 0.8358107 | P204 | 96.95404 |  |  |  | 3.789 | 105.182 | 59 | 3.959 | 137.6566 | 81 | 23.23338 | [15 empty] | 3.806596 | 0.009023722 | 0.049 | -0.6006979 | 0.657647 | 104.3962 | 1.351 | 5.381239 | 0.4577602 | -0.5614904 | 60.61538 | 1.036309 | 6 | -0.1818928 | 1.247889 | 3.946093 | 0.007520113 | 0.035 | 0.1263502 | -0.1159309 | 136.507 | 1.561437 | 8.886215 | -0.3644782 | 0.2094119 | 78.62963 | 1.081645 | 5 | 0.4257511 | 0.8913758 | 22.8532 | 0.1686352 | 0.7424093 | 0.3292902 | -0.1070701 | [6 empty] | 16.32194 | [102 empty] | 14.8
949 | 2023-01-15 20:31 | 2023-01-16 05:15 | 164210.2 | 39 | 99 | 391 | 441 | 4.083 | 94.54778 | 12.75506 | 0.815067 | P204 | 94.54778 |  |  |  | 3.817 | 108.874 | 66 | 3.947 | 126.7743 | 83 | 22.49733 | [15 empty] | 3.81288 | 0.01021518 | 0.054 | -0.5402741 | 1.130217 | 108.3493 | 1.785543 | 7.797257 | -0.404197 | -0.2800858 | 64.40741 | 1.20774 | 6 | -0.2165352 | 0.6906236 | 3.938157 | 0.007583999 | 0.03 | 0.149102 | -0.7491736 | 127.141 | 1.485451 | 8.756771 | -0.2876862 | 0.7082979 | 80.38889 | 1.221561 | 5 | -0.03463201 | -0.9952716 | 22.33942 | 0.1866941 | 0.8576608 | -0.1030438 | -0.5145749 | 4.078 | 0.7352941 | 0.005 | 4.075 | 1.176471 | 0.008 | 9.923457 | 4.084231 | 0.002851704 | 0.016 | -0.8872507 | 1.359384 | 1.041667 | 0.2765804 | 0.8823529 | 0.03510779 | -1.397939 | 0.007083333 | 0.001880747 | 0.006 | 0.03510779 | -1.397939 | 4.082528 | 0.002248399 | 0.011 | -1.944692 | 4.344755 | 1.292211 | 0.1190321 | 0.4411765 | 0.08673618 | -0.8793993 | 0.008787037 | 0.000809418 | 0.003 | 0.08673618 | -0.8793993 | [72 empty] | 6
952 | 2023-01-19 19:48 | 2023-01-20 01:26 | 164408.5 | 63 | 99 | 408 | 441 | 4.084 | 93.81836 | 11.76469 | 0.808779 | P204 | 93.81836 | [6 empty] | 3.936 | 127.9946 | 82 | 20.01652 | [30 empty] | 3.946593 | 0.007480863 | 0.044 | -0.1546622 | 0.658236 | 125.2176 | 1.452969 | 7.591669 | 0.2907697 | 0.1916557 | 82.24074 | 1.159039 | 7 | 0.1387044 | 1.875569 | 19.20586 | 0.3197361 | 2.156994 | 0.09256918 | 2.068179 | 4.079 | 0.8333333 | 0.005 | 4.076 | 1.333333 | 0.008 | 12.09012 | 4.08444 | 0.002596256 | 0.014 | -0.8867497 | 1.142691 | 1.091821 | 0.2833538 | 1 | -0.0823706 | -1.39278 | 0.006550926 | 0.001700123 | 0.006 | -0.0823706 | -1.39278 | 4.082898 | 0.002045921 | 0.011 | -1.894724 | 3.88888 | 1.348765 | 0.1105472 | 0.5 | -0.4947545 | 0.7538518 | 0.008092593 | 0.0006632832 | 0.003 | -0.4947545 | 0.7538518 | [72 empty] | 6
959 | 2023-02-02 21:09 | 2023-02-02 23:48 | 164904.6 | 82 | 99 | 423 | 441 | 4.08 | 98.93268 | 9.82251 | 0.8528679 | P204 | 98.93268 | [9 empty] | 5.741517 | [45 empty] | 4.694136 | 0.2971064 | 2.253694 | 1.522006 | 7.292893 | 4.074 | 1 | 0.006 | 4.071 | 1.5 | 0.009 | 9.42716 | 4.081005 | 0.002821014 | 0.015 | -1.041136 | 1.599655 | 1.250772 | 0.2968385 | 1.166667 | -0.0226209 | -1.353985 | 0.00750463 | 0.001781031 | 0.007 | -0.0226209 | -1.353985 | 4.079389 | 0.002343547 | 0.012 | -1.883498 | 3.999113 | 1.520062 | 0.1221085 | 0.5 | -0.04670239 | -0.7904009 | 0.00912037 | 0.000732651 | 0.003 | -0.04670239 | -0.7904009 | [72 empty] | 6.8
1006 | 2023-02-22 07:22 | 2023-02-22 09:41 | 171041.8 | 84 | 100 | 424 | 441 | 4.08 | 89.21389 | 7.920946 | 0.7690852 | P204 | 89.21389 | [9 empty] | 2.824972 | [45 empty] | 2.106897 | 0.2827125 | 1.114231 | 1.641234 | 1.346013 | 4.073 | 1.09375 | 0.007 | 4.07 | 1.5625 | 0.01 | 7.960317 | 4.080569 | 0.002894227 | 0.015 | -1.202436 | 1.995246 | 1.315828 | 0.2654779 | 1.09375 | 0.03866903 | -1.288924 | 0.008421296 | 0.001699059 | 0.007 | 0.03866903 | -1.288924 | 4.079037 | 0.002475774 | 0.012 | -1.895546 | 4.060482 | 1.555266 | 0.1177518 | 0.625 | 0.2102616 | -0.08359781 | 0.009953704 | 0.0007536114 | 0.004 | 0.2102616 | -0.08359781 | [72 empty] | 6