## Sheet1
seg_num | t_start | t_end | mileage | soc_start | soc_end | volt_start | volt_end | volt_end_cell | cap | temp_ch | soh | car_identifier | cap_corr | peak_1_volt | peak_1_ic | peak_1_soc | valley_1_volt | valley_1_ic | valley_1_soc | peak_2_volt | peak_2_ic | peak_2_soc | cap_ic | peak_1_volt_mean | peak_1_volt_std | peak_1_volt_range | peak_1_volt_skew | peak_1_volt_kurt | peak_1_ic_mean | peak_1_ic_std | peak_1_ic_range | peak_1_ic_skew | peak_1_ic_kurt | peak_1_soc_mean | peak_1_soc_std | peak_1_soc_range | peak_1_soc_skew | peak_1_soc_kurt | valley_1_volt_mean | valley_1_volt_std | valley_1_volt_range | valley_1_volt_skew | valley_1_volt_kurt | valley_1_ic_mean | valley_1_ic_std | valley_1_ic_range | valley_1_ic_skew | valley_1_ic_kurt | valley_1_soc_mean | valley_1_soc_std | valley_1_soc_range | valley_1_soc_skew | valley_1_soc_kurt | peak_2_volt_mean | peak_2_volt_std | peak_2_volt_range | peak_2_volt_skew | peak_2_volt_kurt | peak_2_ic_mean | peak_2_ic_std | peak_2_ic_range | peak_2_ic_skew | peak_2_ic_kurt | peak_2_soc_mean | peak_2_soc_std | peak_2_soc_range | peak_2_soc_skew | peak_2_soc_kurt | cap_ic_mean | cap_ic_std | cap_ic_range | cap_ic_skew | cap_ic_kurt | volt_1 | dcr_1 | dV_1 | volt_10 | dcr_10 | dV_10 | temp_rest | rest_volt1_mean | rest_volt1_std | rest_volt1_range | rest_volt1_skew | rest_volt1_kurt | rest_dcr1_mean | rest_dcr1_std | rest_dcr1_range | rest_dcr1_skew | rest_dcr1_kurt | rest_dv1_mean | rest_dv1_std | rest_dv1_range | rest_dv1_skew | rest_dv1_kurt | rest_volt10_mean | rest_volt10_std | rest_volt10_range | rest_volt10_skew | rest_volt10_kurt | rest_dcr10_mean | rest_dcr10_std | rest_dcr10_range | rest_dcr10_skew | rest_dcr10_kurt | rest_dv10_mean | rest_dv10_std | rest_dv10_range | rest_dv10_skew | rest_dv10_kurt | vf001_mo | vf002_mo | vf003_mo | vf004_mo | zf001_mo | zf001_ph | zf002_mo | zf002_ph | zf003_mo | zf003_ph | zf004_mo | zf004_ph | vf001_mo_mean | vf001_mo_std | vf001_mo_range | vf001_mo_skew | vf001_mo_kurt | vf002_mo_mean | vf002_mo_std | vf002_mo_range | vf002_mo_skew | vf002_mo_kurt | vf003_mo_mean | vf003_mo_std | vf003_mo_range | vf003_mo_skew | vf003_mo_kurt | vf004_mo_mean | vf004_mo_std | vf004_mo_range | vf004_mo_skew | vf004_mo_kurt | zf001_mo_mean | zf001_mo_std | zf001_mo_range | zf001_mo_skew | zf001_mo_kurt | zf002_mo_mean | zf002_mo_std | zf002_mo_range | zf002_mo_skew | zf002_mo_kurt | zf003_mo_mean | zf003_mo_std | zf003_mo_range | zf003_mo_skew | zf003_mo_kurt | zf004_mo_mean | zf004_mo_std | zf004_mo_range | zf004_mo_skew | zf004_mo_kurt | zf001_ph_mean | zf001_ph_std | zf001_ph_range | zf001_ph_skew | zf001_ph_kurt | zf002_ph_mean | zf002_ph_std | zf002_ph_range | zf002_ph_skew | zf002_ph_kurt | zf003_ph_mean | zf003_ph_std | zf003_ph_range | zf003_ph_skew | zf003_ph_kurt | zf004_ph_mean | zf004_ph_std | zf004_ph_range | zf004_ph_skew | zf004_ph_kurt | curr_0
3 | 2021-05-02 10:07 | 2021-05-02 15:51 | 4202.4 | 31 | 99 | 390 | 449 | 4.161 | 114.8153 | 28.53602 | 0.9897869 | P206 | 114.8153 |  |  |  |  | 104.0344 |  | 3.9275 | 144.042 | 72.5 | 23.21729 | [15 empty] | 3.824634 | 0.008353634 |  | -0.4050336 |  | 103.2489 |  |  | 0.6267773 |  | 59.63889 | 0.9492578 |  | -0.2918084 |  | 3.939634 | 0.007656042 |  | 0.08856671 | 0.1902758 | 142.74 | 1.646385 | 8.936468 | -0.537788 | 1.057272 | 73.8588 | 1.058606 | 6 | -0.3439734 | 0.5974759 | 23.33078 | 0.200465 | 1.128833 | 0.4255005 | 0.7965038 | [6 empty] | 28.10494 | [102 empty] | 4.8
4 | 2021-05-18 09:40 | 2021-05-18 12:26 | 4555.7 | 67 | 99 | 419 | 447 | 4.149 | 114.221875 | 22.63043 | 0.9846713 | P206 | 114.221875 | [56 empty] | 0.2043591 |  |  |  |  | 1.25 | 0.006 |  | 1.666667 | 0.008 | 23.98642 |  |  |  | -0.7275555 | 2.292492 |  | 0.2756686 | 1.041667 | 0.1630765 | -0.9968549 | 0.007199074 | 0.001323209 | 0.005 | 0.1630765 | -0.9968549 |  | 0.002234365 |  | -1.109747 | 3.84822 | 1.732253 | 0.1602345 |  | 0.1433717 | 0.3792535 | 0.008314815 | 0.0007691256 |  | 0.1433717 | 0.3792535 | 0.005686403 | 0.006547042 | 0.003198095 | 0.001853028 | 1.126792 | 0.08538915 | 1.361824 | -0.04268749 | 1.156461 | 0.3184524 | 1.023267 | -0.5658871 | 0.007126123 | 0.00308894 | 0.01283661 | 0.6661324 | -0.5816421 | 0.006058947 | 0.001411882 | 0.006149397 | 0.3308452 | -0.3073413 | 0.004085294 | 0.0013924 | 0.006091808 | 0.2112769 | -0.4906915 | 0.002737216 | 0.0008113494 | 0.003910521 | 0.3769345 | -0.08246273 | 1.412081 | 0.6120905 | 2.543646 | 0.6661324 | -0.5816421 | 1.260298 | 0.2936801 | 1.279112 | 0.3308452 | -0.3073413 | 1.477281 | 0.5035052 | 2.202855 | 0.2112769 | -0.4906915 | 1.511528 | 0.4480381 | 2.159443 | 0.3769345 | -0.08246273 | 0.1048853 | 0.4092984 | 1.917079 | -1.900693 | 4.036328 | -0.06849059 | 0.2408863 | 1.118505 | 0.2733456 | -0.1978698 | -0.08325442 | 0.1915395 | 0.9668731 | 0.1942609 | -0.2796752 | 0.08970988 | 0.3701906 | 1.836099 | 0.3175399 | -0.259846 | 4.8
6 | 2021-05-25 09:20 | 2021-05-25 14:20 | 4881 | 39 | 99 | 394 | 449 | 4.166 | 112.9031 | 27.26285 | 0.9733022 | P206 | 112.9031 |  |  |  |  | 103.0934 | 57 | 3.936 | 140.4298 | 74 | 23.23165 | [16 empty] | 0.006118953 | 0.026 | -0.08343172 | -0.1565015 | 101.8752 | 1.456738 | 6.906382 | 0.132232 | -0.4311056 | 57.87037 | 0.6848507 | 3 | -0.007360334 | -0.4446437 | 3.940472 | 0.006810462 | 0.032 | -0.02354781 | -0.156328 | 141.1214 | 1.710162 | 9.127293 | -0.4324914 | 0.2856803 | 74.02315 | 1.1157 | 4 | -0.08485256 | -1.390458 | 23.18105 | 0.1532452 | 0.8064894 | -0.1623156 | 0.3090634 | 4.164 | 0.3703704 | 0.002 | 4.16 | 1.111111 | 0.006 | 27.43519 | 4.162681 | 0.003085569 | 0.02 | -0.8623648 | 2.663311 | 0.8393347 | 0.2321131 | 0.9259259 | 0.1261266 | -0.8206088 | 0.004532407 | 0.001253411 | 0.005 | 0.1261266 | -0.8206088 | 4.161704 | 0.002907481 | 0.019 | -0.9294914 | 3.152693 | 1.020233 | 0.1550309 | 0.5555556 | -0.02975083 | -0.5346224 | 0.005509259 | 0.0008371667 | 0.003 | -0.02975083 | -0.5346224 | [72 empty] | 4.8
7 | 2021-06-07 09:46 | 2021-06-07 16:01 | 5104 | 24 | 99 | 386 | 449 | 4.167 | 112.2455 | 29.71715 | 0.9676335 | P206 | 112.2455 | 3.664 | 219.8398 | 39 | 3.814 | 104.4468 | 58 | 3.934 | 142.8569 | 73 | 23.15406 | 3.65912 | 0.005736777 | 0.028 | 0.02396572 | -0.3813566 | 226.7684 | 3.564499 | 16.67217 | -0.1358027 | 0.04684414 | 37.7037 | 1.291665 | 6 | 0.04194338 | -0.4141369 | 3.824028 | 0.008412783 | 0.045 | -0.4951915 | 0.9114738 | 102.576 | 1.964276 |  | -0.3666007 | 0.3969358 | 59.0463 | 1.194882 | 5 | 0.2443148 | -0.06526899 | 3.939213 | 0.006173581 | 0.031 | 0.3881182 | 0.2909375 | 142.2239 |  | 9.631117 | 0.1122289 | 0.2956197 | 73.5 |  | 4 |  | 0.1768839 | 23.2481 | 0.2240124 | 1.149463 | -0.4564877 | 0.3527254 | 4.165 | 0.4166667 | 0.002 | 4.16 | 1.458333 | 0.007 | 27.49123 | 4.162676 | 0.003224409 | 0.022 | -0.6177747 | 1.815464 | 0.8680556 | 0.3183401 | 1.25 | -0.07105545 | -1.027878 | 0.004166667 | 0.001528033 | 0.006 | -0.07105545 | -1.027878 | 4.161352 | 0.002845934 | 0.018 | -0.9565343 | 3.054973 | 1.143904 | 0.1520439 | 0.625 | 0.1061471 | -0.2329015 | 0.005490741 | 0.0007298108 | 0.003 | 0.1061471 | -0.2329015 | [72 empty] | 4.8
8 | 2021-06-15 16:21 | 2021-06-15 22:43 | 5265.7 | 22 | 99 | 385 | 449 | 4.167 | 111.8609 | 30.25516 | 0.9643181 | P206 | 111.8609 | 3.666 | 216.3068 | 38 | 3.826 | 105.9606 | 59 | 3.946 | 140.1352 | 74 | 23.20787 | 3.661583 |  |  | -0.06910863 | 1.520503 | 218.664 | 4.332036 | 20.4146 | 0.1556988 | -0.5091971 | 36.67593 | 1.698425 | 9 | -0.2618744 | 1.129804 | 3.828806 |  | 0.038 | 0.8724795 | -0.2216727 | 103.1349 | 2.071388 |  | -0.3069018 | 0.4662828 | 59.09722 | 1.10322 | 4 | 0.3282885 | -0.1187284 | 3.940565 | 0.006386717 | 0.031 | -0.2643815 | -0.3390173 | 141.6403 | 1.562284 | 6.805408 | 0.08441425 | -0.6812962 | 72.85185 | 1.06398 | 4 | -0.07165185 | -1.190443 | 23.14979 | 0.2011369 | 0.9025886 | 0.110232 | -0.5486088 | 4.163 | 0.7407407 | 0.004 | 4.161 | 1.111111 | 0.006 | 29.07407 | 4.162667 | 0.003123802 | 0.022 | -0.7004408 | 2.168789 | 0.8367627 | 0.2402685 | 1.111111 |  |  | 0.004518519 | 0.00129745 | 0.006 |  |  | 4.161787 | 0.002964119 | 0.019 | -0.8875184 | 2.953143 | 0.9996571 | 0.1385332 | 0.5555556 | 0.1514986 | -0.2224179 | 0.005398148 | 0.0007480793 | 0.003 | 0.1514986 | -0.2224179 | [72 empty] | 4.8
28 | 2021-08-13 17:07 | 2021-08-14 00:18 | 6783 | 63 | 99 | 415 | 449 | 4.17 | 118.8302 | 27.47539 | 1.024399 | P206 | 118.8302 | [59 empty] | 1.22912 | 4.167 | 0.625 | 0.003 |  | 1.041667 | 0.005 | 27.9963 | 4.162986 | 0.003115571 | 0.022 | -0.7609667 | 2.235223 | 0.8362269 | 0.3023909 | 1.25 | -0.02436991 | -1.00211 | 0.004013889 | 0.001451476 | 0.006 | -0.02436991 | -1.00211 | 4.161722 | 0.002896447 | 0.019 | -1.001463 | 3.254607 | 1.099537 | 0.1447678 | 0.625 | 0.4151714 | 0.2709671 | 0.005277778 | 0.0006948856 | 0.003 | 0.4151714 | 0.2709671 | [72 empty] | 4.8
57 | 2021-09-29 08:56 | 2021-09-29 12:23 | 8881.8 | 80 | 99 | 429 | 444 | 4.117 | 107.7623 | 28.14003 | 0.9289852 | P206 | 107.7623 | [58 empty] | 0 | 0 | [6 empty] | 28.51852 |  |  |  | -0.3507149 | [15 empty] | -0.2207611 |  |  |  |  | -0.2118371 |  |  |  |  | -0.2118371 | [72 empty] | 6
64 | 2021-10-10 19:56 | 2021-10-11 04:16 | 9637.7 | 54 | 99 | 405 | 449 | 4.165 | 111.5299 | 21.40525 | 0.9614645 | P206 | 111.5299 | [6 empty] | 3.936 | 138.1761 | 72 | [31 empty] | 3.937491 | 0.005728263 | 0.032 | -0.4546595 | 0.8649691 |  | 1.541121 | 7.86741 | -0.1831273 | 0.04347949 |  |  | 5 | 0.1843915 | 3.161027 | 20.90333 | 0.2442634 | 1.43728 | -0.4182051 | 0.8889712 | 4.163 | 0.3333333 | 0.002 | 4.159 | 1 | 0.006 | 22.59117 | 4.163162 | 0.003295754 | 0.023 | -0.5512034 | 2.676672 | 0.6813272 | 0.3450141 | 1.166667 |  | -1.4034 | 0.004087963 |  | 0.007 |  | -1.4034 | 4.161333 | 0.002535726 | 0.019 | -1.556995 | 8.061044 | 0.9861111 | 0.1164662 | 0.5 | 0.282537 | -0.3420323 | 0.005916667 | 0.0006987974 | 0.003 | 0.282537 | -0.3420323 | [72 empty] | 6
65 | 2021-10-12 16:50 | 2021-10-13 02:52 | 9850.4 | 46 | 99 | 397 | 449 | 4.165 | 114.2452 | 25.52853 | 0.9848722 | P206 | 114.2452 |  |  |  | 3.803 | 92.10823 | 57 | 3.933 | 139.7774 | 73 | 22.26742 | [15 empty] | 3.807972 | 0.006435094 | 0.029 | 0.2182659 | -0.2343441 | 93.38373 | 1.359063 | 6.657613 | 0.123635 | -0.1354783 | 57.36111 | 0.8367531 | 4 | 0.8899446 | 1.460209 | 3.936398 | 0.006595013 |  | 0.02879373 | 0.8310884 | 141.1945 | 1.539937 | 8.035423 | -0.8432575 | 0.6896293 | 73.42593 | 1.043034 | 6 | 0.1251356 | 0.2574971 | 22.5007 | 0.1774988 | 0.9863109 | -0.3146687 | 0.392539 | 4.161 | 0.8333333 | 0.004 | 4.16 | 1.041667 | 0.005 | 25.99486 | 4.162769 | 0.002767272 | 0.02 | -1.214015 | 5.187843 | 0.9934414 | 0.265213 | 1.25 | 0.04697184 | -0.7869166 | 0.004768519 | 0.001273022 | 0.006 | 0.04697184 | -0.7869166 | 4.161741 | 0.002555443 | 0.018 | -1.409767 | 6.365181 | 1.207562 | 0.1605155 |  | 0.1192878 | -0.1499979 | 0.005796296 | 0.0007704745 |  | 0.1192878 | -0.1499979 | [72 empty] | 4.8
67 | 2021-10-19 11:17 | 2021-10-20 00:48 | 10128.4 | 25 | 99 | 386 | 449 | 4.164 | 112.394 | 20.69511 | 0.9689137 | P206 | 112.394 | 3.652 | 224.4815 | 37 | 3.812 | 98.01317 | 59 | 3.942 | 142.1188 | 75 | 22.82505 | 3.652463 | 0.005953756 | 0.023 | 0.06458507 | -0.2602762 | 221.4396 | 3.201545 | 16.91969 | -0.8479023 | 0.8474023 | 37.33333 | 1.510091 | 5 | 0.160381 | -0.4348623 | 3.815241 | 0.005043494 | 0.028 | 0.4121459 | 0.1130439 | 98.09267 | 1.358516 | 5.916291 | 0.06885492 | -0.4163027 | 58.37037 | 0.5895126 | 3 | 0.520384 | 0.08767104 | 3.936352 | 0.006788273 | 0.031 | 0.04130033 | -0.361739 | 142.5216 | 1.585918 | 7.369158 | -0.1509598 | -0.3394849 | 74.25 | 1.015073 | 5 |  | 0.5508573 | 22.95091 | 0.1384351 | 0.7604376 | 0.3073924 | 0.1976649 | 4.161 | 0.5 | 0.003 | 4.159 | 0.8333333 | 0.005 | 21.99846 | 4.162921 | 0.002864102 | 0.022 | -1.254557 | 5.635225 | 0.7677469 | 0.242604 | 0.8333333 | 0.07909939 | -1.164835 | 0.004606481 | 0.001455624 | 0.005 | 0.07909939 | -1.164835 | 4.161676 | 0.002538779 | 0.019 | -1.810236 | 9.069233 | 0.9753086 | 0.1344479 | 0.5 | -0.2666889 | -0.4233743 | 0.005851852 | 0.0008066872 | 0.003 | -0.2666889 | -0.4233743 | [72 empty] | 4.8
73 | 2021-11-06 20:23 | 2021-11-07 08:19 | 10742.2 | 34 | 99 | 391 | 449 | 4.166 | 112.2026 | 24.39822 | 0.9672642 | P206 | 112.2026 |  |  |  | 3.816 | 101.2025 | 59 | 3.936 | 141.0603 | 75 | 22.87195 | [15 empty] | 3.816352 | 0.005545588 | 0.025 | -0.3153532 | 0.3291587 | 97.79114 | 1.230247 | 6.514809 | 0.3597287 | 0.02410163 | 58.98148 | 0.6409905 | 3 | -0.4178513 | 0.8403403 | 3.937185 | 0.007190529 |  | 0.09373697 | 0.7085142 | 141.2199 | 1.561545 | 8.767208 | -0.09071384 | 0.4306556 | 74.62037 | 1.116717 | 5 | 0.0606955 | -0.81775 | 22.7879 | 0.1601355 | 0.7936469 | -0.04541184 | -0.2158994 | 4.162 | 0.6666667 | 0.004 | 4.16 | 1 | 0.006 | 24.54558 | 4.162088 | 0.002896131 | 0.02 | -1.116867 | 3.927884 | 0.8248457 | 0.176983 | 0.6666667 | 0.05515488 | -0.9581532 | 0.004949074 | 0.001061898 | 0.004 | 0.05515488 | -0.9581532 | 4.161213 | 0.002765106 | 0.019 | -1.336211 | 5.139239 | 0.970679 | 0.1039927 | 0.5 | -0.09509981 | 0.008747239 | 0.005824074 | 0.0006239564 | 0.003 | -0.09509981 | 0.008747239 | [72 empty] | 4.8
80 | 2021-11-19 19:50 | 2021-11-20 04:00 | 11515.4 | 36 | 96 | 391 | 443 | 4.106 | 105.9801 | 22.22297 | 0.9136215 | P206 | 105.9801 |  |  |  | 3.813 | 100.7542 | 58 | 3.933 | 147.8439 | 73 | 23.64282 | [15 empty] | 3.815713 | 0.005673435 | 0.031 | 0.8408215 | 0.9052188 | 100.7811 | 1.084641 | 5.381072 | 0.1777407 | 0.05331455 | 58.35185 | 0.6162111 | 3 | 0.8305437 | 0.5778275 | 3.937194 | 0.006098044 | 0.031 | -0.2210786 | -0.3250474 |  | 1.545177 | 6.71501 | -0.4857211 | 0.004816409 | 73.82407 | 1.048619 | 4 | 0.1625611 | -1.378177 | 23.65949 | 0.1705026 | 0.8871809 | 0.4179951 | 0.2840578 | [6 empty] | 22.88148 | [102 empty] | 8
92 | 2021-12-04 17:19 | 2021-12-05 08:22 | 12669.5 | 13 | 99 | 379 | 449 | 4.167 | 108.1871 | 16.97444 | 0.9326478 | P206 | 108.1871 | 3.651 | 234.2658 | 36 | 3.821 | 98.99702 | 59 | 3.931 | 144.0814 | 73 | 22.80809 | 3.64713 | 0.005126608 | 0.024 | -0.003382535 | -0.8626773 | 237.0374 | 2.653252 | 13.38861 | -0.08759595 | -0.2863167 | 34.56481 | 1.396077 | 6 | 0.02159165 | -1.090409 | 3.819074 | 0.006013542 | 0.027 | 0.1408222 | -0.4952248 | 98.82436 | 1.202162 | 6.15448 | -0.2571331 | 0.2210708 | 58.75926 | 0.6953836 | 4 | 0.3645976 | 0.1286767 | 3.937315 | 0.00614718 | 0.028 | 0.3567988 | -0.4353568 | 142.5651 | 1.541806 | 7.859261 | -0.208026 | -0.01770876 | 74.14815 | 1.039544 | 4 | 0.0530437 | -1.333728 | 22.91216 | 0.1381755 | 0.7234028 | 0.3143577 | 0.03191779 | 4.162 | 0.9259259 | 0.005 | 4.16 | 1.296296 | 0.007 | 16.95299 | 4.161079 | 0.003055808 | 0.021 | -1.035687 | 3.300994 | 1.07596 | 0.2465889 | 0.9259259 | 0.01900785 | -1.250896 | 0.005810185 | 0.00133158 | 0.005 | 0.01900785 | -1.250896 | 4.159944 | 0.002817944 | 0.018 | -1.183149 | 3.942048 | 1.286008 | 0.1311495 | 0.5555556 | -0.4031022 | 0.2801071 | 0.006944444 | 0.0007082073 | 0.003 | -0.4031022 | 0.2801071 | [72 empty] | 4.8
95 | 2021-12-10 18:25 | 2021-12-11 07:42 | 12993 | 27 | 99 | 387 | 449 | 4.167 | 112.6349 | 19.62408 | 0.9709903 | P206 | 112.6349 | 3.657 | 220.8935 | 39 | 3.817 | 101.0758 | 59 | 3.947 | 140.6269 |  | 22.9839 | 3.659009 | 0.004836573 | 0.023 |  | 0.7289373 | 219.6248 | 4.959292 | 22.60162 | -0.09246746 | -0.3344806 | 39.18981 | 1.073725 | 5 | -0.3046877 | 2.055438 | 3.82012 | 0.005122276 | 0.031 | 0.622426 | 0.7337421 | 99.25763 | 1.207254 | 6.018698 | -0.1276538 | -0.2818065 | 59.25 | 0.5317051 | 3 | 0.5463624 | 0.4523311 | 3.937991 | 0.006304568 |  | -0.09267343 | -0.4068832 | 142.8841 | 1.577581 | 7.140613 | 0.2725294 | -0.3163536 | 74.30556 | 1.018138 | 3 |  | -0.716068 | 23.05969 | 0.1489658 | 0.9173954 | -0.0006180987 | 1.282974 | 4.164 | 0.625 | 0.003 | 4.161 | 1.25 | 0.006 | 19.95062 | 4.162046 | 0.003133864 | 0.022 | -1.010569 | 3.153766 | 1.018519 | 0.3005074 | 1.25 | 0.04600119 | -1.082457 | 0.004888889 | 0.001442435 | 0.006 | 0.04600119 | -1.082457 | 4.160806 | 0.002936901 | 0.019 | -1.298279 | 4.382037 | 1.277006 | 0.153629 | 0.625 | 0.3594479 | 0.06477163 | 0.00612963 | 0.000737419 | 0.003 | 0.3594479 | 0.06477163 | [72 empty] | 6
98 | 2021-12-24 16:56 | 2021-12-25 08:01 | 13583.8 | 15 | 99 | 380 | 449 | 4.167 | 109.0506 | 13.13975 | 0.9400913 | P206 | 109.0506 | 3.65 | 236.9756 | 35 | 3.82 | 98.60419 | 59 | 3.94 | 143.5389 | 74 | 23.02023 | 3.651861 | 0.005279936 | 0.024 | 0.1683387 | -0.03928241 | 235.1563 | 2.792125 | 13.8631 | -0.4972331 | 0.2031964 | 35.55556 | 1.461873 | 7 | 0.1901007 | -0.1475065 | 3.820472 | 0.005127274 | 0.027 | -0.08288913 | 0.7220916 | 98.13817 | 1.227964 | 6.783434 | 0.6015708 | 0.791981 | 58.84259 | 0.7125318 | 4 | -0.234945 | 0.8730849 | 3.937417 | 0.00700884 | 0.033 | -0.09290133 | -0.1400933 | 144.9431 | 1.507872 | 7.790617 | -0.06152605 | -0.009717165 | 73.88426 | 1.101415 | 5 | 0.006150376 | 0.08444994 | 23.11075 | 0.1607428 | 0.9602339 | 0.2676693 | 0.6674478 | 4.162 | 0.9259259 | 0.005 | 4.16 | 1.296296 | 0.007 | 14.69943 | 4.161306 | 0.003227666 | 0.022 | -0.9057378 | 2.925614 | 1.08882 | 0.3049109 | 1.111111 | 0.005108934 | -1.474256 | 0.00587963 | 0.001646519 | 0.006 | 0.005108934 | -1.474256 | 4.159796 | 0.002860492 | 0.019 | -1.316518 | 5.039765 | 1.368313 | 0.1183013 | 0.5555556 | 0.09875153 | -0.1361295 | 0.007388889 | 0.0006388268 | 0.003 | 0.09875153 | -0.1361295 | [72 empty] | 4.8
102 | 2022-01-04 11:49 | 2022-01-05 00:09 | 14106 | 31 | 99 | 390 | 449 | 4.168 | 110.2306 | 13.71738 | 0.9502634 | P206 | 110.2306 |  |  |  | 3.81 | 96.66051 | 58 | 3.94 | 142.3583 | 74 | 22.92882 | [15 empty] | 3.819648 | 0.005716536 | 0.037 | -0.1395833 | 1.493992 | 96.11356 | 1.051461 | 5.221906 | -0.03859193 | 0.06097871 | 58.96296 | 0.6254109 | 4 | -0.2080315 | 1.880284 | 3.938815 | 0.006352788 | 0.03 | -0.2224779 | 0.07570014 | 143.1123 | 1.625117 | 8.02567 | -0.08370107 | -0.2674841 | 74.01852 | 0.9568394 | 5 | 0.2886654 | 1.581954 | 22.78834 | 0.1763337 | 0.8286019 | 0.01527731 | -0.244629 | 4.162 | 1.111111 | 0.006 | 4.16 | 1.481481 | 0.008 | 14.84615 | 4.160727 | 0.003091537 | 0.023 | -1.105309 | 4.258129 | 1.202846 | 0.2600564 | 0.9259259 | 0.004473337 | -1.03221 | 0.00649537 | 0.001404305 | 0.005 | 0.004473337 | -1.03221 | 4.159528 | 0.002885537 | 0.02 | -1.446395 | 6.194411 | 1.424897 | 0.1326681 | 0.5555556 | 0.3734718 | -0.724816 | 0.007694444 | 0.0007164076 | 0.003 | 0.3734718 | -0.724816 | [72 empty] | 4.8
104 | 2022-01-07 12:53 | 2022-01-07 22:19 | 14240.6 | 49 | 99 | 400 | 449 | 4.168 | 112.6079 | 11.95929 | 0.9707577 | P206 | 112.6079 |  |  |  | 3.818 | 85.07863 | 58 | 3.938 | 144.4169 | 73 | 21.97973 | [15 empty] | 3.80641 | 0.006770546 | 0.037 | 0.03160497 | -0.1994215 | 84.76702 | 1.291657 | 6.76424 | 0.3630467 | 0.6446709 | 56.75238 | 0.7567765 | 4 | 0.04161755 | 0.1884354 | 3.939306 | 0.005920751 | 0.025 | -0.0586513 | -0.5400617 | 145.0615 | 1.504651 | 8.619471 | -0.454579 | 0.893438 | 72.80556 | 1.027276 | 4 | -0.125939 | -1.097038 | 22.05241 | 0.1885408 | 1.117127 | 0.1985665 | 0.8066884 | 4.163 | 0.9259259 | 0.005 | 4.16 | 1.481481 | 0.008 | 13.2 | 4.160718 | 0.003502672 |  | -0.4430288 | 1.42314 | 1.146262 |  |  |  | -1.109454 | 0.006189815 |  |  |  | -1.109454 | 4.158741 | 0.002766186 |  | -0.9804176 | 4.130306 | 1.512346 | 0.1227335 | 0.5555556 | 0.1962521 | 0.09468299 | 0.008166667 | 0.0006627611 | 0.003 | 0.1962521 | 0.09468299 | [72 empty] | 6
105 | 2022-01-12 18:12 | 2022-01-13 03:42 | 14365.1 | 49 | 99 | 399 | 449 | 4.168 | 113.5194 | 11.88838 | 0.9786159 | P206 | 113.5194 |  |  |  | 3.803 | 85.98303 | 57 | 3.933 | 141.7917 | 74 | 21.6506 | [15 empty] | 3.806259 | 0.007774113 | 0.037 | -0.2502437 | -0.03939975 | 86.07483 |  | 8.070107 | 0.02705437 | 0.06681332 | 57.37963 | 0.8616176 | 4 | -0.28845 | 0.02568174 | 3.937926 | 0.005762761 | 0.027 | 0.140395 | -0.8404435 | 143.2902 | 1.742255 | 7.98113 | -0.3246058 | -0.5917832 | 74.33333 | 0.8860286 | 4 | -0.4654465 | -0.7763518 | 21.84078 | 0.2025928 | 0.8496068 | 0.2008756 | -0.6465278 | 4.164 | 0.7407407 | 0.004 | 4.16 | 1.481481 | 0.008 | 12.8858 | 4.160667 | 0.00328775 | 0.022 | -0.6303844 | 2.029974 | 1.162551 | 0.3228155 | 1.111111 | 0.04513318 | -1.477246 | 0.006277778 | 0.001743204 | 0.006 | 0.04513318 | -1.477246 | 4.159046 | 0.002846162 | 0.019 | -0.9645294 | 3.926535 | 1.46262 | 0.1264375 | 0.5555556 | -0.04921096 | -0.3925035 | 0.007898148 | 0.0006827626 |  | -0.04921096 | -0.3925035 | [72 empty] | 4.8
106 | 2022-01-16 16:07 | 2022-01-17 05:16 | 14512.9 | 25 | 99 | 387 | 449 | 4.168 | 109.5823 | 14.71563 | 0.9446748 | P206 | 109.5823 | 3.653 | 230.8966 | 38 | 3.823 | 98.76392 | 59 | 3.943 | 138.3244 | 74 |  | 3.648148 | 0.004875678 | 0.017 | 0.3160587 | -1.534557 | 229.5982 | 4.417599 | 25.85928 | 0.1450056 | 0.5868906 | 36.7963 | 1.0117 | 3 | 0.311186 | -1.782745 | 3.8225 | 0.005911339 | 0.029 | -0.2599894 | -0.07379996 |  | 1.163853 | 6.165519 | -0.1070785 | 0.1755322 | 58.85185 | 0.6237483 | 3 | -0.123473 | 0.0878203 | 3.9375 | 0.006279324 | 0.032 | 0.03692043 | -0.1983455 | 140.4381 | 1.481599 | 7.976852 | -0.08358335 | 0.1710275 | 73.65741 | 1.04266 | 4 | 0.3771657 | -1.086037 |  | 0.1528803 | 0.8057491 | 0.1081755 | 0.7208804 | 4.163 | 0.9259259 | 0.005 |  | 1.296296 | 0.007 | 15.87191 | 4.160912 | 0.003127767 | 0.022 | -0.8769526 | 3.38495 | 1.139403 | 0.2442298 | 0.9259259 | 0.03444805 | -1.100585 | 0.006152778 | 0.001318841 | 0.005 | 0.03444805 | -1.100585 | 4.159787 | 0.00289715 | 0.019 |  | 4.713648 | 1.347737 | 0.1286825 | 0.5555556 | 0.07462575 | -0.1812497 | 0.007277778 | 0.0006948856 | 0.003 | 0.07462575 | -0.1812497 | [72 empty] | 4.8
107 | 2022-01-22 18:34 | 2022-01-23 05:07 | 14639 | 36 | 99 | 394 | 449 | 4.168 | 101.434 | 9.379362 | 0.8744306 | P206 | 101.434 |  |  |  | 3.819 | 94.48744 | 59 | 3.929 | 140.1425 | 72 | 22.23867 | [15 empty] | 3.817583 | 0.005558735 | 0.033 | 0.03113527 |  | 92.06987 | 1.158262 | 6.614378 | 0.7591236 |  | 58.51852 | 0.9118276 | 5 | -0.3949307 | -0.05597946 | 3.939528 | 0.005906528 | 0.025 | 0.09642538 | -0.09067932 | 140.7793 | 1.514004 | 7.966695 | -0.1040899 | -0.04684998 | 74.03704 | 0.8307853 | 4 | -0.4684789 | 1.511602 | 22.18243 | 0.1489348 | 0.8151326 | 0.2818559 | 0.3866285 | 4.162 |  | 0.006 | 4.16 | 1.666667 | 0.008 | 11.01852 | 4.159574 | 0.003154041 | 0.022 | -0.7837841 | 2.95161 | 1.529707 | 0.2996041 | 1.25 | -0.01213024 | -1.033527 | 0.007342593 | 0.0014381 | 0.006 | -0.01213024 | -1.033527 | 4.158333 | 0.002900209 |  | -0.9781987 | 4.055307 | 1.788194 | 0.1510526 | 0.625 | 0.07806853 | -0.2832311 | 0.008583333 | 0.0007250524 | 0.003 | 0.07806853 | -0.2832311 | [72 empty] | 6
110 | 2022-01-27 18:56 | 2022-01-28 05:07 | 14801.5 | 41 | 99 | 395 | 449 | 4.169 | 105.6975 | 10.36634 | 0.9111854 | P206 | 105.6975 |  |  |  | 3.81 | 91.6426 | 57 | 3.94 | 138.0495 | 75 | 21.90293 | [15 empty] | 3.816991 | 0.00565602 | 0.022 | 0.3352326 |  | 89.99061 | 1.11278 | 5.262849 | -0.2490811 |  | 57.75926 | 0.6538223 | 3 | 0.4954209 | 0.2533684 | 3.939954 | 0.006130031 | 0.025 | 0.06504282 | -0.1711109 | 140.5945 | 1.60078 | 7.557785 | -0.3063415 | -0.2240304 | 74.7963 | 0.9348823 |  | -0.768408 | -0.176954 | 21.94786 | 0.1769568 | 0.9215548 | 0.2686868 | -0.1164148 | 4.163 | 1.111111 | 0.006 | 4.16 | 1.666667 | 0.009 | 11.42593 | 4.159769 | 0.003222325 | 0.022 | -0.7277999 | 2.392778 | 1.337449 | 0.2900211 | 1.296296 | 0.03675561 | -1.214928 | 0.007222222 | 0.001566114 | 0.007 | 0.03675561 | -1.214928 | 4.15838 | 0.002908954 | 0.019 | -0.9911049 | 3.991696 | 1.59465 | 0.1335709 |  | 0.4389045 | 0.3442178 | 0.008611111 | 0.000721283 |  | 0.4389045 | 0.3442178 | [72 empty] | 6
112 | 2022-02-06 15:20 | 2022-02-07 01:07 | 15018 | 46 | 99 | 398 | 450 | 4.169 | 110.7111 | 11.5767 | 0.9544061 | P206 | 110.7111 |  |  |  | 3.803 | 89.0898 | 56 | 3.933 | 141.7128 | 72 | 21.92409 | [15 empty] | 3.813694 | 0.006320798 | 0.032 | 0.1780794 | -0.06579462 | 88.2746 | 1.148336 | 6.063341 | 0.0822925 | 0.2391732 | 57.14815 | 0.6946365 | 3 | 0.1335902 | -0.183576 | 3.940176 | 0.006517882 | 0.028 | -0.01274735 | -0.658159 | 142.881 | 1.540454 | 7.493595 | -0.5358826 | 0.08721983 | 72.91667 | 0.9081665 | 4 | 0.929616 | 0.6005432 | 21.92738 | 0.1661069 | 0.8573481 | 0.1829943 | -0.009375541 | 4.164 | 0.9259259 | 0.005 | 4.16 | 1.666667 | 0.009 | 12.30423 | 4.159875 | 0.003298784 | 0.022 | -0.6679198 | 2.596912 | 1.283436 | 0.3149689 | 1.296296 | -0.05090685 | -1.333355 | 0.006930556 | 0.001700832 | 0.007 | -0.05090685 | -1.333355 | 4.158352 | 0.002862307 | 0.019 | -0.9761723 | 4.427693 | 1.565501 | 0.132489 | 0.5555556 | -0.1464596 | -0.2562188 | 0.008453704 | 0.0007154406 | 0.003 | -0.1464596 | -0.2562188 | [72 empty] | 4.8
130 | 2022-04-13 18:03 | 2022-04-14 01:44 | 17750.5 | 58 | 99 | 411 | 449 | 4.165 | 111.9702 | 22.5136 | 0.9652603 | P206 | 111.9702 | [6 empty] | 3.936 | 137.9781 | 74 | [31 empty] | 3.937778 | 0.007234824 | 0.032 |  | -0.2529243 | 139.5058 | 1.627435 |  | -0.4818963 | 0.6164123 | 74.17593 | 1.03064 |  | 0.6821404 | -0.2071728 |  |  |  |  | -0.7544799 | 4.162 |  | 0.003 |  | 1.111111 | 0.006 | 23.12346 | 4.162227 | 0.00322482 |  | -0.4609977 | 1.854727 | 0.8256173 | 0.2822988 | 1.296296 | -0.07524851 | -1.311876 | 0.004458333 | 0.001524414 | 0.007 | -0.07524851 | -1.311876 | 4.16087 | 0.002948444 | 0.019 |  |  | 1.076818 | 0.110788 | 0.5555556 | 0.3540581 |  | 0.005814815 |  |  | 0.3540581 | [73 empty] | 4.8
184 | 2022-06-30 08:41 | 2022-06-30 13:04 | 23206.5 | 49 | 99 | 401 | 450 | 4.169 | 113.467 | 28.96467 | 0.9002103 | P206 | 104.4244 |  |  |  | 3.8075 | 91.59797 | 57 | 3.9375 | 138.0564 | 71 | 21.75082 | [15 empty] | 3.816711 | 0.008267022 | 0.042 | 0.2034269 | 0.1047541 | 90.01128 | 1.338582 | 7.596672 | -0.2015927 | 0.2142282 | 57.8912 | 0.827586 | 4 | 0.2185831 | 0.03032143 |  | 0.006781521 | 0.03175 | -0.1132444 | -0.01184011 | 138.9117 | 1.593347 | 7.261504 | -0.05341973 | -0.6185718 | 72.1875 | 1.134693 | 4 | -0.3755987 | -1.157922 | 21.71681 | 0.1701033 | 0.8977198 | 0.01149229 | 0.4784791 | 4.165 | 0.8333333 | 0.004 |  | 1.041667 | 0.005 | 28.72507 | [5 empty] | 0.943287 | 0.238526 | 1.041667 | 0.04382136 | -0.9585674 | 0.004527778 | 0.001144925 | 0.005 | 0.04382136 | -0.9585674 | [5 empty] | 1.134259 | 0.14336 | 0.625 | 0.02814076 | -0.1752628 | 0.005444444 | 0.0006881281 | 0.003 | 0.02814076 | -0.1752628 | [72 empty] | 4.8
270 | 2022-10-26 16:46 | 2022-10-26 23:35 | 30074.2 | 64 | 99 | 416 | 449 | 4.166 | 116.0429 | 22.334 | 0.9002103 | P206 | 104.4244 | [9 empty] | 13.00648 | [45 empty] | 13.25755 | 0.2890831 | 2.424012 | 1.26576 |  | 4.163 | 0.5 | 0.003 | 4.16 | 1 | 0.006 | 22.75641 | 4.16294 | 0.002751928 | 0.021 | -1.731592 | 7.139648 | 0.8032407 | 0.2295818 |  | 0.05971893 | -1.242364 | 0.004819444 | 0.001377491 | 0.005 | 0.05971893 | -1.242364 | 4.16175 | 0.002484061 | 0.018 | -2.291146 | 10.74784 | 1.001543 | 0.1216351 | 0.5 | -0.3082429 | -0.2483878 | 0.006009259 | 0.0007298108 | 0.003 | -0.3082429 | -0.2483878 | [72 empty] | 4.8
274 | 2022-11-07 18:13 | 2022-11-08 03:40 | 30529.1 | 49 | 99 | 400 | 449 | 4.167 | 113.2544 | 24.38286 | 0.9002103 | P206 | 104.4244 |  |  |  | 3.82 | 90.95146 | 59 | 3.95 | 139.7034 | 76 | 21.85892 | [15 empty] | 3.821852 | 0.006095524 | 0.031 | -0.3173754 | 0.2027181 | 90.37923 | 1.226655 | 6.330541 | -0.1598265 | 0.1112998 | 59.10185 | 0.6548142 | 3 | -0.3097334 | 0.1320356 | 3.937963 |  | 0.023 | 0.1790391 | -0.8987615 | 139.6815 | 1.764508 | 8.036043 | -0.2907435 | -0.4579952 | 74.07407 | 1.011187 | 3 | 0.4019368 | -1.067761 | 21.67129 | 0.1546917 | 0.7317625 | 0.02181313 | -0.4753643 | 4.163 | 0.8333333 | 0.004 | 4.16 | 1.458333 | 0.007 | 24.7351 | 4.163676 | 0.002751165 | 0.021 | -1.63509 | 6.555666 | 0.9220679 | 0.2765368 | 1.041667 | 0.07079624 | -0.9555484 | 0.004425926 | 0.001327377 | 0.005 | 0.07079624 | -0.9555484 | 4.162583 | 0.002502802 |  | -2.214098 | 9.791221 | 1.149691 | 0.1648102 | 0.625 | -0.06194815 | -0.389193 | 0.005518519 | 0.0007910892 | 0.003 | -0.06194815 | -0.389193 | [72 empty] | 4.8
280 | 2022-11-16 15:52 | 2022-11-17 01:28 | 31115 | 47 | 99 | 399 | 449 | 4.167 | 111.6516 | 20.78979 | 0.8890953 | P206 | 103.1351 |  |  |  | 3.826 | 92.02236 | 59 | 3.936 | 137.6402 | 73 | 21.71307 | [15 empty] | 3.827833 | 0.005522257 | 0.022 | -0.1832016 | -0.4188999 | 91.19979 | 1.225697 | 6.61725 | -0.1562032 | 0.04458971 | 58.97222 | 0.6333169 | 3 | 0.2466103 | 0.3261959 | 3.940426 | 0.006152583 | 0.029 | 0.03672003 | -0.3565822 | 138.5046 | 1.61176 | 8.094348 | -0.5061848 | 0.02628076 | 73.13889 | 0.8696152 | 5 | -0.6226844 | 1.917706 | 21.72413 | 0.1641906 | 0.7872755 | -0.1548534 | -0.3400444 | 4.163 | 0.8333333 | 0.004 | 4.16 | 1.458333 | 0.007 | 21.29733 | 4.162843 | 0.002787554 | 0.02 | -1.7036 | 6.446471 | 1.128472 | 0.2742222 | 1.041667 | 0.09623907 | -1.134222 | 0.005416667 | 0.001316267 | 0.005 | 0.09623907 | -1.134222 | 4.161722 | 0.002593426 |  | -2.095142 | 8.599573 | 1.361883 | 0.1518585 | 0.625 | -0.05709818 | -0.2278813 | 0.006537037 | 0.0007289209 | 0.003 | -0.05709818 | -0.2278813 | [72 empty] | 4.8
284 | 2022-11-24 18:16 | 2022-11-25 01:00 | 31576 | 65 | 99 | 417 | 450 | 4.167 | 118.0458 | 19.75311 | 0.8890953 | P206 | 103.1351 | [9 empty] | 13.54895 | [45 empty] | 13.39092 | 0.543213 | 2.989994 | -0.4458786 | 0.03140131 | 4.162 | 0.9259259 | 0.005 | 4.16 | 1.296296 | 0.007 | 20.45014 | 4.162815 | 0.003061078 |  | -1.371815 | 5.005507 | 0.9722222 | 0.3260522 |  | -0.1541765 | -1.180728 | 0.00525 |  |  | -0.1541765 | -1.180728 | 4.161241 | 0.002622228 | 0.018 | -2.235414 | 9.541333 | 1.263717 | 0.1235889 | 0.7407407 | 0.2159289 |  | 0.006824074 | 0.0006673802 |  | 0.2159289 | [73 empty] | 6
289 | 2022-12-03 15:10 | 2022-12-04 00:25 | 31945 | 48 | 99 | 400 | 449 | 4.166 | 108.7559 | 14.4133 | 0.9375507 | P206 | 108.7559 |  |  |  | 3.824 | 87.63084 |  | 3.934 | 140.2111 | 71 | 21.32928 | [15 empty] | 3.824843 | 0.00616466 | 0.028 | -0.1065049 | -0.262326 | 86.06456 | 1.394211 | 6.879787 | 0.187826 | -0.4457764 | 57.97222 | 0.6761399 | 3 | -0.1516017 | -0.2374989 | 3.940583 | 0.006296602 | 0.03 | -0.0307576 | -0.5883041 | 140.8165 | 1.818384 | 9.118507 | -0.02582131 | -0.0605462 | 71.66667 | 0.8754171 | 5 | 0.4541915 | 2.1092 | 21.29239 | 0.1615082 | 0.9563882 | -0.009767893 | 0.9089583 | 4.163 | 0.5555556 | 0.003 |  | 1.296296 | 0.007 | 14.89021 | 4.161597 | 0.003062115 | 0.021 | -1.232343 | 3.30612 | 1.137689 | 0.2974115 | 1.111111 | -0.01859019 | -1.371718 | 0.006143519 | 0.001606022 | 0.006 | -0.01859019 | -1.371718 | 4.160139 | 0.00273591 | 0.018 | -1.682743 | 5.523782 | 1.40775 | 0.1238767 | 0.5555556 | -0.2861122 | -0.004371362 | 0.007601852 | 0.0006689344 | 0.003 | -0.2861122 | -0.004371362 | [72 empty] | 6
293 | 2022-12-09 11:29 | 2022-12-09 16:56 | 32181 | 72 | 99 | 422 | 449 | 4.168 | 119.7757 | 16.23004 | 0.8890953 | P206 | 103.1351 | [9 empty] | 5.431369 | [45 empty] | 5.297015 | 0.4582852 | 1.526538 | -0.8083292 | -0.9307087 | 4.163 | 1.041667 | 0.005 | 4.16 | 1.666667 | 0.008 | 16.66885 | 4.161384 | 0.002816155 | 0.02 | -1.590132 | 5.897004 | 1.358989 | 0.2869512 | 1.041667 | -0.0001400906 | -1.052731 | 0.006523148 | 0.001377366 | 0.005 | -0.0001400906 | -1.052731 | 4.160213 | 0.002521129 | 0.018 | -2.013553 | 8.177482 | 1.603009 | 0.1519451 | 0.625 | -0.04283889 | -0.2897401 | 0.007694444 | 0.0007293363 | 0.003 | -0.04283889 | -0.2897401 | [72 empty] | 4.8
311 | 2022-12-31 13:44 | 2022-12-31 22:20 | 33295.7 | 52 | 99 | 404 | 449 | 4.168 | 109.0649 | 13.86836 | 0.9402146 | P206 | 109.0649 | [6 empty] | 3.938 | 136.9887 | 72 | 20.43001 | [17 empty] | 0.036 | 1.473686 |  | 79.83221 |  | 4.081743 | 0.42347 |  | 57 |  | 3 |  |  | 3.94313 | 0.006187253 | 0.033 | 0.3168992 | -0.04399381 | 139.5957 | 1.693618 | 7.479081 | 0.3975049 | -0.259278 | 73.14815 | 1.100678 | 6 | 0.128791 | -0.1213566 | 20.55949 | 0.2019414 | 1.275005 | -0.3616791 | 1.879475 | 4.162 | 1.111111 | 0.006 | 4.16 | 1.481481 | 0.008 | 14.41204 | 4.160894 | 0.003162683 | 0.02 | -1.203193 | 2.685745 | 1.28858 | 0.2626896 | 1.111111 | 0.02482498 | -0.9597967 | 0.006958333 | 0.001418524 | 0.006 | 0.02482498 | -0.9597967 | 4.159722 | 0.002931726 | 0.018 | -1.38054 | 3.114402 | 1.505487 | 0.1562606 | 0.7407407 | -0.3465056 | -0.3245389 | 0.00812963 |  |  | -0.3465056 | -0.3245389 | [72 empty] | 6
313 | 2023-01-03 16:20 | 2023-01-04 03:42 | 33500.6 | 36 | 99 | 392 | 449 | 4.168 | 109.1071 | 16.61203 | 0.9405788 | P206 | 109.1071 |  |  |  | 3.83 | 94.79089 | 59 | 3.95 | 139.5927 | 75 | 22.18431 | [15 empty] | 3.83025 | 0.004752029 | 0.022 | -0.05154418 | 0.8637555 | 94.13876 | 1.069099 | 4.766909 | 0.2552307 | -0.3654658 | 59.07407 | 0.5752481 | 3 | 0.3045288 | 0.978696 | 3.942657 | 0.006250476 | 0.024 |  | -0.3949065 | 140.4124 | 1.507599 | 7.643331 | -0.3611786 | 0.09612838 | 73.64815 | 1.079242 | 3 | 0.2443508 | -1.474512 | 22.15698 | 0.1403789 | 0.6231847 | 0.2864198 | -0.08933929 | 4.163 | 0.9259259 | 0.005 | 4.16 | 1.481481 | 0.008 | 16.61823 | 4.161829 | 0.003121316 | 0.021 | -1.312143 | 3.485011 | 1.158265 | 0.2452195 | 1.111111 | -0.02941545 | -0.9792556 | 0.00625463 | 0.001324185 | 0.006 | -0.02941545 | -0.9792556 | 4.160731 | 0.002972165 | 0.018 | -1.511435 | 4.172726 | 1.361454 | 0.1347213 | 0.5555556 | -0.06133595 | -0.3414509 | 0.007351852 | 0.0007274949 | 0.003 | -0.06133595 | -0.3414509 | [72 empty] | 4.8
315 | 2023-01-11 16:55 | 2023-01-11 21:31 | 33745 | 43 | 99 | 397 | 449 | 4.168 | 109.9014 | 18.973 | 0.9474258 | P206 | 109.9014 |  |  |  | 3.832 | 95.95153 | 59 | 3.942 | 134.5019 | 72 | 21.58192 | [15 empty] | 3.832898 | 0.006822091 | 0.037 | 0.7060551 | 1.19537 | 95.06722 | 1.220448 | 6.254644 | -0.0288752 | 0.3690373 | 58.77778 | 0.90516 |  | 0.3033996 | 1.022656 | 3.946602 | 0.006190043 | 0.033 | 0.02942353 | -0.215287 | 137.8608 | 1.673796 | 8.896376 | 0.2665816 | 0.07225387 | 72.48148 | 0.7910892 | 5 | -0.5150561 | 2.583383 | 21.7995 | 0.1398037 | 0.6915963 | 0.1045688 | 0.04704219 | 4.164 | 0.8333333 | 0.004 |  | 1.25 | 0.006 | 19.99782 | 4.162329 | 0.003358891 | 0.021 | -1.075637 | 2.281522 | 1.125579 | 0.2911673 | 1.25 | -0.0972719 | -1.14735 | 0.005402778 | 0.001397603 | 0.006 | -0.0972719 | -1.14735 | 4.161139 | 0.003198885 |  | -1.290854 | 3.074581 | 1.373457 | 0.1425192 | 0.625 | -0.3419061 | 0.002317497 | 0.006592593 | 0.0006840921 | 0.003 | -0.3419061 | 0.002317497 | [72 empty] | 4.8
316 | 2023-01-14 19:09 | 2023-01-14 21:40 | 33835.7 | 74 | 99 | 424 | 449 | 4.168 | 115.4844 | 8.402116 | 0.8890953 | P206 | 103.1351 | [9 empty] | 1.031503 | [45 empty] | 1.274819 | 0.2674505 | 1.075156 |  | 2.146639 | 4.161 | 1.296296 | 0.007 |  | 1.666667 | 0.009 | 9.177469 | 4.159208 | 0.003439595 | 0.02 | -0.8561021 | 1.311496 | 1.540638 | 0.2522614 | 0.9259259 | 0.151595 | -1.128016 | 0.008319444 | 0.001362211 | 0.005 | 0.151595 | -1.128016 | 4.158028 | 0.003259661 | 0.018 | -0.9869166 | 1.573227 | 1.759259 | 0.1375119 | 0.5555556 | 0.139535 | -0.2656253 | 0.0095 | 0.0007425644 | 0.003 | 0.139535 | -0.2656253 | [72 empty] | 4.8
317 | 2023-01-16 20:31 | 2023-01-16 23:21 | 33902.9 | 67 | 99 | 422 | 449 | 4.169 | 105.5186 | 10.00089 | 0.9096429 | P206 | 105.5186 | [9 empty] | 5.601186 | [45 empty] | 6.162447 | 0.5500522 | 1.85786 | 0.3515178 | -1.427299 | 4.162 | 1.458333 | 0.007 | 4.16 | 1.875 | 0.009 | 11.00564 | 4.159653 | 0.003543063 | 0.021 | -0.8039385 | 1.352041 | 1.602045 |  |  | -0.05011859 | -1.315332 | 0.007689815 |  | 0.007 | -0.05011859 | -1.315332 | 4.158139 | 0.003190108 | 0.018 | -1.013953 | 1.936814 | 1.917438 | 0.1445601 |  | -0.2963119 |  | 0.009203704 | 0.0006938887 |  | -0.2963119 | [73 empty] | 4.8
318 | 2023-01-17 20:18 | 2023-01-17 23:16 | 33981.2 | 66 | 99 | 417 | 449 | 4.169 | 109.2453 | 12.50874 | 0.9417697 | P206 | 109.2453 | [9 empty] | 6.977411 | [45 empty] | 7.176054 | 0.3347455 | 2.348326 | -0.8944961 | 3.61275 | 4.163 | 1.25 | 0.006 | 4.16 | 1.875 | 0.009 | 13.41821 | 4.160273 | 0.003369414 | 0.02 | -0.8587876 | 1.506218 | 1.492091 | 0.2670724 | 1.041667 | 0.09431437 | -0.9813906 | 0.007162037 | 0.001281947 | 0.005 | 0.09431437 | -0.9813906 | 4.159185 | 0.003112075 | 0.018 | -1.089437 | 2.402054 | 1.71875 | 0.1483429 | 0.625 | 0.2274936 | -0.02470001 | 0.00825 | 0.0007120459 | 0.003 | 0.2274936 | -0.02470001 | [72 empty] | 4.8
321 | 2023-01-29 13:07 | 2023-01-29 18:25 | 34362.3 | 27 | 99 | 388 | 447 | 4.146 | 104.9591 | 15.52271 | 0.9048199 | P206 | 104.9591 | 3.681 | 188.4172 | 39 | 3.841 | 100.1966 | 59 | 3.951 | 135.4271 | 73 | 22.13086 | 3.673926 | 0.005350699 | 0.024 | 0.1604195 | -0.2778587 | 194.8066 | 3.103765 | 15.76353 | -0.09937682 | 0.07981359 | 37.73148 | 1.132415 | 5 | 0.07621822 | -0.191296 | 3.839759 | 0.006340598 | 0.031 | -0.09173082 | -0.3583854 | 98.52147 | 1.087486 | 6.642912 | -0.158244 | 0.5920694 | 58.7963 | 0.6802866 | 3 | -0.08546691 | -0.1698808 | 3.94763 | 0.006325431 | 0.032 | -0.07380456 | -0.1532809 | 138.1179 |  | 9.531337 | -0.4749446 | 0.4467405 | 72.33796 | 1.018127 | 4 | -0.4488601 | -0.8330727 | 22.26654 | 0.1363079 | 0.6836068 | -0.1214383 | -0.1284258 | [6 empty] | 17.47407 | [102 empty] | 6
324 | 2023-02-09 17:05 | 2023-02-09 20:20 | 34694.5 | 76 | 96 | 425 | 442 | 4.101 | 97.32222 | 12.61455 | 0.8389847 | P206 | 97.32222 | [56 empty] | 0.2046699 | 2.031075 | -0.2716144 | [7 empty] | 12.8 | [102 empty] | 6
325 | 2023-02-12 11:41 | 2023-02-12 19:22 | 34767.4 | 57 | 99 | 408 | 449 | 4.169 | 108.7787 | 13.07381 | 0.9377474 | P206 | 108.7787 | [6 empty] | 3.952 | 136.045 | 74 | 16.49461 | [30 empty] | 3.946963 | 0.0055584 | 0.029 | 0.3149062 | -0.3442534 | 136.455 | 1.665504 | 7.067982 | -0.1238208 | -0.5105122 | 73.65741 | 0.8982021 | 5 | 0.8155604 | 0.7680905 | 16.94975 | 0.5078023 | 1.897786 | 1.010912 | -0.6117362 | 4.164 | 0.8333333 | 0.005 | 4.161 | 1.333333 | 0.008 | 13.67236 | 4.160176 | 0.00326882 | 0.023 | -0.934633 | 3.589752 | 1.132716 | 0.2359863 | 1 | -0.01118425 | -1.111263 | 0.006796296 | 0.001415918 | 0.006 | -0.01118425 | -1.111263 | 4.158963 |  | 0.021 | -1.178762 | 5.286711 | 1.334877 |  | 0.6666667 | -0.1612642 | 0.1619992 | 0.008009259 | 0.0007298108 |  | -0.1612642 | 0.1619992 | [72 empty] | 4.8
332 | 2023-02-25 16:40 | 2023-02-26 00:06 | 35226.4 | 60 | 99 | 410 | 449 | 4.171 | 113.6662 | 15.0887 | 0.8890953 | P206 | 103.1351 | [6 empty] | 3.943 | 134.9441 | 74 | 15.06453 | [30 empty] | 3.945852 | 0.006004383 | 0.031 | 0.08502132 | -0.3847168 | 137.2507 | 1.624365 | 8.967345 | 0.2241921 | 0.1642267 | 74.17593 | 0.955346 | 4 | -0.492847 | -0.5878221 | 15.60386 | 0.5390622 | 1.703512 | 0.5330285 | -1.445562 | 4.166 | 0.9259259 | 0.005 | 4.163 | 1.481481 | 0.008 | 15.71759 | 4.161324 | 0.002970643 | 0.021 | -1.036874 | 3.770134 | 1.145405 | 0.305883 | 1.111111 | -0.04297807 | -1.199829 | 0.006185185 | 0.001651768 | 0.006 | -0.04297807 | -1.199829 | 4.15988 | 0.002618117 | 0.018 | -1.375294 | 5.886368 | 1.412894 | 0.1423056 | 0.5555556 | -0.006447738 | -0.3786021 | 0.00762963 | 0.0007684502 | 0.003 | -0.006447738 | -0.3786021 | [72 empty] | 6
335 | 2023-02-27 19:32 | 2023-02-28 09:24 | 35588.6 | 19 | 99 | 384 | 449 | 4.171 | 107.9205 | 19.16081 | 0.930349 | P206 | 107.9205 | 3.653 | 226.4173 | 34 | 3.843 | 99.24849 | 60 | 3.953 | 135.5265 | 75 | 22.18498 | 3.653213 | 0.004501404 | 0.019 | 0.4220564 | -0.1593632 | 224.1039 | 3.187627 | 14.6294 | -0.05930053 | -0.4416205 | 34.86111 | 1.171773 | 5 | 0.239722 | -0.07398275 | 3.835713 | 0.006323153 | 0.037 | 0.04344515 | 0.4296002 | 97.87004 | 1.15801 | 6.289091 | 0.2255955 | 0.09529717 | 59.38889 | 0.721283 | 3 | 0.1701108 | -0.1427353 | 3.938491 | 0.006307532 | 0.033 | 0.0747139 | 0.008423926 | 138.3659 | 1.679045 | 8.191776 | -0.2029029 | -0.1287666 | 72.81481 | 0.9584659 | 5 | 0.3816949 | 0.4254485 | 22.34366 | 0.1397196 | 0.8002148 | 0.3768023 | 0.6724844 | 4.166 | 0.9259259 | 0.005 | 4.164 | 1.296296 | 0.007 | 18.58519 | 4.162718 | 0.003559313 | 0.024 | -0.8400309 | 2.692214 |  | 0.4338784 | 1.296296 | -0.1052335 | -1.6132 | 0.004689815 | 0.002342943 | 0.007 | -0.1052335 | -1.6132 | 4.160583 | 0.002727928 | 0.018 | -1.517845 | 6.15057 | 1.263717 | 0.1405746 | 0.5555556 | -0.2148686 | -0.2727613 | 0.006824074 | 0.0007591031 | 0.003 | -0.2148686 | -0.2727613 | [72 empty] | 6
345 | 2023-03-21 20:06 | 2023-03-22 05:22 | 36648.9 | 48 | 99 | 399 | 449 | 4.165 | 110.0669 | 15.64146 | 0.9488525 | P206 | 110.0669 |  |  |  | 3.824 | 91.04581 | 60 | 3.934 | 136.2375 | 73 | 21.30321 | [15 empty] | 3.828981 | 0.006193125 | 0.035 | -0.2644146 | 0.2323561 | 90.34499 | 1.433408 | 6.687786 | 0.06975255 | -0.1168545 | 60.17593 | 0.6532264 | 4 | -0.1942113 | 0.6284296 | 3.938796 | 0.005096745 |  | 0.3765427 | -0.1410962 | 138.013 | 1.614732 | 7.456136 | 0.165135 | -0.2029884 | 73.28704 |  | 4 | 1.342486 | 2.035627 | 21.49437 | 0.1556529 | 0.7859066 | 0.08782536 | -0.07793839 | 4.164 |  |  | 4.158 | 1.458333 | 0.007 | 16.89259 | 4.161931 | 0.003462731 | 0.026 |  | 2.36963 | 1.090856 | 0.4557623 | 1.458333 |  |  | 0.005236111 | 0.002187659 | 0.007 |  |  | 4.160259 | 0.00266991 | 0.019 | -1.78469 |  | 1.439043 | 0.1410889 | 0.625 | -0.2539202 | 0.1283507 | 0.006907407 | 0.0006772268 | 0.003 | -0.2539202 | 0.1283507 | [72 empty] | 6