## Sheet1
seg_num | t_start | t_end | mileage | soc_start | soc_end | volt_start | volt_end | volt_end_cell | cap | temp_ch | soh | car_identifier | cap_corr | peak_1_volt | peak_1_ic | peak_1_soc | valley_1_volt | valley_1_ic | valley_1_soc | peak_2_volt | peak_2_ic | peak_2_soc | cap_ic | peak_1_volt_mean | peak_1_volt_std | peak_1_volt_range | peak_1_volt_skew | peak_1_volt_kurt | peak_1_ic_mean | peak_1_ic_std | peak_1_ic_range | peak_1_ic_skew | peak_1_ic_kurt | peak_1_soc_mean | peak_1_soc_std | peak_1_soc_range | peak_1_soc_skew | peak_1_soc_kurt | valley_1_volt_mean | valley_1_volt_std | valley_1_volt_range | valley_1_volt_skew | valley_1_volt_kurt | valley_1_ic_mean | valley_1_ic_std | valley_1_ic_range | valley_1_ic_skew | valley_1_ic_kurt | valley_1_soc_mean | valley_1_soc_std | valley_1_soc_range | valley_1_soc_skew | valley_1_soc_kurt | peak_2_volt_mean | peak_2_volt_std | peak_2_volt_range | peak_2_volt_skew | peak_2_volt_kurt | peak_2_ic_mean | peak_2_ic_std | peak_2_ic_range | peak_2_ic_skew | peak_2_ic_kurt | peak_2_soc_mean | peak_2_soc_std | peak_2_soc_range | peak_2_soc_skew | peak_2_soc_kurt | cap_ic_mean | cap_ic_std | cap_ic_range | cap_ic_skew | cap_ic_kurt | volt_1 | dcr_1 | dV_1 | volt_10 | dcr_10 | dV_10 | temp_rest | rest_volt1_mean | rest_volt1_std | rest_volt1_range | rest_volt1_skew | rest_volt1_kurt | rest_dcr1_mean | rest_dcr1_std | rest_dcr1_range | rest_dcr1_skew | rest_dcr1_kurt | rest_dv1_mean | rest_dv1_std | rest_dv1_range | rest_dv1_skew | rest_dv1_kurt | rest_volt10_mean | rest_volt10_std | rest_volt10_range | rest_volt10_skew | rest_volt10_kurt | rest_dcr10_mean | rest_dcr10_std | rest_dcr10_range | rest_dcr10_skew | rest_dcr10_kurt | rest_dv10_mean | rest_dv10_std | rest_dv10_range | rest_dv10_skew | rest_dv10_kurt | vf001_mo | vf002_mo | vf003_mo | vf004_mo | zf001_mo | zf001_ph | zf002_mo | zf002_ph | zf003_mo | zf003_ph | zf004_mo | zf004_ph | vf001_mo_mean | vf001_mo_std | vf001_mo_range | vf001_mo_skew | vf001_mo_kurt | vf002_mo_mean | vf002_mo_std | vf002_mo_range | vf002_mo_skew | vf002_mo_kurt | vf003_mo_mean | vf003_mo_std | vf003_mo_range | vf003_mo_skew | vf003_mo_kurt | vf004_mo_mean | vf004_mo_std | vf004_mo_range | vf004_mo_skew | vf004_mo_kurt | zf001_mo_mean | zf001_mo_std | zf001_mo_range | zf001_mo_skew | zf001_mo_kurt | zf002_mo_mean | zf002_mo_std | zf002_mo_range | zf002_mo_skew | zf002_mo_kurt | zf003_mo_mean | zf003_mo_std | zf003_mo_range | zf003_mo_skew | zf003_mo_kurt | zf004_mo_mean | zf004_mo_std | zf004_mo_range | zf004_mo_skew | zf004_mo_kurt | zf001_ph_mean | zf001_ph_std | zf001_ph_range | zf001_ph_skew | zf001_ph_kurt | zf002_ph_mean | zf002_ph_std | zf002_ph_range | zf002_ph_skew | zf002_ph_kurt | zf003_ph_mean | zf003_ph_std | zf003_ph_range | zf003_ph_skew | zf003_ph_kurt | zf004_ph_mean | zf004_ph_std | zf004_ph_range | zf004_ph_skew | zf004_ph_kurt | curr_0
5 | 2021-04-07 18:16 | 2021-04-08 04:17 | 4121.8 | 43 | 99 | 395 | 445 | 4.128 | 106.8016 | 19.67409 | 0.9207033 | P209 | 106.8016 |  |  |  | 3.786 | 101.5252 | 55 | 3.936 | 143.5338 | 74 | 23.7603 | [15 empty] | 3.791019 | 0.006074115 | 0.025 | 0.4407136 | -0.5992877 | 98.90526 | 1.446675 | 7.407101 | 0.2958668 | 0.01592561 | 55.64151 | 0.6787759 | 4 | 1.331936 | 4.345669 | 3.937194 | 0.007205214 | 0.033 | -0.04669078 | -0.3977639 | 142.3444 | 1.517393 | 9.73316 | -0.3173383 | 1.114595 | 73.46759 | 1.113371 | 4 | 0.4348306 | -0.9822617 | 23.35442 | 0.1437757 | 0.6822862 | 0.288893 | -0.1613621 | 4.123 | 0.8333333 | 0.005 | 4.121 | 1.166667 | 0.007 | 19.88395 | 4.124463 | 0.00268822 | 0.015 | -0.4445008 | 0.206204 | 0.8842593 | 0.2679796 | 1 | 0.04780021 | -1.328448 | 0.005305556 | 0.001607878 | 0.006 | 0.04780021 | -1.328448 | 4.123009 | 0.002273354 | 0.012 | -0.6437998 | 0.6645224 | 1.126543 | 0.1202938 | 0.5 | -0.05662533 | -0.3140438 | 0.006759259 | 0.0007217628 | 0.003 | -0.05662533 | -0.3140438 | [72 empty] | 6
393 | 2021-12-04 18:50 | 2021-12-05 05:02 | 16895.7 | 43 | 99 | 393 | 443 | 4.108 | 103.054 | 19.75934 | 0.8883963 | P209 | 103.054 |  |  |  | 3.821 | 100.2505 | 62 | 3.931 |  | 76 | 23.64485 | [15 empty] | 3.815546 |  |  |  | -0.4721414 | 98.67476 |  | 5.149026 | 0.3602849 | -0.4854248 | 61.46296 | 0.5707173 | 2 | 0.7621019 | -0.4150035 | 3.933509 | 0.006618433 | 0.032 | 0.09308443 | -0.1298275 | 145.9929 | 1.368844 | 6.169784 | -0.1832267 | -0.3084748 | 76.32407 | 0.88422 | 5 | 0.4681787 | 1.135077 | 23.43597 | 0.1474665 | 0.6641238 | 0.1020115 | -0.6076702 | 4.105 | 0.5555556 | 0.003 | 4.102 | 1.111111 | 0.006 | 19.36275 | 4.104167 | 0.001676097 | 0.011 | -0.8105771 | 2.008932 | 0.8984911 | 0.2567428 | 1.111111 | 0.05703084 | -1.08672 | 0.004851852 | 0.001386411 | 0.006 | 0.05703084 | -1.08672 | 4.102963 | 0.00120688 | 0.009 | -2.235387 | 10.37726 | 1.121399 | 0.1311495 | 0.5555556 | 0.2422584 | -0.1390321 | 0.006055556 | 0.0007082073 | 0.003 | 0.2422584 | -0.1390321 | [72 empty] | 4.8
433 | 2022-01-27 10:45 | 2022-01-27 16:30 | 19845.8 | 16 | 99 | 381 | 443 | 4.11 | 97.12604 | 11.39922 | 0.8372934 | P209 | 97.12604 | 3.662 | 225.046 | 36 | 3.832 | 105.4981 | 61 | 3.952 | 142.4168 | 77 | 23.3808 | 3.667852 | 0.005423753 | 0.024 | -0.004816376 | -0.3955134 | 221.6385 | 2.722386 | 12.99428 | -0.2192795 | -0.1381901 | 37.23148 | 1.286933 | 5 | -0.1760388 | -0.3392451 | 3.827944 | 0.005872211 | 0.03 | -0.04444039 | -0.1687428 | 104.8414 | 1.242236 | 6.656253 | 0.1429824 | 0.178005 | 59.96296 | 0.7224818 | 5 | 0.5103247 |  | 3.945352 | 0.006912423 | 0.031 | -0.3611629 | -0.4265996 | 141.1669 | 1.592352 | 6.767502 | 0.2738934 | -0.5064842 | 75.52778 | 1.018138 | 5 | -0.509715 | 0.9479467 | 23.28921 | 0.1450442 | 0.6905929 | -0.06045167 | -0.2461273 | 4.105 | 0.9259259 | 0.005 | 4.103 | 1.296296 | 0.007 | 12.96065 | 4.105481 | 0.002300582 | 0.014 |  | 1.564498 | 1.076818 | 0.3450872 | 1.481481 |  |  | 0.005814815 | 0.001863471 | 0.008 |  |  | 4.104056 | 0.001324347 | 0.009 | -1.087578 | 3.480527 | 1.340878 | 0.1210782 | 0.5555556 | 0.3222269 | 0.3014501 | 0.007240741 | 0.0006538223 | 0.003 | 0.3222269 | 0.3014501 | [72 empty] | 4.8
434 | 2022-01-29 08:22 | 2022-01-29 11:18 | 19903.2 | 60 | 99 | 407 | 443 | 4.106 | 98.08917 | 6.453651 | 0.8455963 | P209 | 98.08917 | [6 empty] | 3.953 | 136.7908 | 77 | 16.10896 | [30 empty] | 3.958639 | 0.006193844 | 0.034 |  | 0.5913517 | 136.6408 | 1.404532 | 8.056146 | -0.1434288 | 0.4977391 | 77.33333 | 1.032192 | 5 | -0.6580609 | -0.4212699 | 16.12448 | 0.431758 | 1.998327 | 2.019248 | 3.262854 | 4.101 | 1.041667 | 0.005 | 4.098 | 1.666667 | 0.008 | 7.414432 | 4.09969 | 0.001986252 | 0.011 | -0.4944001 | 0.2215051 | 1.447724 | 0.3469947 | 1.25 | -0.04048775 | -1.384466 | 0.006949074 | 0.001665575 | 0.006 | -0.04048775 | -1.384466 | 4.098185 | 0.001333593 |  | -1.551344 | 4.21744 | 1.761188 | 0.140649 | 0.625 | -0.107254 | -0.2080874 | 0.008453704 | 0.0006751152 | 0.003 | -0.107254 | -0.2080874 | [72 empty] | 4.8
435 | 2022-02-01 09:45 | 2022-02-01 12:40 | 19934.1 | 81 | 97 | 427 | 442 | 4.099 | 89.8125 | 6.578325 | 0.906324 | P209 | 105.1336 | [9 empty] | 1.463406 | [45 empty] | 0.6682804 | 0.2985451 | 2.032725 | 4.035728 | [7 empty] | 7.191358 | [102 empty] | 4.8
442 | 2022-02-09 08:50 | 2022-02-09 12:55 | 20414.4 | 41 | 99 | 393 | 443 | 4.108 | 96.26494 | 8.696488 | 0.8298702 | P209 | 96.26494 |  |  |  | 3.82 | 95.13918 | 59 | 3.95 | 139.7562 | 76 | 22.39616 | [15 empty] | 3.824194 | 0.005944381 | 0.03 | -0.0414039 | -0.2024217 | 95.14766 | 1.266116 | 5.939259 | 0.08549336 | -0.4588028 | 59.42593 | 0.6295482 | 3 | 0.05601488 | -0.2047168 | 3.950028 | 0.006944989 | 0.024 | 0.004915503 | -0.8596267 | 139.6645 | 1.656069 | 8.957238 | -0.4594872 | -0.008543107 | 76.3287 | 1.091946 |  | 0.4496418 | -1.095652 | 22.18253 | 0.1928363 | 0.9297726 | 0.1159925 | -0.5135121 | 4.103 | 1.041667 | 0.005 | 4.101 | 1.458333 | 0.007 | 10.42593 | 4.10213 | 0.00173389 | 0.011 | -0.4501583 | 0.5157943 | 1.356096 | 0.300053 | 1.041667 | -0.04696656 | -1.270106 | 0.006509259 | 0.001440254 | 0.005 | -0.04696656 | -1.270106 | 4.100843 | 0.001145181 |  | -1.587076 | 5.124047 | 1.624228 | 0.129774 | 0.625 | -0.06755064 | -0.06069075 | 0.007796296 | 0.0006229154 | 0.003 | -0.06755064 | -0.06069075 | [72 empty] | 4.8
458 | 2022-03-02 18:25 | 2022-03-02 23:16 | 21295.3 | 30 | 100 | 387 | 443 | 4.113 | 102.8863 | 19.46644 | 0.8869513 | P209 | 102.8863 | 3.669 | 207.3761 | 42 | 3.829 | 105.6271 | 64 | 3.929 | 142.8155 | 76 | 23.61928 | 3.670676 | 0.006297646 | 0.03 | 0.4305906 | 0.6562318 | 208.9377 | 3.101176 | 18.0527 | 0.1054456 | 0.9608108 | 42.43981 | 1.395449 | 6 | 0.2839084 | 0.4089147 | 3.826324 | 0.005954388 | 0.032 | -0.2136593 | 0.3074661 | 104.1375 |  | 7.17266 | -0.05822155 | -0.2848874 | 62.84722 | 0.7019943 | 4 | 0.0461783 | 0.3593805 | 3.941046 | 0.007371813 | 0.03 | -0.1303164 | -0.9409367 | 141.3826 | 1.827177 | 9.792793 | 0.2363928 | 0.4871004 | 77.37963 | 1.091322 | 5 | 0.1608575 | -0.5965728 | 23.30363 | 0.1595097 | 0.8422623 | 0.2574236 | -0.04992205 | 4.102 | 0.7857143 | 0.011 | 4.098 | 1.071429 | 0.015 | 21.64153 | 4.102801 | 0.002851715 | 0.014 | -0.2451654 | -0.8116495 | 0.8984788 | 0.1879537 | 0.6428571 | 0.0264512 | -1.590195 | 0.0125787 | 0.002631351 | 0.009 | 0.0264512 | -1.590195 | 4.100324 | 0.00147774 | 0.009 | -1.463135 | 4.715048 | 1.075397 | 0.06538763 | 0.2857143 | -0.03677811 | -0.3130709 | 0.01505556 |  |  | -0.03677811 | -0.3130709 | [72 empty] | 14
463 | 2022-03-08 10:46 | 2022-03-08 13:51 | 21822.6 | 51 | 96 | 399 | 442 | 4.1 | 98.94309 | 19.33445 | 0.8529576 | P209 | 98.94309 |  |  |  |  | 87.45046 | 59 | 3.944 | 140.9341 | 76 | 21.63387 | [15 empty] | 3.810336 |  |  | -0.1679191 | 0.05382131 | 87.34668 | 1.287641 | 7.823664 | 0.3608002 | 0.5720604 | 59.45327 | 0.7966105 | 4 | 0.4838169 | 0.2723368 | 3.943463 | 0.006804927 | 0.031 | 0.04416476 | -0.4390714 | 139.1337 | 1.645752 | 8.625584 | -0.2942604 | 0.04566309 | 75.28704 | 1.144274 | 5 | -0.1664951 | -1.142445 | 21.59499 | 0.1378563 | 0.672354 | -0.08213887 | -0.2431417 | [6 empty] | 20.95062 | [102 empty] | 12.8
465 | 2022-03-13 07:37 | 2022-03-13 09:06 | 22056.1 | 80 | 99 | 424 | 443 | 4.11 | 108.7778 | 24.08506 | 0.9377395 | P209 | 108.7778 | [9 empty] | 2.756362 | [45 empty] | 2.666581 | 0.165788 | 1.342495 | 1.84946 | 10.0305 | 4.102 | 0.5714286 | 0.008 | 4.098 | 0.8571429 | 0.012 | 24.58025 | 4.101426 | 0.002650858 | 0.014 | -0.174193 | -0.6692987 | 0.7830688 | 0.1704084 | 0.5714286 | -0.02835795 | -1.658369 | 0.01096296 | 0.002385717 | 0.008 | -0.02835795 | -1.658369 | 4.099167 | 0.00136375 |  | -1.546776 | 6.103053 | 0.9444444 | 0.05105536 | 0.2142857 | -0.1989433 |  | 0.01322222 | 0.0007147751 | 0.003 | -0.1989433 | [73 empty] | 12.8
466 | 2022-03-15 08:34 | 2022-03-15 10:56 | 22170.6 | 65 | 98 | 411 | 443 | 4.106 | 102.8744 | 23.97896 | 0.8868484 | P209 | 102.8744 | [6 empty] | 3.947 | 140.6914 | 78 | 16.30921 | [30 empty] | 3.948306 | 0.006492927 | 0.037 | -0.03906846 | 0.6222262 | 136.2139 | 1.57031 | 8.61136 | 0.1208687 | 0.391178 | 77.99074 | 0.9119699 |  | 0.244458 | 3.168643 | 15.81563 | 0.4148646 | 2.617634 | -0.8114591 | 2.413627 | [6 empty] | 24.91326 | [102 empty] | 14
482 | 2022-04-12 16:09 | 2022-04-12 17:51 | 23740.1 | 76 | 99 | 422 | 443 | 4.109 | 103.957 | 33.14294 | 0.8961811 | P209 | 103.957 | [9 empty] | 7.045994 | [45 empty] | 6.842854 | 0.1891944 | 1.45594 | 1.442269 | 8.114263 | 4.102 | 0.4861111 | 0.007 | 4.099 | 0.6944444 | 0.01 | 33.47634 | 4.100921 | 0.002439655 | 0.014 | -0.1657768 | -0.6407487 | 0.6523277 | 0.1595958 | 0.5555556 | -0.005702408 | -1.519826 | 0.009393519 | 0.00229818 | 0.008 | -0.005702408 | -1.519826 | 4.098796 | 0.001150045 | 0.009 | -1.99453 | 10.44763 | 0.7998971 | 0.05812581 | 0.3472222 | 0.1353412 |  | 0.01151852 | 0.0008370116 |  | 0.1353412 |  | 0.01303463 | 0.01166725 | 0.007622224 | 0.009791598 | 0.9310453 | -0.5766223 | 0.8333747 | -0.38595 | 0.5444446 | -0.1137685 | 0.6993998 | -0.1434801 | 0.01325313 | 0.001144567 | 0.005065941 | 0.343995 | -0.3510238 | 0.01069593 | 0.00117982 | 0.005338404 | -0.2835907 | -0.2909806 | 0.009402956 | 0.001283352 | 0.005509666 | -0.05789861 | -0.5803757 | 0.009208439 | 0.001240438 | 0.005008556 | 0.05542484 | -0.7352902 | 0.9466523 | 0.08175475 | 0.3618529 | 0.343995 | -0.3510238 | 0.7639952 | 0.08427285 | 0.3813146 | -0.2835907 | -0.2909806 | 0.6716397 | 0.09166802 | 0.3935476 | -0.05789861 | -0.5803757 | 0.6577457 | 0.08860271 | 0.357754 | 0.05542484 | -0.7352902 | -0.5289486 | 0.09153084 | 0.544134 | -0.5468309 | 0.8855119 | -0.3811073 | 0.08946388 | 0.4823823 | -0.1537762 | 0.1116084 | -0.1995595 | 0.1109059 | 0.4722819 | -0.3407507 | -0.4788418 | -0.1115868 | 0.1342011 | 0.6545498 | 0.07852865 | -0.5412656 | 14.8
484 | 2022-04-15 11:57 | 2022-04-15 14:15 | 23921.8 | 67 | 99 | 414 | 443 | 4.114 | 103.1927 | 20.33659 | 0.8895923 | P209 | 103.1927 | [9 empty] | 13.21054 | [30 empty] | 3.95 |  |  |  |  | 132.6407 | [9 empty] | 13.44603 | 0.5249365 | 2.916877 | 0.9625494 | 0.922037 | 4.106 | 0.5555556 | 0.008 | 4.098 | 1.111111 | 0.016 | 20.99136 | 4.10256 | 0.003640354 | 0.017 | -0.04274367 | -1.498076 | 0.8092207 | 0.2456811 | 0.625 | -0.00751448 | -1.849499 | 0.01165278 | 0.003537808 | 0.009 | -0.00751448 | -1.849499 | 4.099111 | 0.001113497 | 0.009 | -2.457925 | 14.47158 | 1.04874 | 0.05107501 | 0.2083333 | -0.4499546 | -0.1454205 | 0.01510185 | 0.0007354802 | 0.003 | -0.4499546 | -0.1454205 | [72 empty] | 14
491 | 2022-05-02 08:07 | 2022-05-02 10:45 | 25067.4 | 63 | 99 | 409 | 443 | 4.115 | 102.6648 | 20.00346 | 0.8850415 | P209 | 102.6648 | [6 empty] | 3.938 | 138.3631 | 77 | 16.98253 | [30 empty] | 3.947028 | 0.006059608 | 0.034 | -0.3063495 | 0.214178 | 136.4928 | 1.606145 | 8.414766 | -0.1115579 | 0.1037174 | 77.91667 | 0.9775518 | 5 | -0.5032942 | -0.2469481 | 16.59213 | 0.3172197 | 2.457355 | 1.153727 | 6.609907 | 4.106 | 0.6716418 | 0.009 | 4.101 | 1.044776 | 0.014 | 21.16667 | 4.103949 | 0.00457213 | 0.023 |  | 0.9736187 |  | 0.1987959 |  |  |  | 0.01127315 | 0.004422398 | 0.016 |  |  | 4.100472 | 0.001256448 | 0.009 | -1.333006 | 5.458048 |  | 0.0559992 | 0.2985075 | 0.3126851 | 0.588437 |  | 0.0007503893 | 0.004 | 0.3126851 | 0.588437 | [72 empty] | 12.8
506 | 2022-06-05 20:43 | 2022-06-06 00:41 | 26899.3 | 44 | 99 | 394 | 443 | 4.112 | 100.9835 | 29.44381 | 0.8705477 | P209 | 100.9835 |  |  |  | 3.819 | 97.75241 | 62 | 3.939 | 142.8865 | 77 | 22.64762 | [15 empty] | 3.820574 | 0.006743919 |  | 0.03224164 | 0.768121 | 97.6611 | 1.312114 | 7.695822 | 0.1373832 | 0.417422 | 62.16667 | 0.6903879 | 4 | 0.1157483 | 0.8626344 | 3.941315 | 0.007074567 | 0.039 | -0.3089743 | -0.2010904 | 139.6886 | 1.721835 | 8.268593 | -0.5139385 | -0.101256 | 77.19444 | 0.9614857 | 6 | -0.6587915 | 1.450792 | 22.52004 | 0.1440603 | 0.6700588 | -0.1599594 | -0.5161027 | 4.105 | 0.5223881 | 0.007 | 4.099 | 0.9701493 | 0.013 | 27.67654 | 4.103181 | 0.003162247 | 0.02 |  | 0.8782276 | 0.7921109 | 0.1903499 | 0.6716418 |  | -1.39498 | 0.01034722 | 0.002971929 | 0.014 |  |  | 4.100639 | 0.001226334 |  | -1.009835 | 2.913678 | 0.9618574 | 0.0561925 | 0.2985075 | 0.05286896 | -0.1788238 | 0.01288889 | 0.0007529795 | 0.004 | 0.05286896 | -0.1788238 | [72 empty] | 14
509 | 2022-06-08 07:43 | 2022-06-08 11:18 | 27098.2 | 53 | 100 | 398 | 443 | 4.11 | 102.7584 | 28.7979 | 0.8858482 | P209 | 102.7584 |  |  |  | 3.808 | 89.56679 | 62 | 3.938 | 142.5739 | 77 | 22.1915 | [15 empty] | 3.814019 | 0.006638857 | 0.031 | 0.2647027 | -0.2718888 | 90.15349 | 1.82691 | 8.46527 | 0.3208354 | -0.3422485 | 62.56481 | 0.6735753 | 3 | 0.2268657 | -0.2702168 | 3.941519 | 0.006420588 | 0.042 | 0.1882771 | 1.353472 | 140.6838 | 1.736246 | 10.2728 | -0.6555806 |  | 77.57407 | 1.043034 | 6 | 0.3783536 | 0.3094635 | 22.04721 | 0.1902462 | 0.8782074 | -0.01826979 | -0.5320392 | 4.102 | 0.5970149 | 0.008 | 4.099 | 0.8208955 | 0.011 | 27.51587 | 4.101417 | 0.002317276 | 0.013 | -0.1587422 | -0.3611566 | 0.7856551 | 0.1528407 | 0.5223881 | 0.005651962 | -1.498247 | 0.01052778 | 0.002048066 | 0.007 | 0.005651962 | -1.498247 | 4.099528 | 0.001321698 | 0.009 | -1.14994 | 4.781689 | 0.9266169 | 0.05782823 | 0.2238806 | 0.09976419 | -0.3254656 | 0.01241667 | 0.0007748982 | 0.003 | 0.09976419 | -0.3254656 | [72 empty] | 12.8
514 | 2022-06-15 08:49 | 2022-06-15 11:34 | 27367.1 | 63 | 100 | 409 | 442 | 4.105 | 100.7002 | 28.62033 | 0.8681047 | P209 | 100.7002 | [6 empty] | 3.944 | 140.7845 | 78 | 17.70803 | [30 empty] | 3.943074 | 0.006471655 | 0.03 | -0.1569614 | -0.4730824 | 138.4826 | 1.760843 | 8.234877 | 0.2521227 | -0.5222214 | 77.79167 | 1.043728 | 6 | -0.3395697 | 0.3100971 | 17.62733 | 0.3755718 | 1.902119 | 1.773882 | 2.621771 | 4.099 | 0.6818182 | 0.006 | 4.097 | 0.9090909 |  | 29.36173 | 4.099097 | 0.001635306 | 0.011 |  |  | 0.742319 | 0.1545667 | 0.5681818 | -0.09128069 | -1.112188 |  | 0.001360187 | 0.005 | -0.09128069 | -1.112188 | 4.097917 | 0.001169112 | 0.009 | -2.195109 | 10.7244 | 0.8764731 | 0.07128137 | 0.3409091 | 0.06977011 | -0.3067129 |  | 0.0006272761 | 0.003 | 0.06977011 | -0.3067129 | [72 empty] | 8.8
515 | 2022-06-16 07:43 | 2022-06-16 08:51 | 27391.1 | 85 | 99 | 428 | 443 | 4.108 | 107.1476 | 28.63222 | 0.9236864 | P209 | 107.1476 | [9 empty] | 0 | [45 empty] | 0.003253753 |  | 0.3514053 |  |  | 4.101 | 0.5223881 | 0.007 | 4.097 | 0.8208955 | 0.011 | 29.23333 | 4.099745 | 0.002303683 | 0.012 | -0.1573795 | -0.9119526 | 0.6982449 | 0.1623507 | 0.5970149 | -0.0551706 | -1.513875 | 0.009356481 | 0.002175499 | 0.008 | -0.0551706 | -1.513875 | 4.097713 | 0.001068241 |  | -1.697428 | 6.937151 | 0.8499171 | 0.05285129 | 0.2238806 | 0.08141472 | -0.1739604 | 0.01138889 | 0.0007082073 | 0.003 | 0.08141472 | -0.1739604 | [72 empty] | 12.8
517 | 2022-06-17 07:31 | 2022-06-17 09:23 | 27458.7 | 75 | 99 | 420 | 442 | 4.107 | 104.1292 | 28.06749 | 0.8976652 | P209 | 104.1292 | [9 empty] | 7.999366 | [45 empty] | 7.874698 | 0.2158597 | 1.607798 | 1.247497 | 6.234079 | 4.099 | 0.5970149 | 0.008 | 4.095 | 0.8955224 | 0.012 | 28.75679 | 4.09819 | 0.003437967 | 0.02 |  |  | 0.7669983 | 0.1518564 | 0.4477612 | -0.1564166 | -1.517172 | 0.00950463 | 0.0032249 | 0.012 |  |  | 4.095694 | 0.001071799 | 0.009 | -2.236969 |  | 0.8955224 | 0.0558829 | 0.2238806 | -0.2721223 | -0.4453046 | 0.012 | 0.0007488309 | 0.003 | -0.2721223 | -0.4453046 | [72 empty] | 14
523 | 2022-06-21 08:31 | 2022-06-21 11:15 | 27796.3 | 62 | 99 | 408 | 443 | 4.111 | 101.7898 | 28.97895 | 0.8774982 | P209 | 101.7898 | [6 empty] | 3.942 | 138.2217 | 78 | 17.60264 | [30 empty] | 3.943731 | 0.007276394 | 0.049 | 0.8491752 |  | 137.6604 | 1.656084 | 9.189998 | -0.3529081 | 0.457521 | 77.80556 | 1.179722 | 8 | 1.221746 |  | 17.91594 |  | 2.318135 | 0.579329 | -0.7917942 | 4.103 | 0.5970149 | 0.008 | 4.098 | 0.9701493 | 0.013 | 27.83704 | 4.10062 | 0.002526944 | 0.014 | -0.2271241 | -0.5960233 | 0.7808181 | 0.178184 | 0.5223881 | -0.01372654 | -1.615535 | 0.01046296 | 0.002387666 | 0.007 | -0.01372654 | -1.615535 | 4.09838 | 0.001133332 |  | -2.678212 |  | 0.9480376 | 0.05884026 | 0.2238806 | -0.1177852 | -0.4018274 | 0.0127037 | 0.0007884595 | 0.003 | -0.1177852 | -0.4018274 | [72 empty] | 12.8
541 | 2022-07-02 16:48 | 2022-07-02 19:10 | 28750.2 | 68 | 99 | 415 | 443 | 4.108 | 102.7505 | 28.90344 | 0.8857805 | P209 | 102.7505 | [9 empty] | 13.1167 | [45 empty] | 13.48618 |  | 2.659202 | 0.6121174 | -0.1096949 | 4.102 | 0.483871 | 0.006 | 4.097 | 0.8870968 | 0.011 | 29.99383 | 4.100083 | 0.002846867 | 0.014 | -0.1033118 | -1.103973 | 0.6190263 | 0.2188481 | 0.6451613 | 0.008617932 | -1.678759 |  | 0.002713716 | 0.008 | 0.008617932 | -1.678759 | 4.097509 | 0.001187909 | 0.009 | -1.726546 | 7.358078 | 0.8266129 | 0.06896498 | 0.3225806 | -0.2340984 | -0.2283538 | 0.01025 | 0.0008551657 | 0.004 | -0.2340984 | -0.2283538 | [72 empty] | 14
543 | 2022-07-05 22:57 | 2022-07-06 02:19 | 29043.2 | 54 | 99 | 400 | 444 | 4.117 | 104.7554 | 28.54317 | 0.9030641 | P209 | 104.7554 | [6 empty] | 3.938 | 136.7525 | 76 | 21.61314 | [15 empty] | 3.809814 |  | 0.032 | -0.01090971 | -1.053972 | 89.06143 | 1.471141 | 6.878086 | 0.6858589 | 0.1132118 | 61.34286 |  | 3 | 0.07151939 | -1.174711 | 3.945519 | 0.00688284 | 0.031 | 0.1854958 | -0.629471 | 137.0828 | 2.155075 | 11.41754 | 0.459035 | 0.3932087 |  | 0.8660254 | 5 | 0.3390189 | 0.9445752 | 21.40884 | 0.1890639 | 1.135205 | -0.7294634 | 1.591056 | 4.109 | 0.5714286 | 0.008 |  | 0.8571429 | 0.012 | 28.66914 |  | 0.003590827 | 0.02 |  | -0.1857325 | 0.7149758 | 0.2152073 | 0.6428571 | -0.199691 | -1.583939 | 0.009634259 | 0.003457453 | 0.013 |  | -0.5652642 |  | 0.001242492 |  | -1.702606 | 6.428206 | 0.906746 | 0.06134292 | 0.2857143 | -0.3544676 | 0.4581307 | 0.01269444 | 0.0008588009 | 0.004 | -0.3544676 | 0.4581307 | [72 empty] | 14
544 | 2022-07-07 07:32 | 2022-07-07 09:05 | 29085.6 | 79 | 99 | 423 | 443 | 4.109 | 107.8853 | 28.69548 | 0.9300455 | P209 | 107.8853 | [9 empty] | 3.976255 | [45 empty] | 3.769375 | 0.1801231 | 1.39878 | 1.122453 | 5.874247 | 4.101 | 0.5970149 | 0.008 | 4.097 | 0.8955224 | 0.012 | 29.44444 | 4.099704 | 0.002545436 | 0.014 | -0.2858272 | -0.5469978 | 0.7186291 | 0.176039 | 0.6716418 | -0.008485528 | -1.539366 | 0.00962963 | 0.002358922 | 0.009 | -0.008485528 | -1.539366 | 4.097491 | 0.001307744 |  | -1.895348 | 8.743602 | 0.8837756 | 0.0587542 | 0.2985075 | 0.4046978 | -0.3040021 | 0.01184259 | 0.0007873063 | 0.004 | 0.4046978 | -0.3040021 | [72 empty] | 12.8
560 | 2022-07-17 13:50 | 2022-07-17 15:47 | 29920.7 | 73 | 99 | 419 | 443 | 4.111 | 104.0252 | 28.16353 | 0.8967691 | P209 | 104.0252 | [9 empty] | 10.0919 | [45 empty] | 9.691447 | 0.2126238 | 1.162121 | 0.203001 | 0.2659553 | 4.102 | 0.6428571 | 0.009 | 4.099 | 0.8571429 | 0.012 | 29.00397 | 4.100106 | 0.002347241 | 0.013 | -0.2859347 | -0.3912037 | 0.7470238 | 0.1552456 | 0.5 | -0.01293176 | -1.570441 | 0.01045833 | 0.002173439 | 0.007 | -0.01293176 | -1.570441 | 4.098083 | 0.001192853 | 0.009 | -2.183046 | 10.56668 | 0.8915344 | 0.05479269 | 0.2142857 | -0.189885 | -0.3467436 | 0.01248148 | 0.0007670977 | 0.003 | -0.189885 | -0.3467436 | [72 empty] | 14
567 | 2022-07-22 13:56 | 2022-07-22 16:02 | 30325.2 | 72 | 100 | 419 | 442 | 4.104 | 98.13016 | 28.65872 | 0.8459496 | P209 | 98.13016 | [9 empty] | 9.458047 | [45 empty] | 9.626661 | 0.2006432 | 1.524751 | 1.340748 | 7.074594 | 4.104 | 0.4477612 | 0.006 | 4.097 | 0.9701493 | 0.013 | 27.95503 | 4.102208 | 0.003801851 | 0.017 | 0.01048934 | -1.459205 | 0.6609315 | 0.2754244 | 0.8955224 | -0.06046323 | -1.676195 | 0.008856481 | 0.003690687 | 0.012 | -0.06046323 | -1.676195 | 4.098657 | 0.001216415 | 0.009 | -1.787817 | 7.871241 | 0.9259259 | 0.06455788 | 0.2985075 | -0.1054824 | -0.280151 | 0.01240741 | 0.0008650756 | 0.004 | -0.1054824 | -0.280151 | [72 empty] | 12.8
569 | 2022-07-23 12:49 | 2022-07-23 15:32 | 30409.7 | 62 | 99 | 409 | 443 | 4.113 | 102.227 | 28.91539 | 0.8812675 | P209 | 102.227 | [6 empty] | 3.944 | 138.5646 | 78 | 17.91372 | [30 empty] | 3.942148 | 0.0064298 | 0.034 | -0.1919453 | 0.07166236 | 137.1925 | 1.443345 | 6.911424 | 0.3021114 | 0.3048067 |  | 1.038595 | 4 | 0.06759207 | -1.093447 | 17.88752 | 0.2510835 | 1.886815 | 1.498004 | 6.948549 | 4.105 | 0.5714286 | 0.008 | 4.1 | 0.9285714 | 0.013 | 27.35979 | 4.105384 | 0.004340778 | 0.021 |  | 0.5284427 | 0.8151261 | 0.1749082 | 0.9285714 |  |  | 0.01001389 | 0.00422449 | 0.014 |  | 0.2048048 | 4.102083 | 0.001192853 | 0.009 | -1.408847 | 5.948022 | 0.9510582 | 0.04945647 | 0.2142857 | -0.1668473 | -0.4297061 | 0.01331481 | 0.0006923905 | 0.003 | -0.1668473 | -0.4297061 | [72 empty] | 14
571 | 2022-07-25 17:12 | 2022-07-25 21:37 | 30620.7 | 40 | 99 | 392 | 443 | 4.111 | 102.9379 | 29.70081 | 0.8873961 | P209 | 102.9379 |  |  |  | 3.826 | 99.85847 | 63 | 3.936 | 144.4379 | 77 | 22.78179 | [15 empty] | 3.825722 | 0.006730921 | 0.032 | -0.7067589 | 1.110447 | 97.50173 | 1.234861 | 5.94891 | 0.02017343 | -0.2863045 | 62.90741 | 0.7174336 | 4 |  | 0.9618255 | 3.942389 | 0.005458139 | 0.022 | -0.4384554 | -1.158149 | 142.6102 | 1.949168 | 12.08784 | -0.290078 |  | 77.55556 |  | 4 | -0.7574873 | 1.545078 | 22.51489 | 0.1741403 | 0.8037574 | 0.1618405 | -0.3318225 | 4.104 | 0.5223881 | 0.007 | 4.098 | 0.9701493 | 0.013 | 29.48148 | 4.102532 | 0.002865815 | 0.015 | -0.1296353 | -0.9322264 | 0.7314124 | 0.1979315 | 0.6716418 | 0.02213404 | -1.683508 | 0.009800926 | 0.002652283 | 0.009 | 0.02213404 | -1.683508 | 4.1 | 0.001318453 | 0.009 | -1.744977 | 6.786631 | 0.920398 | 0.06036043 | 0.2985075 | -0.0359909 | -0.02187205 | 0.01233333 | 0.0008088298 | 0.004 | -0.0359909 | -0.02187205 | [72 empty] | 14
576 | 2022-07-29 14:09 | 2022-07-29 16:32 | 31024.7 | 69 | 99 | 415 | 442 | 4.106 | 104.3409 | 28.64926 | 0.8994907 | P209 | 104.3409 | [9 empty] | 13.48739 | [45 empty] | 13.38942 | 0.2611929 | 2.042784 | 1.383772 | 6.738558 | 4.098 | 0.6451613 | 0.008 | 4.094 | 0.9677419 | 0.012 | 28.80617 | 4.097787 | 0.002161184 | 0.014 | -0.4084969 | 0.6023026 | 0.7362605 | 0.1557925 | 0.6451613 | 0.02962617 | -1.379733 | 0.00912963 | 0.001931827 | 0.008 | 0.02962617 | -1.379733 | 4.096028 | 0.001278568 |  | -2.32153 |  | 0.8781362 | 0.06645904 | 0.3225806 | -0.09578263 | 0.130975 | 0.01088889 | 0.0008240921 | 0.004 | -0.09578263 | 0.130975 | [72 empty] | 8.8
577 | 2022-07-31 08:15 | 2022-07-31 13:56 | 31202.7 | 21 | 99 | 382 | 443 | 4.113 | 101.7218 | 30.22194 | 0.876912 | P209 | 101.7218 | 3.669 | 234.6949 | 42 | 3.829 | 98.78883 | 63 | 3.949 | 143.4154 | 79 | 23.08696 | 3.666991 | 0.005879626 | 0.024 | 0.1034272 | -0.3566715 | 228.6853 | 3.783955 | 21.63404 | -0.8649263 | 1.115122 | 41.02778 | 1.335765 | 5 | 0.0922422 | -0.3426246 | 3.827824 | 0.006866999 | 0.035 | -0.3402083 | 0.03917832 | 99.31092 | 1.161016 | 5.882554 | 0.02657977 | -0.1126474 | 62.97685 | 0.7865227 | 5 | 0.1658205 | 1.424836 | 3.945139 |  | 0.04 | -0.1600939 | -0.86347 | 142.2513 | 1.8092 | 10.02984 | 0.5184368 | 0.5976795 | 77.59259 |  | 6 | -0.2219562 | -0.4602728 | 22.94313 | 0.1398368 | 0.7698328 | -0.1155349 | -0.1461481 | 4.104 | 0.6428571 | 0.009 | 4.099 | 1 | 0.014 | 29.32593 | 4.103065 | 0.002728909 | 0.014 | -0.1269139 | -1.020079 | 0.7156085 | 0.184723 | 0.6428571 | 0.05757361 | -1.6254 | 0.01001852 | 0.002586122 | 0.009 | 0.05757361 | -1.6254 | 4.10063 | 0.00119651 | 0.009 | -1.780539 | 7.781674 | 0.8895503 | 0.066509 | 0.3571429 | -0.181114 | 0.3819372 | 0.0124537 | 0.0009311259 | 0.005 | -0.181114 | 0.3819372 | [72 empty] | 12.8
579 | 2022-08-03 13:25 | 2022-08-03 17:09 | 31322.8 | 50 | 100 | 397 | 442 | 4.101 | 99.77844 | 29.1915 | 0.860159 | P209 | 99.77844 |  |  |  | 3.809 | 90.1899 | 62 | 3.949 | 143.3241 | 79 | 22.21257 | [15 empty] | 3.819435 | 0.005610859 |  | -0.1221387 | 0.02469006 | 89.25095 | 2.004105 |  | 0.4507306 | 0.5595414 | 62.50926 | 0.5879693 | 3 | 0.3851842 | -0.4867343 | 3.944991 | 0.005762423 | 0.024 | -0.3510532 | -0.3635447 | 143.772 | 1.909813 | 10.17166 | 0.0128984 | 0.3145276 | 77.76389 | 0.9822212 | 3.5 | 0.1800435 | -1.385478 | 21.91593 | 0.2171418 | 1.135309 | 0.2636719 | 0.2535428 | 4.101 | 0.7142857 | 0.006 | 4.098 | 1.071429 |  | 30.0037 | 4.101222 | 0.002408641 | 0.013 | -0.09874686 | -0.6861395 | 0.8278219 | 0.2548813 | 0.8333333 | -0.01104923 | -1.622635 |  | 0.002141003 | 0.007 | -0.01104923 | -1.622635 | 4.099204 | 0.001197812 |  | -1.400313 | 5.852937 |  |  | 0.3571429 | -0.1379229 | -0.369169 |  | 0.0006898237 | 0.003 | -0.1379229 | -0.369169 | [72 empty] | 10
581 | 2022-08-04 10:01 | 2022-08-04 13:06 | 31453.5 | 56 | 99 | 403 | 442 | 4.106 | 97.70465 | 28.77396 | 0.8422815 | P209 | 97.70465 | [6 empty] | 3.938 | 142.0574 | 77 | 21.21399 | [30 empty] | 3.944444 | 0.005788053 | 0.022 | -0.7466621 | -0.4604268 | 142.0458 | 2.185584 | 12.94202 | -0.3088003 | 0.8718741 | 77.56481 |  | 4 | -0.8288836 | 1.477755 | 21.00555 | 0.2425559 | 1.286442 | -0.6412765 | 0.2779929 |  | 0.7857143 |  |  |  |  | 29.7037 |  |  |  |  | -0.3881006 | [9 empty] | -0.4600603 |  |  |  | -1.950619 | 2.428344 | [82 empty] | 14
587 | 2022-08-08 09:30 | 2022-08-08 11:05 | 31734.1 | 80 | 99 | 424 | 443 | 4.109 | 105.8675 | 28.81207 | 0.9126512 | P209 | 105.8675 | [9 empty] | 3.425129 | [45 empty] | 3.25906 | 0.1742006 | 1.490501 | 2.334146 | 13.12172 | 4.101 | 0.625 | 0.008 | 4.096 | 1.015625 | 0.013 | 29.27037 | 4.099481 | 0.002537098 | 0.013 | -0.173951 | -0.8007307 | 0.7993345 | 0.1819698 | 0.703125 | 0.02203174 | -1.47204 | 0.01023148 | 0.002329214 | 0.009 | 0.02203174 | -1.47204 | 4.097315 | 0.001308835 | 0.009 | -1.216684 | 4.070979 | 0.9686053 | 0.06750193 | 0.390625 | 0.2771157 | 0.7524367 | 0.01239815 | 0.0008640246 | 0.005 | 0.2771157 | 0.7524367 | [72 empty] | 14
604 | 2022-08-24 09:14 | 2022-08-24 12:19 | 32823.8 | 57 | 99 | 402 | 443 | 4.109 | 102.0108 | 28.69789 | 0.8794038 | P209 | 102.0108 | [6 empty] | 3.944 | 139.2117 | 78 | 21.02673 | [15 empty] | 3.813333 |  | 0.03 | -0.8300354 | 0.6853873 | 82.25616 | 2.228913 | 7.622119 | 0.7712099 |  | 63.11111 |  | 3 |  | 0.6107143 | 3.946852 | 0.007842867 | 0.036 |  | 2.583402 | 136.9497 | 1.941643 | 10.61854 | -0.1662441 | 0.2454696 |  | 1.233922 | 6 | -0.7194074 | 1.033322 | 20.81678 | 0.2030241 | 1.23587 | 0.5708309 | 1.292767 | 4.101 | 0.5970149 | 0.008 | 4.096 | 0.9701493 | 0.013 | 29.17407 | 4.099736 | 0.003156358 | 0.016 | -0.07812765 | -1.119021 | 0.7127557 | 0.2212292 | 0.7462687 | -0.02341598 | -1.693228 | 0.009550926 | 0.002964472 | 0.01 | -0.02341598 | -1.693228 | 4.096898 | 0.001332132 | 0.009 | -1.356909 | 5.633746 | 0.9245439 | 0.0593459 | 0.2238806 | 0.089061 | -0.3965243 | 0.01238889 | 0.000795235 | 0.003 | 0.089061 | -0.3965243 | [72 empty] | 14
613 | 2022-08-31 10:40 | 2022-08-31 14:42 | 33317.3 | 38 | 96 | 390 | 441 | 4.09 | 101.6205 | 27.60749 | 0.8760388 | P209 | 101.6205 |  |  |  | 3.833 | 99.00993 | 64 | 3.933 | 141.1278 | 77 | 22.81137 | [15 empty] | 3.836222 | 0.005857072 | 0.031 | 0.7242094 | 0.3775345 | 100.0031 | 1.323517 | 6.346592 | -0.1300006 | 0.0331378 | 64.375 | 0.6489567 | 4 |  | 2.05833 | 3.940296 | 0.006905584 | 0.031 | 0.07892869 | -0.4790324 | 140.039 | 1.551601 | 7.33865 | -0.1183657 | -0.3423755 | 77.93981 | 1.036073 | 5 | 0.5812321 | 0.1816274 | 22.67395 | 0.1287268 | 0.5429557 | 0.04583723 | -0.8388358 | [6 empty] | 29.45869 | [102 empty] | 14
617 | 2022-09-04 16:38 | 2022-09-04 20:18 | 33609.2 | 49 | 99 | 396 | 443 | 4.109 | 102.9367 | 29.03963 | 0.8873851 | P209 | 102.9367 |  |  |  | 3.823 | 94.25758 | 63 | 3.933 | 139.9467 | 77 | 22.22502 | [15 empty] | 3.827176 | 0.007137932 |  | -0.03840636 | 0.5855719 | 94.65932 | 1.253902 | 6.476978 | 0.2629888 | 0.3988585 | 64.01852 | 0.7391771 | 4 | 0.1120231 | 0.0149872 | 3.940509 | 0.008171635 | 0.042 |  | 1.969096 | 139.7766 | 1.620231 | 7.986754 | -0.06829902 | -0.2336599 | 77.87963 | 1.205266 | 8 | 1.37769 | 3.722259 | 22.07482 | 0.1601236 | 0.7725696 | 0.2505166 | -0.3023052 | 4.1 | 0.6716418 | 0.009 | 4.095 | 1.044776 | 0.014 | 28.50617 | 4.099125 | 0.00305121 | 0.016 | -0.092885 | -1.039988 | 0.7680348 | 0.2095139 | 0.7462687 | 0.01205956 | -1.693514 | 0.01029167 | 0.002807486 | 0.01 | 0.01205956 | -1.693514 | 4.096444 | 0.001461873 | 0.009 | -0.775304 | 2.357401 | 0.9680763 | 0.06327229 | 0.2985075 | -0.3216566 | 0.1728043 | 0.01297222 | 0.0008478487 | 0.004 | -0.3216566 | 0.1728043 | [72 empty] | 12
624 | 2022-09-11 15:20 | 2022-09-11 20:11 | 33998.6 | 33 | 99 | 388 | 443 | 4.111 | 100.996 | 29.67995 | 0.8706555 | P209 | 100.996 | 3.665 | 191.288 | 42 | 3.825 | 95.39328 | 63 | 3.945 | 141.6873 | 78 | 22.59537 | 3.678676 | 0.008646569 | 0.033 | -0.9332025 | -0.4935234 | 190.3633 | 3.483616 | 17.7002 | 0.5279945 | 0.5046064 | 44.61111 | 1.744596 | 6 | -0.8674196 | -0.6150915 | 3.829694 | 0.006234451 | 0.032 | 0.2504841 | -0.1119101 | 96.18071 | 1.355959 | 7.390606 | 0.1205921 | 0.2040365 | 63.43519 | 0.6735753 | 4 | 0.7078874 | 1.255768 | 3.942565 | 0.006752325 | 0.04 | 0.1546205 | 0.609693 | 140.4038 | 1.42961 | 8.073139 | -0.05158375 | 0.2003535 | 77.61111 | 0.9843004 | 7 | 0.1327644 | 3.444628 | 22.48258 | 0.1510002 | 0.8157626 | 0.1550477 | -0.06296734 | 4.104 | 0.5223881 | 0.007 | 4.098 | 0.9701493 | 0.013 | 28.40617 | 4.101505 | 0.002909484 | 0.014 | -0.05452076 | -1.091662 | 0.7479961 | 0.2000433 | 0.5970149 | -0.00884419 | -1.702158 | 0.01002315 | 0.00268058 | 0.008 | -0.00884419 | -1.702158 | 4.098954 | 0.001342228 | 0.009 | -0.953802 | 2.912744 | 0.9383637 | 0.05966984 | 0.2985075 | -0.5261444 | 0.9253052 | 0.01257407 | 0.0007995759 | 0.004 | -0.5261444 | 0.9253052 | [72 empty] | 14
627 | 2022-09-14 08:11 | 2022-09-14 10:03 | 34083 | 74 | 100 | 420 | 442 | 4.106 | 98.06902 | 29.19675 | 0.8454226 | P209 | 98.06902 | [9 empty] | 9.797221 | [45 empty] | 9.076104 |  | 2.81626 | -0.1254012 | -1.464721 | 4.098 | 0.6153846 | 0.008 | 4.095 | 0.8461538 | 0.011 | 29.80026 | 4.097204 | 0.002198347 | 0.013 | -0.1611978 | -0.3428175 | 0.7336182 | 0.1496479 | 0.5384615 | 0.001005843 | -1.323842 | 0.009537037 | 0.001945422 | 0.007 | 0.001005843 | -1.323842 | 4.095435 | 0.001247601 | 0.009 | -1.291274 | 5.613884 | 0.8696581 | 0.06173435 | 0.2307692 | 0.2716308 | -0.2878354 | 0.01130556 | 0.0008025466 | 0.003 | 0.2716308 | -0.2878354 | [72 empty] | 14
631 | 2022-09-17 12:04 | 2022-09-17 15:30 | 34342.6 | 55 | 99 | 401 | 442 | 4.105 | 103.3223 | 28.90311 | 0.8907099 | P209 | 103.3223 |  |  |  | 3.829 | 98.09713 | 65 | 3.939 | 142.6513 | 79 | 22.84062 | [15 empty] | 3.829824 |  | 0.049 | 0.4700341 | 0.2909258 | 98.25642 | 1.413206 | 6.711458 | 0.2301623 | -0.2055553 | 65.06481 | 1.104563 | 6 | 0.5482134 | 0.3378791 | 3.941213 | 0.007127741 | 0.031 | 0.0121193 | -0.5549225 | 141.16 | 1.953027 |  | -0.1175335 | 0.957956 | 79.05093 | 1.027518 | 5 | -0.6991068 | 0.5190091 | 22.48334 | 0.201849 | 1.01097 | -0.07580381 | 0.1124602 | 4.097 | 0.5970149 | 0.008 | 4.092 | 0.9701493 | 0.013 | 27.68272 | 4.095338 | 0.002955742 | 0.014 | -0.1392167 | -1.00424 | 0.7334854 | 0.19886 | 0.5970149 | 0.008589661 | -1.70333 | 0.009828704 | 0.002664724 | 0.008 | 0.008589661 | -1.70333 | 4.092787 | 0.001460066 | 0.01 | -0.9429412 | 3.343957 | 0.923853 | 0.0565473 | 0.2238806 | 0.2872279 | -0.1562923 | 0.01237963 | 0.0007577339 | 0.003 | 0.2872279 | -0.1562923 | [72 empty] | 14
639 | 2022-09-25 13:33 | 2022-09-25 14:47 | 35021.6 | 82 | 99 | 426 | 443 | 4.108 | 99.60523 | 27.55375 | 0.8586658 | P209 | 99.60523 | [9 empty] | 1.085896 | [45 empty] | 0.9999941 | 0.1554812 | 1.58889 | 0.4266295 | 15.66311 | [6 empty] | 27.97778 | [102 empty] | 16
645 | 2022-10-01 16:26 | 2022-10-01 21:17 | 35570.2 | 33 | 99 | 387 | 443 | 4.109 | 103.4671 | 29.90247 | 0.8919577 | P209 | 103.4671 | 3.671 | 202.1364 | 45 | 3.831 | 101.4653 | 65 | 3.941 | 143.259 | 79 | 22.75782 | 3.669046 | 0.004149956 | 0.023 | -0.6689437 | 1.831531 | 205.6489 | 3.666234 | 15.12153 | 0.1034307 | -0.7586395 | 44.64815 | 0.8653757 | 5 | -0.7341422 | 1.525484 | 3.833491 | 0.005591207 | 0.028 | 0.106213 | -0.3599329 | 99.55958 | 1.468228 | 7.49088 | 0.06557365 | -0.1532114 | 65.28704 | 0.6420022 | 4 | 0.7365932 | 2.206912 | 3.937843 | 0.004694722 |  |  | -0.578636 | 141.204 | 2.043861 | 10.66392 | -0.04967531 | -0.2349497 | 78.56481 |  | 4 | -0.9604306 | 0.3925327 | 22.55118 | 0.1865273 | 0.912636 | -0.05411967 | -0.4769585 | 4.101 | 0.5714286 | 0.008 | 4.096 | 0.9285714 | 0.013 | 29.23704 | 4.098551 | 0.00281643 | 0.015 | -0.07687517 | -0.8081954 | 0.7271825 | 0.1840817 | 0.6428571 | -0.007610808 | -1.624181 | 0.01018056 | 0.002577143 | 0.009 | -0.007610808 | -1.624181 | 4.096111 | 0.001369449 | 0.01 | -1.227364 | 5.475588 | 0.901455 | 0.05754 | 0.2857143 | 0.03620918 | 0.0532329 | 0.01262037 | 0.00080556 | 0.004 | 0.03620918 | 0.0532329 | [72 empty] | 12
657 | 2022-10-16 18:04 | 2022-10-17 00:03 | 36542.4 | 14 | 99 | 375 | 443 | 4.113 | 103.3827 | 28.22853 | 0.89123 | P209 | 103.3827 | 3.658 | 237.6996 | 40 | 3.828 | 99.5539 | 64 | 3.928 | 141.3471 | 77 | 23.07935 | 3.656176 | 0.004459221 | 0.021 | 0.3652796 | -0.04816169 | 235.4749 | 3.002647 | 15.32466 | 0.198885 | -0.1135839 |  | 1.1229 | 6 | 0.6557475 | 0.5032587 | 3.833028 | 0.005667514 | 0.03 | -0.203128 | 0.1516738 | 99.80636 | 1.159689 | 5.884169 | 0.4289139 | 0.2487035 | 64.75463 | 0.6171057 | 3 | -0.05205439 | -0.1761816 | 3.939046 | 0.007506239 | 0.039 | -0.2716254 | -0.1074796 | 140.775 | 1.520451 | 7.625179 | -0.2164508 | 0.05001566 | 78.43519 | 1.112992 | 6 | -0.4761877 | 0.6923059 | 22.82406 | 0.1577227 | 0.6976937 | 0.3060014 | -0.6369212 | 4.106 | 0.5384615 | 0.007 | 4.101 | 0.9230769 | 0.012 | 29.01975 | 4.103394 | 0.002703616 | 0.015 | -0.1956195 | -0.6601299 | 0.7945157 | 0.1861935 | 0.6153846 | -0.004911947 | -1.644071 | 0.0103287 | 0.002420515 | 0.008 | -0.004911947 | -1.644071 | 4.101093 | 0.001456773 | 0.01 | -1.143199 | 4.248701 | 0.97151 | 0.05623498 | 0.2307692 | 0.1224933 | -0.3745521 | 0.01262963 | 0.0007310547 | 0.003 | 0.1224933 | -0.3745521 | [72 empty] | 12.8
658 | 2022-10-18 14:28 | 2022-10-18 16:00 | 36589.4 | 76 | 98 | 421 | 442 | 4.101 | 97.17172 | 23.40965 | 0.8376872 | P209 | 97.17172 | [9 empty] | 5.831235 | [45 empty] | 5.745996 | 0.3965272 | 2.621603 | 3.003303 | 10.80788 | [6 empty] | 24.32593 | [102 empty] | 14.8
659 | 2022-10-20 08:00 | 2022-10-20 09:15 | 36640.8 | 83 | 99 | 426 | 443 | 4.113 | 108.596875 | 19.49769 | 0.93618 | P209 | 108.596875 | [9 empty] | 0.6254691 | [45 empty] | 0.7194239 | 0.143374 | 1.091507 | 3.931728 | 21.83416 | 4.103 | 0.7462687 | 0.01 | 4.098 | 1.119403 | 0.015 | 20.03951 | 4.100856 | 0.003323315 | 0.015 | -0.07725265 | -1.276513 | 0.8675373 | 0.2335983 | 0.7462687 | -0.0290299 | -1.782788 | 0.011625 | 0.003130217 | 0.01 | -0.0290299 | -1.782788 | 4.097824 | 0.001331352 | 0.009 | -1.365137 | 5.042792 | 1.093836 | 0.05117893 | 0.2238806 | 0.03143042 | -0.2468868 | 0.01465741 | 0.0006857977 | 0.003 | 0.03143042 | -0.2468868 | [72 empty] | 14
661 | 2022-10-23 07:40 | 2022-10-23 10:46 | 36796.9 | 56 | 99 | 402 | 444 | 4.117 | 103.2322 | 25.33315 | 0.8899325 | P209 | 103.2322 | [6 empty] | 3.936 | 138.7925 | 76 | 21.14136 | [17 empty] | 0.036 | -0.5460375 | -0.8446924 | 84.02391 |  | 8.240686 |  |  | 62.0625 | 1.181454 | 5 | 0.6962618 | 1.442871 | 3.942287 | 0.006796166 | 0.031 | -0.04669305 | -0.5712798 | 138.7089 | 1.63994 | 10.28564 | -0.2525213 | 0.8792333 | 76.62963 | 1.019369 | 4 | -0.656005 | -0.3730029 | 20.92709 | 0.1470857 | 0.8388516 | 0.1788421 | 0.4154344 | 4.108 | 0.6428571 | 0.009 | 4.102 | 1.071429 | 0.015 | 26.27778 | 4.105509 | 0.002487159 | 0.013 | -0.1520923 | -0.8458754 | 0.7777778 | 0.1645732 | 0.6428571 | 0.00335497 | -1.52989 | 0.01088889 | 0.002304024 | 0.009 | 0.00335497 | -1.52989 | 4.103352 | 0.001247913 | 0.009 | -1.198457 | 5.240522 | 0.9318783 | 0.05808983 | 0.2857143 | -0.08567736 | 0.1451215 | 0.0130463 | 0.0008132577 | 0.004 | -0.08567736 | 0.1451215 | [72 empty] | 14
662 | 2022-10-26 11:19 | 2022-10-26 14:28 | 36931.4 | 55 | 99 | 403 | 443 | 4.11 | 103.0899 | 24.03025 | 0.888706 | P209 | 103.0899 | [6 empty] | 3.947 | 138.2139 | 77 | 21.32298 | [19 empty] | 1.447189 | 86.18276 | 1.334349 | 7.378389 | 0.3708204 | 0.5857058 | 61.51905 | 0.9605783 | 5 | -0.5527818 | 0.8489785 | 3.945519 | 0.005909728 | 0.032 | -0.1630466 | 0.4902929 | 137.9768 | 1.849594 | 9.166511 | -0.2979797 | -0.2768101 | 76.49074 | 0.9999567 | 4 | -0.2026377 | -0.8129889 | 21.10772 | 0.1586825 | 0.9223921 | 0.2338315 | 0.5410372 | 4.107 | 0.625 | 0.003 | 4.105 | 1.041667 |  | 24.76329 | 4.105491 | 0.002059557 | 0.011 | -0.3203673 | -0.3182162 | 0.9702932 | 0.3701365 |  | -0.02830764 | -1.419446 |  | 0.001776655 | 0.007 | -0.02830764 | -1.419446 | 4.103861 | 0.001321698 | 0.008 | -0.8529991 | 2.409127 | 1.309799 |  | 0.625 | -0.08016189 | -0.3539991 | 0.006287037 | 0.0006842818 | 0.003 | -0.08016189 | -0.3539991 | [72 empty] | 14.8
665 | 2022-11-05 19:39 | 2022-11-05 20:59 | 37091.8 | 81 | 99 | 425 | 443 | 4.114 | 103.8204 | 22.59035 | 0.8950032 | P209 | 103.8204 | [9 empty] | 1.866839 | [45 empty] | 1.947271 | 0.1366704 | 1.016425 | 1.106068 | 5.144442 | 4.105 | 0.6428571 | 0.009 | 4.099 | 1.071429 | 0.015 | 23.02099 | 4.101944 | 0.003015721 | 0.016 | -0.1629667 | -0.8902851 | 0.8333333 | 0.2030849 | 0.6428571 | -0.03063909 | -1.723657 | 0.01166667 | 0.002843189 | 0.009 | -0.03063909 | -1.723657 | 4.099213 | 0.001290156 | 0.011 | -2.402539 | 14.41011 | 1.028439 | 0.05068651 | 0.2142857 | 0.2085867 | -0.1008134 | 0.01439815 | 0.0007096111 | 0.003 | 0.2085867 | -0.1008134 | [72 empty] | 14
671 | 2022-11-15 12:06 | 2022-11-15 13:23 | 37545.9 | 82 | 99 | 426 | 444 | 4.118 | 105.569 | 15.48895 | 0.9100772 | P209 | 105.569 | [9 empty] | 0.9733453 | [45 empty] | 0.9617539 | 0.09885709 | 0.9732114 | 3.090603 |  | 4.11 | 0.5970149 | 0.008 | 4.102 | 1.19403 | 0.016 | 16.2963 | 4.105343 | 0.00442963 | 0.018 | -0.04593914 | -1.658795 | 0.9300719 | 0.3220379 | 0.8208955 | 0.01097531 | -1.92124 | 0.01246296 | 0.004315307 | 0.011 | 0.01097531 | -1.92124 | 4.101093 | 0.001249576 | 0.009 | -1.759323 | 8.513151 | 1.247236 | 0.05499185 | 0.2238806 | -0.2002233 | -0.1397234 | 0.01671296 | 0.0007368907 | 0.003 | -0.2002233 | -0.1397234 | [72 empty] | 14.8
675 | 2022-11-20 12:30 | 2022-11-20 16:04 | 37963.9 | 47 | 99 | 395 | 443 | 4.113 | 99.71197 | 21.91103 | 0.8595859 | P209 | 99.71197 |  |  |  | 3.82 | 96.11295 | 61 | 3.94 | 138.6638 | 76 | 22.06425 | [15 empty] | 3.83512 | 0.006278159 | 0.03 | 0.04024446 | -0.2790318 | 94.51718 | 1.210252 | 6.81381 | -7.578086e-05 | 0.3492896 | 62.83333 | 0.7550453 | 4 | 0.2875798 | 0.2722724 | 3.94225 | 0.006069881 | 0.029 | 0.1038338 | -0.2067139 | 138.2261 | 1.769645 | 8.665513 | -0.3351383 | -0.1254682 | 76.58333 | 0.9582402 |  | 1.251304 |  | 21.9091 | 0.1394085 | 0.7714328 | 0.1671391 | 0.3747764 | [6 empty] | 23.67963 | [102 empty] | 14
677 | 2022-11-23 07:32 | 2022-11-23 09:35 | 38146.3 | 68 | 97 | 414 | 442 | 4.096 | 98.29195 | 16.20423 | 0.8473444 | P209 | 98.29195 | [9 empty] | 12.27498 | [30 empty] | 3.9505 | [14 empty] | 12.0611 | 0.3310372 | 1.712593 | 1.858095 | 3.702538 | [6 empty] | 16.87778 | [102 empty] | 14
678 | 2022-11-25 08:10 | 2022-11-25 11:40 | 38245.7 | 50 | 99 | 397 | 443 | 4.111 | 101.4137 | 19.4429 | 0.8742562 | P209 | 101.4137 |  |  |  |  | 91.23523 | 62 | 3.947 | 140.0919 | 77 | 21.76929 | [15 empty] | 3.83038 | 0.007471713 | 0.04 | -0.3846109 | 1.003457 | 90.07654 | 1.330078 | 7.287708 | 0.1591758 | 0.4902277 | 62.72222 | 0.7436125 | 4 | 0.2401532 | 0.1020088 | 3.944824 | 0.007101176 | 0.031 | -0.07952737 | -0.3824146 | 139.2041 | 1.503485 | 8.148702 | 0.07577987 | 0.1976884 | 76.7963 | 0.9248315 | 5 | -0.3750866 | 0.962759 | 21.50863 | 0.1305359 | 0.7708788 | 0.18907 | 0.9715969 | 4.106 | 0.5319149 | 0.005 | 4.102 | 0.9574468 | 0.009 | 21.13181 | 4.104935 | 0.002610438 | 0.014 | -0.2040215 | -0.6292179 | 0.7279354 | 0.2557567 | 0.8510638 | -0.02985045 | -1.721187 | 0.006842593 | 0.002404113 | 0.008 | -0.02985045 | -1.721187 | 4.102639 | 0.001233931 | 0.01 | -2.075066 | 12.70885 | 0.9722222 | 0.06892615 | 0.4255319 | -0.3502672 |  | 0.009138889 | 0.0006479058 | 0.004 | -0.3502672 | [73 empty] | 12
681 | 2022-12-03 13:58 | 2022-12-03 16:04 | 38552.3 | 70 | 99 | 417 | 443 | 4.106 | 98.91188 | 14.16121 | 0.8526886 | P209 | 98.91188 | [9 empty] | 8.576131 | [45 empty] | 8.445596 | 0.2865665 | 2.144166 | 1.218681 | 5.501822 | [6 empty] | 14.85734 | [102 empty] | 12.8
684 | 2022-12-06 16:32 | 2022-12-06 17:59 | 38694.8 | 74 | 95 | 419 | 440 | 4.078 | 98.49233 | 16.9311 | 0.8490718 | P209 | 98.49233 | [9 empty] | 8.486579 | [45 empty] | 8.09426 |  | 2.158279 | -1.056766 | 0.2053303 | [6 empty] | 17.44074 | [102 empty] | 14
686 | 2022-12-08 12:32 | 2022-12-08 15:38 | 38811.9 | 58 | 99 | 404 | 443 | 4.107 | 101.3249 | 15.35714 | 0.8734908 | P209 | 101.3249 | [6 empty] | 3.945 | 139.3241 | 77 | 19.29794 | [30 empty] | 3.950769 | 0.005486784 | 0.027 | 0.1185978 | -1.125977 | 137.66 | 1.404702 | 7.593053 | -0.138033 | 0.2053049 | 78.01852 | 1.04998 | 5 | 0.2093185 | -1.265243 | 19.18736 | 0.1481268 | 1.056316 | 0.9975348 | 4.629677 | [6 empty] | 16.44136 | [102 empty] | 12.8
690 | 2022-12-12 08:29 | 2022-12-12 11:10 | 39110.7 | 64 | 99 | 411 | 442 | 4.105 | 98.77984 | 8.710396 | 0.8515504 | P209 | 98.77984 | [7 empty] | 138.656 | 78 | 14.02522 | [31 empty] | 0.005615738 | 0.024 | 0.208512 | 0.2348097 | 135.0933 | 1.574838 | 7.223506 | 0.03738236 | -0.3671162 | 77.375 | 0.9020356 | 3 | 0.3435997 | -0.5964413 | 13.66405 | 0.3465361 | 2.751337 | -0.5131102 | 5.20076 | [6 empty] | 9.712664 | [102 empty] | 14
694 | 2022-12-18 08:17 | 2022-12-18 12:18 | 39379.6 | 44 | 99 | 394 | 443 | 4.107 | 96.09879 | 9.318454 | 0.8284378 | P209 | 96.09879 |  |  |  | 3.838 | 91.64504 | 61 |  | 140.3829 | 79 | 21.63056 | [15 empty] | 3.836472 | 0.005654307 | 0.038 | 0.06759802 | 1.898505 | 89.10539 | 1.300896 | 5.922462 | 0.2502311 | -0.2617609 | 61.06481 | 0.9400054 | 6 | 1.657567 | 4.904413 | 3.950731 | 0.006881652 | 0.033 | 0.1517898 | 0.1836944 | 138.7102 | 1.545531 | 7.920981 | -0.264161 | 0.4814624 | 77.64815 | 1.113341 | 5 | 0.363646 | -0.8470634 | 21.26784 | 0.1429522 | 0.7090387 | 0.1540539 | -0.3542161 | [6 empty] | 10.78519 | [102 empty] | 16
696 | 2022-12-21 20:45 | 2022-12-22 00:33 | 39551.7 | 44 | 99 | 393 | 443 | 4.106 | 100.2205 | 15.77622 | 0.8639699 | P209 | 100.2205 |  |  |  | 3.829 | 94.96675 | 62 | 3.939 | 140.7232 | 76 | 22.24291 | [15 empty] | 3.837139 | 0.005994481 | 0.031 | -0.1961561 | 0.4454527 | 94.2242 | 1.415171 | 6.645871 | 0.18337 | -0.4331507 | 62.87963 | 0.6516348 | 5 | 0.7431641 | 4.447935 | 3.946028 | 0.007172714 | 0.032 | -0.04953672 | -0.3375818 | 138.1172 | 1.629747 | 8.24642 | -0.2986703 | -0.02268838 | 77.02778 | 1.147597 | 5 | 0.1717143 | -0.2516603 | 21.9065 | 0.1543279 | 0.8267055 | 0.06351072 | 0.3797567 | 4.102 | 0.8333333 | 0.004 | 4.099 | 1.458333 | 0.007 | 16.91382 | 4.102019 | 0.002154418 | 0.012 | -0.2861172 | -0.1498014 | 1.122685 | 0.3762719 |  | 0.03591694 | -1.500359 |  | 0.001806105 | 0.007 | 0.03591694 | -1.500359 | 4.100343 | 0.001326664 | 0.009 | -0.9497663 | 3.659948 | 1.471836 |  |  | -0.08983476 | 0.05021323 | 0.007064815 | 0.0007007759 | 0.004 | -0.08983476 | 0.05021323 | [72 empty] | 14.8
702 | 2023-01-01 08:44 | 2023-01-01 12:52 | 40046.1 | 40 | 100 | 393 | 443 | 4.112 | 98.28083 | 11.88422 | 0.8472486 | P209 | 98.28083 |  |  |  | 3.834 | 96.70396 | 64 | 3.944 | 143.2959 | 78 | 22.64816 | [15 empty] | 3.836528 | 0.005876388 | 0.038 | 0.003605609 | 1.18192 | 97.69158 | 1.292184 | 7.252282 | 0.04703107 | 0.4206843 | 64.22222 | 0.6164919 | 4 | 0.06923823 | 1.579247 | 3.945787 | 0.007038015 | 0.039 | 0.002737379 | 0.2772333 | 141.2613 | 1.50305 | 7.233064 | -0.1048261 | -0.2437145 | 78.35185 | 1.079242 | 6 | 0.4373917 | 0.1381485 | 22.5234 | 0.1397038 | 0.6686119 | -0.2017707 | 0.1156735 | 4.101 | 0.7432432 | 0.011 | 4.094 | 1.216216 | 0.018 | 13.92063 | 4.098597 | 0.003314491 | 0.017 | -0.1179512 | -1.156834 | 0.9869244 | 0.2096318 | 0.6081081 | 0.006819638 | -1.777291 | 0.01460648 | 0.00310255 | 0.009 | 0.006819638 | -1.777291 | 4.095602 | 0.001387122 | 0.011 | -1.43519 | 7.508096 | 1.189314 | 0.05460365 | 0.2702703 | -0.4459292 |  | 0.01760185 | 0.0008081341 | 0.004 | -0.4459292 | [73 empty] | 14.8
703 | 2023-01-03 08:37 | 2023-01-03 10:21 | 40083 | 77 | 99 | 421 | 442 | 4.103 | 102.4225 | 9.395042 | 0.8829524 | P209 | 102.4225 | [9 empty] | 4.136096 | [45 empty] | 3.970808 | 0.1454046 | 1.184319 | 2.309385 | 13.38806 | [6 empty] | 10.11111 | [102 empty] | 12
706 | 2023-01-07 09:29 | 2023-01-07 13:57 | 40351.9 | 36 | 99 | 389 | 443 | 4.11 | 100.5241 | 15.415 | 0.8665868 | P209 | 100.5241 |  |  |  | 3.832 | 97.90133 | 64 | 3.942 | 142.4017 | 78 | 22.49835 | 3.676 | 0.004242641 |  |  |  | 178.274 |  |  |  |  | 46 | 0 | 0 |  |  | 3.838787 | 0.006271208 | 0.023 | 0.2558398 | -0.7114562 | 98.15767 | 1.244524 | 6.351583 | 0.3937085 | 0.02421779 | 64.58333 | 0.7627422 | 4 | 0.09924588 | 0.3196161 | 3.945731 | 0.006752786 | 0.033 | 0.01087163 | -0.2686962 | 140.0348 | 1.858981 | 8.902737 | 0.002506787 | -0.4965817 | 78.25926 | 0.9893864 | 5 | -0.4261828 | 0.07298993 | 22.39172 | 0.1512072 | 0.8770127 | 0.6568298 | 1.005603 | 4.101 | 0.6923077 | 0.009 | 4.095 | 1.153846 | 0.015 | 18.0716 | 4.099778 | 0.003701246 | 0.019 | -0.05241201 | -1.181189 | 0.9351852 | 0.270907 | 0.9230769 | -0.05826186 | -1.702919 | 0.01215741 | 0.003521791 | 0.012 | -0.05826186 | -1.702919 | 4.096389 | 0.001399822 | 0.011 | -1.995977 | 10.82534 | 1.195869 | 0.06255828 | 0.2307692 | -0.04584535 | -0.4574761 | 0.0155463 | 0.0008132577 | 0.003 | -0.04584535 | -0.4574761 | [72 empty] | 12.8
707 | 2023-01-10 08:36 | 2023-01-10 10:19 | 40411 | 76 | 100 | 421 | 443 | 4.111 | 96.42917 | 11.8938 | 0.8312859 | P209 | 96.42917 | [9 empty] | 5.344021 | [45 empty] | 5.02491 | 0.2735783 | 2.430396 | -0.6621081 | 9.077694 | 4.102 | 0.703125 | 0.009 | 4.097 | 1.09375 | 0.014 | 12.55423 | 4.100569 | 0.003084061 | 0.016 | -0.1415335 | -0.9946524 | 1.17947 | 0.2414131 | 0.9375 |  | -1.343083 | 0.01509722 | 0.003090088 | 0.012 |  | -1.343083 | 4.097778 | 0.001306585 | 0.01 | -2.087673 | 10.54505 | 1.397569 |  | 0.546875 |  |  | 0.01788889 | [76 empty] | 14.8
713 | 2023-01-18 12:34 | 2023-01-18 14:28 | 40802.2 | 73 | 99 | 418 | 443 | 4.113 | 102.6278 | 11.89359 | 0.8847222 | P209 | 102.6278 | [9 empty] | 8.467247 | [45 empty] | 8.401433 | 0.2860731 | 2.348411 | 2.444984 | 12.85964 | 4.107 | 0.4477612 | 0.006 | 4.095 | 1.343284 | 0.018 | 12.85556 | 4.10225 |  |  | 0.05830684 | -1.624114 | 0.9252349 | 0.4648971 |  |  | -1.783192 | 0.01239815 |  |  |  | -1.783192 | 4.096176 | 0.001551777 | 0.011 | -1.55336 | 6.395696 | 1.378524 | 0.06569378 | 0.3731343 | 0.2535196 | 0.1466867 | 0.01847222 | 0.0008802966 | 0.005 | 0.2535196 | 0.1466867 | [72 empty] | 14
723 | 2023-02-01 10:41 | 2023-02-01 12:42 | 41444 | 71 | 99 | 416 | 443 | 4.114 | 102.7315 | 13.54452 | 0.8856168 | P209 | 102.7315 | [9 empty] | 10.75695 | [45 empty] | 10.33236 | 0.2678899 | 1.886243 | 1.062387 | 5.092664 | 4.102 | 0.8571429 | 0.012 | 4.095 | 1.357143 | 0.019 | 14.63704 | 4.098505 | 0.003449297 | 0.017 | -0.1371922 | -1.190772 | 1.075728 | 0.2361602 | 0.7142857 | -0.02070444 | -1.761395 | 0.01506019 | 0.003306243 | 0.01 | -0.02070444 | -1.761395 | 4.095315 | 0.001279954 | 0.01 | -2.79238 | 15.79659 | 1.303571 | 0.05787663 | 0.2857143 | -0.3826013 | -0.06788792 | 0.01825 | 0.0008102728 | 0.004 | -0.3826013 | -0.06788792 | [72 empty] | 12.8
725 | 2023-02-03 12:08 | 2023-02-03 13:18 | 41485.7 | 84 | 99 | 428 | 442 | 4.105 | 102.3389 | 11.67661 | 0.8822318 | P209 | 102.3389 | [9 empty] | 0 | [45 empty] | 0.03666397 | 0.05503516 | 0.3457333 | 1.985651 | 7.495707 | [6 empty] | 12.17384 | [102 empty] | 12.8
731 | 2023-02-13 08:38 | 2023-02-13 12:20 | 41868.2 | 46 | 99 | 394 | 442 | 4.102 | 100.5173 | 11.33241 | 0.8665284 | P209 | 100.5173 |  |  |  | 3.836 | 95.89588 | 64 | 3.936 | 141.3561 | 77 | 22.4752 | [15 empty] | 3.835009 | 0.007357996 | 0.034 | -0.355486 | 0.1057635 | 96.65392 | 1.131221 | 5.615181 | 0.3694218 | 0.559499 | 63.50463 | 0.8073707 | 3 | 0.05258371 | -0.4659134 | 3.945472 | 0.006256897 | 0.031 | -0.1957946 | 0.4497131 | 140.059 | 1.515825 | 8.683472 | 0.05677386 | 0.4493933 | 77.64815 | 0.9982678 | 5 | -0.6196976 | 0.4577394 | 22.20344 | 0.1257797 | 0.6284809 | 0.1513209 | -0.2228056 | 4.098 | 0.8333333 | 0.004 | 4.095 | 1.458333 | 0.007 | 12.69556 | 4.097875 | 0.002430068 | 0.013 | -0.1866285 | -0.5399926 | 1.355131 | 0.4210034 |  | 0.04099101 | -1.560139 | 0.00650463 | 0.002020817 | 0.007 | 0.04099101 | -1.560139 | 4.095981 | 0.001540612 | 0.009 | -0.5934443 | 1.582514 | 1.749614 |  | 0.625 | 0.07298902 | -0.2355063 | 0.008398148 | 0.0007354802 | 0.003 | 0.07298902 | -0.2355063 | [72 empty] | 12.8
733 | 2023-02-15 23:48 | 2023-02-16 00:52 | 41946 | 85 | 99 | 429 | 442 | 4.102 | 103.0405 | 12.43926 | 0.88828 | P209 | 103.0405 | [9 empty] | 0 | [45 empty] | 0.0009502174 | 0.009690354 | 0.09882261 | [8 empty] | 12.7945 | [102 empty] | 14
735 | 2023-02-22 08:47 | 2023-02-22 13:17 | 42259.8 | 32 | 99 | 387 | 443 | 4.112 | 100.2999 | 13.74675 | 0.8646545 | P209 | 100.2999 | 3.688 | 185.8243 | 46 | 3.838 | 102.7959 | 64 | 3.938 | 141.5658 | 77 | 23.11478 | 3.677509 |  | 0.023 | -0.06168677 | -0.02586514 | 187.307 | 3.055073 | 15.54941 | 0.0472698 | 0.01650032 | 43.91667 | 1.23897 | 7 | 0.2209207 | 0.659528 | 3.839639 | 0.005224776 | 0.023 | 0.1773481 | 0.09227234 | 100.5999 | 1.351395 | 6.510941 | 0.02497093 | -0.03582634 | 64.2037 | 0.5921489 | 4 | 1.016234 | 3.861841 | 3.944917 | 0.006728548 | 0.033 | -0.3767251 | 0.1817565 | 139.6929 | 1.538092 | 7.855366 | -0.3213842 | -0.02045619 | 78.02778 | 1.027276 | 5 | 0.04908245 | -0.1758947 | 22.75348 | 0.1404394 | 0.6678442 | 0.08269143 | -0.1203405 | 4.101 | 0.7857143 | 0.011 | 4.094 | 1.285714 | 0.018 | 15.45309 | 4.099292 | 0.003521776 | 0.017 | -0.08143076 | -1.171317 | 1.053902 | 0.2333184 | 0.7142857 | 0.003344142 | -1.787929 | 0.01475463 | 0.003266458 | 0.01 | 0.003344142 | -1.787929 | 4.09613 | 0.001571312 | 0.011 | -0.8221633 | 3.207169 | 1.279762 | 0.05704682 | 0.2857143 | 0.0397205 | -0.5869195 | 0.01791667 | 0.0007986554 | 0.004 | 0.0397205 | -0.5869195 | [72 empty] | 12.8