## Sheet1
seg_num | t_start | t_end | mileage | soc_start | soc_end | volt_start | volt_end | volt_end_cell | cap | temp_ch | soh | car_identifier | cap_corr | peak_1_volt | peak_1_ic | peak_1_soc | valley_1_volt | valley_1_ic | valley_1_soc | peak_2_volt | peak_2_ic | peak_2_soc | cap_ic | peak_1_volt_mean | peak_1_volt_std | peak_1_volt_range | peak_1_volt_skew | peak_1_volt_kurt | peak_1_ic_mean | peak_1_ic_std | peak_1_ic_range | peak_1_ic_skew | peak_1_ic_kurt | peak_1_soc_mean | peak_1_soc_std | peak_1_soc_range | peak_1_soc_skew | peak_1_soc_kurt | valley_1_volt_mean | valley_1_volt_std | valley_1_volt_range | valley_1_volt_skew | valley_1_volt_kurt | valley_1_ic_mean | valley_1_ic_std | valley_1_ic_range | valley_1_ic_skew | valley_1_ic_kurt | valley_1_soc_mean | valley_1_soc_std | valley_1_soc_range | valley_1_soc_skew | valley_1_soc_kurt | peak_2_volt_mean | peak_2_volt_std | peak_2_volt_range | peak_2_volt_skew | peak_2_volt_kurt | peak_2_ic_mean | peak_2_ic_std | peak_2_ic_range | peak_2_ic_skew | peak_2_ic_kurt | peak_2_soc_mean | peak_2_soc_std | peak_2_soc_range | peak_2_soc_skew | peak_2_soc_kurt | cap_ic_mean | cap_ic_std | cap_ic_range | cap_ic_skew | cap_ic_kurt | volt_1 | dcr_1 | dV_1 | volt_10 | dcr_10 | dV_10 | temp_rest | rest_volt1_mean | rest_volt1_std | rest_volt1_range | rest_volt1_skew | rest_volt1_kurt | rest_dcr1_mean | rest_dcr1_std | rest_dcr1_range | rest_dcr1_skew | rest_dcr1_kurt | rest_dv1_mean | rest_dv1_std | rest_dv1_range | rest_dv1_skew | rest_dv1_kurt | rest_volt10_mean | rest_volt10_std | rest_volt10_range | rest_volt10_skew | rest_volt10_kurt | rest_dcr10_mean | rest_dcr10_std | rest_dcr10_range | rest_dcr10_skew | rest_dcr10_kurt | rest_dv10_mean | rest_dv10_std | rest_dv10_range | rest_dv10_skew | rest_dv10_kurt | vf001_mo | vf002_mo | vf003_mo | vf004_mo | zf001_mo | zf001_ph | zf002_mo | zf002_ph | zf003_mo | zf003_ph | zf004_mo | zf004_ph | vf001_mo_mean | vf001_mo_std | vf001_mo_range | vf001_mo_skew | vf001_mo_kurt | vf002_mo_mean | vf002_mo_std | vf002_mo_range | vf002_mo_skew | vf002_mo_kurt | vf003_mo_mean | vf003_mo_std | vf003_mo_range | vf003_mo_skew | vf003_mo_kurt | vf004_mo_mean | vf004_mo_std | vf004_mo_range | vf004_mo_skew | vf004_mo_kurt | zf001_mo_mean | zf001_mo_std | zf001_mo_range | zf001_mo_skew | zf001_mo_kurt | zf002_mo_mean | zf002_mo_std | zf002_mo_range | zf002_mo_skew | zf002_mo_kurt | zf003_mo_mean | zf003_mo_std | zf003_mo_range | zf003_mo_skew | zf003_mo_kurt | zf004_mo_mean | zf004_mo_std | zf004_mo_range | zf004_mo_skew | zf004_mo_kurt | zf001_ph_mean | zf001_ph_std | zf001_ph_range | zf001_ph_skew | zf001_ph_kurt | zf002_ph_mean | zf002_ph_std | zf002_ph_range | zf002_ph_skew | zf002_ph_kurt | zf003_ph_mean | zf003_ph_std | zf003_ph_range | zf003_ph_skew | zf003_ph_kurt | zf004_ph_mean | zf004_ph_std | zf004_ph_range | zf004_ph_skew | zf004_ph_kurt | curr_0
15 | 2021-08-14 21:05 | 2021-08-15 08:06 | 2527.6 | 41 | 99 | 394 | 445 | 4.125 | 106.0939 | 28.08112 | 0.9146023 | P213 | 106.0939 |  |  |  |  | 99.4109 | 58 | 3.916 | 147.8786 |  | 24.2714 | [16 empty] | 0.005221198 | 0.024 | 0.3050174 | -1.022164 | 100.5724 | 1.746772 | 8.56538 | -0.4168831 | 0.1408285 | 57.53241 | 0.6086339 | 3 | 0.9193471 | 1.13644 | 3.928361 | 0.006300064 | 0.032 | 0.4036915 | 0.4035377 | 147.7848 | 1.777419 | 8.693888 | -0.2158443 | 0.1467372 | 73.26852 | 0.8494801 | 5 | 0.3838327 | 2.390438 | 24.3199 | 0.1844771 | 0.8499373 | -0.1680527 | -0.4276982 | 4.123 | 0.4166667 | 0.002 | 4.121 | 0.8333333 | 0.004 | 29.49339 | 4.122421 | 0.002427231 | 0.016 | -0.9914831 | 2.528317 | 0.7667824 | 0.2355987 | 1.041667 | 0.03097675 | -0.812245 | 0.003680556 | 0.001130874 | 0.005 | 0.03097675 | -0.812245 | 4.121509 |  | 0.014 | -1.306934 | 4.021013 | 0.9567901 | 0.139644 | 0.625 | 0.128383 | -0.2573034 | 0.004592593 | 0.0006702913 | 0.003 | 0.128383 | -0.2573034 | [72 empty] | 4.8
26 | 2021-09-14 19:20 | 2021-09-15 03:29 | 4397.4 | 57 | 99 | 408 | 446 | 4.132 | 106.4266 | 28.87114 | 0.9174706 | P213 | 106.4266 | [6 empty] | 3.937 | 144.3414 | 75 | [31 empty] | 3.931037 |  | 0.04 | -0.02607231 | 0.1097869 | 144.1793 | 1.552021 | 7.469021 | -0.06946792 | -0.3821944 | 73.72222 |  | 6 | 0.09414495 | -0.3128852 |  |  |  | -0.7095431 | 0.7622643 | 4.129 | 0.5555556 | 0.003 | 4.127 | 0.9259259 | 0.005 | 29.62384 |  | 0.002355469 |  | -1.458152 | 5.912478 | 0.728738 | 0.2184187 | 0.7407407 | 0.02350691 | -0.9500431 | 0.003935185 | 0.001179461 | 0.004 | 0.02350691 | -0.9500431 | 4.126204 |  | 0.016 | -1.899895 | 8.462462 | 0.8984911 | 0.140543 | 0.5555556 | -0.2670183 | -0.2086257 | 0.004851852 | 0.000758932 | 0.003 | -0.2670183 | -0.2086257 | [72 empty] | 6
605 | 2021-10-29 19:35 | 2021-10-30 08:07 | 7319 | 32 | 99 | 389 | 444 | 4.122 | 107.9373 | 24.33977 | 0.9304941 | P213 | 107.9373 |  |  |  | 3.815 | 105.444 | 59 | 3.935 | 152.4875 | 74 | 24.38277 | 3.656 |  |  |  |  | 218.1416 |  |  |  |  | 42 |  |  |  |  | 3.81225 | 0.005454356 | 0.024 | -0.1496167 | -0.01611129 | 102.4664 | 1.678229 | 9.411954 | -0.1839637 | 0.2199807 | 59.12037 | 0.7608111 | 3 | 0.7015634 | 0.6342023 | 3.930861 | 0.00573554 | 0.0295 | -0.1891054 | -0.2982797 | 149.4875 | 1.785944 | 9.798401 | -0.0357194 | -0.02067879 | 73.96759 | 0.8545457 | 4 | 0.4230623 | -0.2468432 | 24.10896 | 0.1917729 | 0.9500811 | -0.2931021 | -0.2541947 | 4.118 | 0.8333333 | 0.004 | 4.117 | 1.041667 | 0.005 | 24.05761 | 4.115972 | 0.001879922 | 0.015 | -1.523935 | 6.791706 | 0.9645062 | 0.2503108 | 1.25 | 0.1132207 | -0.8150418 | 0.00462963 | 0.001201492 | 0.006 | 0.1132207 | -0.8150418 | 4.115019 | 0.001668742 | 0.013 | -2.132215 | 11.41836 | 1.163194 | 0.1563311 | 0.8333333 | 0.1831039 |  | 0.005583333 | 0.0007503893 | 0.004 | 0.1831039 | [73 empty] | 4.8
606 | 2021-11-10 16:41 | 2021-11-11 07:38 | 7777.1 | 16 | 97 | 379 | 443 | 4.108 | 105.9656 | 20.37034 | 0.9134969 | P213 | 105.9656 | 3.654 | 241.2962 | 37 | 3.814 | 103.7528 | 58 | 3.924 | 148.3552 |  | 24.19588 | 3.652019 | 0.004626178 | 0.022 | -0.1776585 | -0.2774059 | 239.4323 | 2.646296 |  | -0.1644265 |  | 36.33333 | 1.151999 | 5 | -0.3861615 | -0.1412527 | 3.814426 | 0.005480984 | 0.025 | 0.03842021 | -0.06735599 | 104.1377 | 1.343319 | 9.409723 | 0.2559309 |  | 58.08333 | 0.6987974 | 3 | 0.3871804 | 0.3212314 | 3.927667 | 0.006685177 | 0.033 | 0.01733781 | -0.0942878 | 147.8884 | 1.82003 | 8.217041 | -0.336244 | -0.288116 | 72.37963 | 0.973649 | 5 | 0.03680601 | 0.8476311 | 24.20409 | 0.1961093 | 1.124793 | 0.1573173 | 0.2687636 | [6 empty] | 21.98457 | [102 empty] | 4.8
607 | 2021-11-16 17:56 | 2021-11-17 06:04 | 8003.9 | 34 | 99 | 391 | 444 | 4.12 | 105.6372 | 22.0665 | 0.9106653 | P213 | 105.6372 |  |  |  | 3.814 | 101.4399 | 59 | 3.934 | 146.6681 | 74 | 23.88948 | [15 empty] | 3.812917 | 0.005546953 | 0.029 | 0.314896 | 0.5927798 | 102.4331 | 1.519299 | 8.953928 | -0.2297963 | 0.6735054 | 59.11574 | 0.6890549 |  | 0.7514281 | 1.518439 | 3.930417 | 0.005761822 | 0.033 | 0.4635945 |  | 147.5301 | 1.91175 | 9.72479 | -0.1169001 | 0.08471089 | 74.02778 | 0.9012798 | 4 | 0.8032019 | 0.4455104 | 23.96322 | 0.168673 | 0.8764508 | 0.1664573 | -0.009533979 | 4.117 | 0.625 | 0.003 | 4.114 | 1.25 | 0.006 | 22.9537 | 4.113963 | 0.001879762 | 0.014 | -1.239418 | 5.563555 | 0.9645062 | 0.2835849 | 1.041667 | 0.08116927 | -1.096619 | 0.00462963 | 0.001361207 | 0.005 | 0.08116927 | -1.096619 | 4.112806 | 0.001443376 | 0.012 | -3.186162 | 19.25537 | 1.205633 | 0.1587154 | 0.625 | -0.1352572 | -0.3707616 | 0.005787037 | 0.0007618341 | 0.003 | -0.1352572 | -0.3707616 | [72 empty] | 4.8
608 | 2021-11-22 18:56 | 2021-11-23 08:14 | 8246.4 | 28 | 99 | 388 | 444 | 4.121 | 105.6682 | 18.5287 | 0.910933 | P213 | 105.6682 | 3.651 | 232.5016 | 39 | 3.821 | 102.1721 | 60 | 3.931 | 145.8743 | 74 | 23.69021 | 3.651241 | 0.005091445 | 0.025 | 0.1377433 | 0.4856849 | 231.7672 |  | 19.65517 | -0.2157126 |  | 39.00926 | 1.336024 | 5 | -0.184894 | 0.08049756 | 3.814204 | 0.005679541 | 0.028 | -0.162171 | -0.4215804 | 102.5321 | 1.437976 | 7.43565 | -0.15484 | 0.2055835 | 59.43519 | 0.6305783 | 3 | 0.02097444 | -0.2214119 | 3.929111 | 0.006408717 | 0.024 | 0.1532041 | -0.788942 | 145.0111 | 1.860964 | 10.82772 |  |  | 73.74074 | 1.044526 | 5 | -0.2115598 | 0.02120504 | 23.81079 | 0.1687933 | 0.9909028 | 0.2450533 | 0.8311285 | 4.117 | 0.8333333 | 0.004 | 4.116 | 1.041667 | 0.005 | 20.19221 | 4.114556 | 0.001889178 | 0.014 | -1.262998 | 5.150491 | 0.9529321 | 0.277993 | 1.041667 | 0.05896681 | -1.266596 | 0.004574074 | 0.001334367 | 0.005 | 0.05896681 | -1.266596 | 4.11338 | 0.001451506 | 0.012 | -2.689164 | 15.9923 | 1.197917 | 0.1369691 | 0.625 | -0.08795722 | -0.09093606 | 0.00575 |  | 0.003 | -0.08795722 | -0.09093606 | [72 empty] | 4.8
609 | 2021-11-26 17:34 | 2021-11-27 07:42 | 8480.6 | 20 | 99 | 383 | 444 | 4.121 | 103.7248 | 18.70872 | 0.8941795 | P213 | 103.7248 | 3.657 | 229.9582 | 38 | 3.817 | 100.2634 | 60 | 3.947 | 150.1308 |  | 24.09997 | 3.651556 | 0.004980961 | 0.022 | -0.2300031 | -0.7659234 | 228.9488 | 2.920565 | 18.27527 | -0.08974056 | 0.5995187 | 37.19444 | 1.349686 | 6 | -0.08324943 | -0.6453153 | 3.814796 | 0.005216364 | 0.023 | 0.4206395 | -0.2461049 | 101.0299 | 1.443737 | 9.511354 | -0.02393834 | 1.670479 | 59.7963 | 0.666407 |  | 0.2558534 |  | 3.933593 | 0.00665721 | 0.03 | 0.0220489 | -0.5682392 | 149.2119 | 1.627759 | 8.346633 | -0.2134152 | 0.08368684 | 75.05556 | 1.109292 | 4 | 0.26534 | -0.9636442 | 24.04105 | 0.1992893 | 1.076556 | -0.5318441 | 0.2263363 | 4.113 | 1.481481 |  | 4.109 |  |  | 18.05291 | 4.109421 | 0.002723423 | 0.016 | -0.4063998 | 0.09542056 |  | 0.4459775 | 1.481481 | 0.0407047 | -1.672846 |  | 0.002408279 | 0.008 | 0.0407047 | -1.672846 | 4.10713 | 0.001453919 | 0.011 | -2.534959 | 13.75588 |  | 0.1428468 | 0.7407407 | 0.1529083 | -0.03762505 |  | 0.0007713725 | 0.004 | 0.1529083 | -0.03762505 | [12 empty] | 0.01428521 | 0.003025795 | 0.01493116 | -0.4934932 | 0.4623086 | 0.005349521 | 0.0007465338 | 0.003319829 | -0.6257478 | -0.1767019 | 0.003646402 | 0.0005175016 | 0.002214251 | -0.3582583 | -0.5045158 | 0.003155682 | 0.0004209025 | 0.002056976 | -0.3960917 | -0.196963 | 1.888452 | 0.399999 | 1.973845 | -0.4934932 | 0.4623086 | 2.413572 | 0.3368177 | 1.497825 | -0.6257478 | -0.1767019 | 1.947768 | 0.2764295 | 1.182768 | -0.3582583 | -0.5045158 | 1.666021 | 0.2222127 | 1.085967 | -0.3960917 | -0.196963 | -0.6646848 | 0.2428639 | 1.243541 | -0.7928071 | 1.279677 | -0.2093945 | 0.07693058 | 0.3669711 | 0.5234884 | -0.02651047 | 0.08952208 | 0.06195221 | 0.2956289 | 0.1495252 | -0.6868435 | 0.08773664 | 0.03487951 | 0.1418052 | -0.3336391 | -0.8576791 | 4.8
610 | 2021-12-04 14:02 | 2021-12-05 04:28 | 8689.8 | 21 | 100 | 384 | 445 | 4.126 | 104.1373 | 15.4378 | 0.8977357 | P213 | 104.1373 |  | 222.3873 | 39 | 3.814 | 100.1247 | 58 | 3.934 | 148.6461 | 74 | 23.86713 | 3.651315 | 0.005430355 | 0.026 | -0.02802935 | -0.6729467 | 235.5592 | 3.377175 | 20.92684 | -0.4984521 |  | 36.76852 | 1.350711 | 5 | -0.1703902 | -1.015766 | 3.816407 | 0.005492624 | 0.027 | 0.5521856 | 0.4719837 | 102.5345 | 1.729755 | 9.772481 | 0.1212109 | 0.4188704 | 58.92593 | 0.679523 | 3 | 0.4559189 | 0.4755546 | 3.9315 | 0.005346848 | 0.024 | -0.2672378 | -0.5400569 | 147.2673 | 1.83647 | 9.03675 | -0.3418115 | 0.0763971 | 73.47222 | 0.8478487 | 3 | -0.4271154 | -0.6306242 | 23.95258 | 0.1937836 | 1.018024 | 0.0115061 | 0.2399225 | 4.121 | 1.041667 | 0.005 | 4.119 | 1.458333 | 0.007 | 15.81379 | 4.118634 | 0.001919431 | 0.015 | -1.69109 | 8.021472 | 1.195023 | 0.2688164 | 1.041667 | -0.007969758 | -0.9881447 | 0.005736111 | 0.001290319 | 0.005 | -0.007969758 | -0.9881447 | 4.117583 | 0.001612596 | 0.013 | -2.836938 | 16.85443 | 1.413966 | 0.1561388 | 0.625 | -0.1709669 | -0.2667584 | 0.006787037 | 0.0007494662 | 0.003 | -0.1709669 | -0.2667584 | [72 empty] | 4.8
611 | 2021-12-07 17:04 | 2021-12-08 03:49 | 8877.2 | 42 | 99 | 394 | 445 | 4.124 | 105.1932 | 19.47806 | 0.9068377 | P213 | 105.1932 |  |  |  | 3.819 | 100.0136 | 60 | 3.939 | 145.854 | 76 | 23.57762 | [15 empty] | 3.812241 | 0.005608522 | 0.029 | -0.03078273 | -0.5850733 | 99.16781 | 1.488989 | 7.850222 | -0.147592 | 0.09222232 | 59.09259 |  |  | -0.1806229 |  | 3.932056 | 0.006077126 | 0.03 |  | -0.5394651 | 145.9937 | 1.743073 | 9.022612 | 0.1227586 | 0.2989534 | 75.30556 | 0.9115903 | 5 | -0.6484603 | 0.5684877 | 23.60789 | 0.1757173 | 0.8453151 | -0.05455777 | -0.3978522 | 4.12 | 0.8333333 | 0.004 | 4.118 | 1.25 | 0.006 | 20.05463 | 4.117356 | 0.00199482 | 0.015 | -1.38494 | 5.794917 | 1.000193 | 0.3035507 | 1.25 | -0.04962839 | -1.036584 | 0.004800926 | 0.001457044 | 0.006 | -0.04962839 | -1.036584 | 4.116111 | 0.001530581 | 0.013 | -3.010679 | 17.02417 | 1.259645 | 0.1543971 | 0.8333333 | -0.0742274 | -0.3717703 | 0.006046296 | 0.0007411063 | 0.004 | -0.0742274 | -0.3717703 | [72 empty] | 6
612 | 2021-12-12 14:08 | 2021-12-13 05:32 | 9147 | 16 | 99 | 379 | 445 | 4.128 | 106.2236 | 17.05903 | 0.9157209 | P213 | 106.2236 | 3.656 | 249.0424 | 38 | 3.816 | 103.8964 | 59 | 3.926 | 147.6085 | 73 | 24.19415 | 3.651028 | 0.004939746 | 0.019 | 0.05225146 | -1.242307 | 241.7377 | 3.2285 | 18.13349 | -0.3041761 | 0.4936802 | 36.89815 | 1.289351 | 5 | -0.04679556 | -1.170196 | 3.815565 | 0.005896733 | 0.026 | 0.05411659 | -0.5099334 | 103.4172 | 1.611928 | 8.475116 | -0.4159914 | 0.8445198 | 59.10185 | 0.6827626 | 3 | 0.4082207 | 0.4768139 | 3.928991 | 0.005908169 | 0.025 | -0.1362641 | -0.7652318 | 148.0311 | 1.593967 | 7.559533 | -0.3673847 | 0.09204502 | 73.93519 | 0.9884676 | 3 | -0.3415479 | -1.125066 | 24.15172 | 0.1756417 | 0.8766475 | -0.123226 | -0.2611075 | 4.126 | 0.3703704 | 0.002 | 4.122 | 1.111111 | 0.006 | 19.15185 | 4.121796 | 0.002832566 |  | -0.1987146 | 1.203535 | 0.7836077 | 0.412432 | 1.296296 |  | -1.371171 | 0.004231481 | 0.002227133 | 0.007 |  | -1.371171 | 4.119861 | 0.001637518 | 0.014 | -2.960468 | 17.58675 | 1.141975 | 0.1443348 | 0.7407407 | 0.1810015 | 0.2109589 | 0.006166667 | 0.0007794079 | 0.004 | 0.1810015 | 0.2109589 | [72 empty] | 4.8
613 | 2021-12-21 17:40 | 2021-12-22 07:36 | 9376.3 | 22 | 99 | 384 | 443 | 4.11 | 104.3944 | 18.67942 | 0.8999515 | P213 | 104.3944 | 3.658 | 230.2634 | 39 | 3.818 | 102.5783 | 60 | 3.928 | 148.3368 | 74 | 24.0631 | 3.65313 | 0.005560361 | 0.03 | -0.08212843 | -0.2997542 | 233.7808 | 3.646598 | 24.36817 | -0.3619245 |  | 38.16667 | 1.404266 | 7 | 0.02750908 | -0.4488803 | 3.816278 | 0.005196752 | 0.027 | -0.2119828 | 0.1692768 | 101.9229 | 1.600857 | 8.949728 | 0.1537992 | 0.1354987 | 59.92593 | 0.6220813 |  | 0.2865917 | 0.529844 | 3.931 | 0.005894715 | 0.029 | -0.0331928 | -0.2407865 | 148.3209 | 1.695319 | 8.083565 | -0.1869696 | -0.3650422 | 74.80556 | 0.9902169 | 5 | -0.06869549 | -0.7871058 | 24.05676 | 0.2001205 | 1.187225 | -0.3542029 | 1.10448 | 4.11 | 1.041667 | 0.005 | 4.104 |  |  | 19.37037 | 4.105736 | 0.003086323 | 0.015 | -0.3713957 | -0.6620542 | 1.499807 |  |  |  | -1.455773 | 0.007199074 |  | 0.01 |  | -1.455773 | 4.103111 | 0.001752613 | 0.011 | -1.127964 | 3.54064 |  |  |  | 0.06959596 | -0.643314 |  |  |  | 0.06959596 | -0.643314 | 0.01217027 | 0.001425572 | 0.003635965 | 0.002349181 | 0.963097 | -0.08304268 | 0.6714178 | -0.4417856 | 0.7526849 | -0.2471839 | 0.6629362 | 0.05645515 | 0.0119403 | 0.001966042 | 0.01065974 | 0.06764277 | 0.3548123 | 0.001988199 | 0.001126377 | 0.004962085 | 0.823937 | 0.273523 | 0.003665373 | 0.0009121854 | 0.00444594 | 0.1062765 | -0.1918893 | 0.002558899 | 0.0008080424 | 0.003763491 | 0.02159423 | -0.3245221 | 0.9448986 | 0.1555832 | 0.8435609 | 0.06764277 | 0.3548123 | 0.9364044 | 0.5305024 | 2.337049 | 0.823937 | 0.273523 | 0.7587727 | 0.1888325 | 0.9203586 | 0.1062765 | -0.1918893 | 0.7221182 | 0.2280286 | 1.062053 | 0.02159423 | -0.3245221 | -0.1598951 | 0.1973582 | 0.9274941 | -0.2838728 | -0.2508459 | 0.1843121 | 0.7740548 | 2.821465 | -0.5272511 | -0.7171152 | -0.001213942 | 0.2971581 | 1.507922 | 0.4608858 | 0.6072249 | -0.04123312 | 0.150669 | 1.124412 | -3.216935 | 16.29729 | 4.8
614 | 2021-12-25 20:54 | 2021-12-26 11:39 | 9584.2 | 16 | 99 | 382 | 445 | 4.128 | 101.8182 | 12.46827 | 0.8777432 | P213 | 101.8182 | 3.656 | 238.6738 | 37 | 3.816 | 103.0804 | 59 | 3.936 | 149.6526 | 75 | 24.19938 | 3.6525 | 0.005301208 | 0.023 | 0.0970245 | -0.5135478 | 236.6245 | 3.140377 | 17.80469 | -0.1046572 | 0.4377574 | 36.91667 | 1.395085 | 6 | -0.08022198 | -0.5476747 | 3.816019 | 0.005303819 | 0.027 | 0.3348581 | 0.2045815 | 102.4587 | 1.736159 | 8.511332 | -0.6759966 | 0.7138289 | 59.16667 | 0.6339315 | 3 | 0.2990178 | 0.4283251 | 3.932315 | 0.006267627 | 0.034 | -0.01474077 | 0.3270495 | 149.4098 | 1.63873 | 7.358259 | -0.1423373 | -0.379665 | 74.47222 | 0.9996105 | 5 | -0.5513846 | -0.1571949 | 24.17022 | 0.184416 | 0.8959011 | -0.2197322 | -0.4573054 | [6 empty] | 15.25508 | [102 empty] | 4.8
615 | 2022-01-11 17:34 | 2022-01-12 07:40 | 10158.3 | 23 | 99 | 384 | 443 | 4.112 | 106.2276 | 15.39222 | 0.9157548 | P213 | 106.2276 | 3.663 | 231.2896 | 40 | 3.823 | 102.473 | 60 | 3.933 | 148.8826 | 74 | 24.00525 | 3.654241 | 0.00484309 | 0.023 | 0.0296654 | 0.08419234 | 234.7608 | 3.146186 | 17.15201 | -0.1643842 | 0.4007781 | 38.58333 | 1.200662 | 5 | -0.03507133 | 0.04590627 | 3.818037 | 0.005699526 | 0.027 | 0.2898495 | -0.5171547 | 102.6699 | 1.4547 | 7.249435 | -0.4031965 | 0.3655704 | 59.55556 | 0.6744099 |  | 0.6323555 | 0.7520138 | 3.9335 | 0.006360656 | 0.031 | 0.2802922 | 0.01265228 | 147.8793 | 1.633941 | 8.729887 | -0.282642 | 0.1112268 | 74.2963 | 0.9595488 | 5 | 0.7287851 | 0.6817802 | 23.96691 | 0.1752724 | 0.8544474 | 0.1912263 | -0.1820581 | [6 empty] | 16.18638 | [102 empty] | 4.8
616 | 2022-01-13 17:36 | 2022-01-14 00:44 | 10266.2 | 63 | 99 | 412 | 445 | 4.127 | 100.3434 | 13.09333 | 0.865029 | P213 | 100.3434 | [6 empty] | 3.925 | [33 empty] | 3.935046 | 0.005402291 | 0.023 | -0.06430415 | -0.1754478 |  | 1.482113 | 6.718493 | -0.4737758 | -0.02347589 | 73.90741 | 0.9123968 | 4 | -0.6415207 | 0.08711509 | [5 empty] | 4.122 | 1.041667 | 0.005 | 4.12 | 1.458333 | 0.007 | 13.76045 | 4.1185 | 0.001909584 | 0.016 | -2.101464 | 11.24972 | 1.134259 | 0.2562736 | 1.25 | 0.05361848 | -0.643939 | 0.005444444 | 0.001230113 | 0.006 | 0.05361848 | -0.643939 | 4.117565 | 0.001675961 | 0.014 | -3.130652 | 20.22475 | 1.32909 | 0.1749258 | 0.8333333 | -0.1418974 | -0.203772 | 0.00637963 |  | 0.004 | -0.1418974 | -0.203772 | [72 empty] | 4.8
618 | 2022-01-26 17:35 | 2022-01-27 07:19 | 10688.9 | 25 | 99 | 384 | 444 | 4.12 | 107.2348 | 15.05896 | 0.9244382 | P213 | 107.2348 | 3.662 | 227.8258 | 41 | 3.822 | 102.2179 | 61 | 3.932 | 149.7377 | 75 | 24.07551 | 3.655213 | 0.004967278 | 0.024 | 0.4244513 | -1.044699 | 224.6158 | 2.914747 | 16.36405 | -0.04850461 | 0.4793125 | 39.46296 | 1.256206 | 6 | 0.2726751 | -1.050584 | 3.818824 |  | 0.03 | -0.02401893 | 0.06747664 | 100.9657 | 1.487661 | 8.319424 | -0.5387217 | 0.8276418 | 60.75926 | 0.6679634 | 3 | -0.2560413 | 0.157419 | 3.931139 | 0.005939663 | 0.033 |  |  | 148.6565 | 1.746539 | 7.581673 | -0.3914507 | -0.4946693 | 75.2037 | 0.9043949 | 5 | 0.8959656 | 1.188691 | 23.9451 | 0.1449503 | 0.6906583 | -0.3343099 | -0.3132261 | 4.117 | 0.5555556 | 0.003 | 4.114 | 1.111111 | 0.006 | 16 | 4.114231 | 0.00199584 | 0.015 | -0.7625912 | 3.218815 | 1.013374 | 0.2684579 | 0.9259259 | 0.06958583 | -1.1673 | 0.005472222 | 0.001449673 | 0.005 | 0.06958583 | -1.1673 | 4.112981 | 0.001546666 | 0.013 | -1.43551 | 9.866084 | 1.244856 | 0.1428468 | 0.5555556 | -0.0960479 | -0.3850733 | 0.006722222 | 0.0007713725 | 0.003 | -0.0960479 | -0.3850733 | [72 empty] | 4.8
619 | 2022-01-30 14:57 | 2022-01-31 05:52 | 10860.9 | 16 | 100 | 383 | 445 | 4.124 | 99.60556 | 12.66151 | 0.8586686 | P213 | 99.60556 |  | 243.6855 | 36 | 3.828 | 100.7316 | 61 | 3.938 | 144.4801 | 75 | 23.27293 | 3.652676 | 0.005207523 | 0.024 | -0.05584852 | -0.400088 | 243.7794 | 3.122326 | 18.16029 | 0.06769807 | 0.6912241 | 37.35185 | 1.292066 | 6 | -0.2615927 | -0.1171362 | 3.821565 | 0.005629152 | 0.027 | 0.1224851 | -0.07887753 | 101.0681 | 1.413956 | 7.659673 | -0.3759368 | 0.4549945 | 60.23148 | 0.6354994 | 3 | 0.2096743 | 0.1602839 | 3.929343 | 0.006074556 | 0.034 | -0.01220648 | 0.2359033 |  | 1.595438 | 9.567874 | -0.1220081 | 0.7171946 | 74.2037 | 0.9740489 | 5 | 0.4435524 | 0.3122764 | 23.33591 | 0.1597135 | 0.8043191 | -0.03169256 | -0.08935883 | 4.119 | 0.9259259 | 0.005 | 4.116 | 1.481481 | 0.008 | 13.20899 | 4.116736 | 0.001976558 | 0.015 | -1.035997 | 4.455833 | 1.132545 | 0.2436243 | 0.9259259 |  | -1.008465 | 0.006115741 | 0.001315571 | 0.005 |  | -1.008465 | 4.115611 | 0.001667912 | 0.013 | -1.515265 | 9.217644 | 1.340878 | 0.1406696 | 0.5555556 | 0.2151303 | -0.2170825 | 0.007240741 | 0.0007596159 | 0.003 | 0.2151303 | -0.2170825 | [72 empty] | 6
620 | 2022-02-07 17:33 | 2022-02-08 08:22 | 11015.8 | 14 | 99 | 378 | 443 | 4.111 | 102.0731 | 12.48357 | 0.8799408 | P213 | 102.0731 |  | 244.3 | 36 | 3.817 | 102.3772 | 60 | 3.927 | 150.3288 | 74 | 24.09343 | 3.65063 | 0.004996433 |  | 0.2202776 | 0.6001189 | 243.0337 | 3.378715 | 19.70626 | -0.1472976 | 0.7867155 | 36.75 | 1.38837 |  | 0.2254949 | 0.09218432 | 3.82063 | 0.005125696 | 0.023 | -0.4362029 | 0.05982779 | 100.7688 | 1.519671 | 8.38812 | -0.07836823 | 0.1107901 | 60.32407 | 0.6239564 | 3 | -0.1244988 | -0.3680565 | 3.933037 | 0.005415323 | 0.025 | 0.1351104 | -0.6944998 | 150.2002 | 1.6144 | 8.672868 | -0.05084053 | 0.1011325 | 75.10185 | 0.9366855 | 4 | 0.07184154 | -1.049171 | 24.06652 | 0.1776748 | 0.9725248 | 0.008616449 | -0.305155 | [6 empty] | 13.44444 | [102 empty] | 6
622 | 2022-02-13 18:59 | 2022-02-14 07:58 | 11230.5 | 28 | 99 | 386 | 444 | 4.116 | 105.5572 | 11.37075 | 0.9099759 | P213 | 105.5572 | 3.657 | 213.2355 | 40 | 3.817 | 101.7832 | 60 | 3.937 | 147.5744 | 76 | 23.9046 | 3.657685 |  | 0.023 | 0.5531338 | 1.461492 | 218.0192 | 3.509136 | 18.27567 | -0.2613665 | 0.004850336 | 40.09259 | 1.054913 | 5 | -0.2365371 |  | 3.819259 | 0.005820316 | 0.03 | 0.5072272 | 0.6265301 | 100.068 | 1.491642 | 8.611301 | -0.7458647 | 1.501428 | 60.2963 | 0.6450278 | 3 | 0.6960941 | 0.709399 | 3.931481 | 0.006561686 | 0.034 | 0.1172054 | -0.08683068 | 148.5064 | 1.696534 | 8.294075 | -0.1159191 | -0.3221339 | 74.97222 | 1.114546 | 5 | 0.09682852 | -1.074859 | 23.87233 | 0.1892251 | 1.026827 | -0.003871369 | 0.1441643 |  | 1.666667 |  |  |  |  | 11.53395 |  |  | 0.017 | -0.08204467 | -1.293886 |  |  |  | 0.0266046 | -1.786342 |  |  | 0.01 | 0.0266046 | -1.786342 |  | 0.001286126 | 0.011 | -1.523311 | 9.77921 |  | 0.1812527 | 0.8333333 | -0.1554433 | -0.03976643 |  |  | 0.004 | -0.1554433 | -0.03976643 | [12 empty] | 0.03098448 | 0.003355533 | 0.01325503 | 0.4365658 | 0.01508311 | 0.006335663 | 0.001479071 | 0.00613519 | 0.6085363 | -0.02751877 | 0.01617722 | 0.00105494 | 0.004477132 | 0.5001401 | 0.2745961 | 0.02039842 | 0.0011154 | 0.005028024 | 0.09204482 | -0.3236503 | 1.214592 | 0.1315369 | 0.5195974 | 0.4365658 | 0.01508311 | 0.265493 | 0.06197977 | 0.2570923 | 0.6085363 | -0.02751877 | 0.6655673 | 0.04340263 | 0.1841993 | 0.5001401 | 0.2745961 | 1.063014 | 0.05812633 | 0.2620232 | 0.09204482 | -0.3236503 | -0.5859345 | 0.04702422 | 0.2056807 | -0.3098862 | 0.3746836 | -1.386348 | 0.07609157 | 0.2653044 | 0.7147099 | -0.2787365 | 0.9907807 | 0.03966672 | 0.1639548 | 0.2453479 | -0.3521534 | 0.6022024 | 0.04202409 | 0.1896884 | -0.1037838 | -0.04847564 | 4.8
623 | 2022-02-17 16:56 | 2022-02-18 07:00 | 11411.4 | 23 | 99 | 385 | 445 | 4.123 | 104.3428 | 12.6276 | 0.8995072 | P213 | 104.3428 | 3.658 | 231.1814 | 38 | 3.818 | 100.4312 | 59 | 3.938 | 146.579 | 75 | 23.55741 | 3.652935 | 0.005753947 | 0.03 | 0.409267 | -0.02828138 | 235.7749 | 4.099473 | 24.10075 | -0.05248741 | 0.4839581 | 36.52778 | 1.456268 | 7 | 0.3509921 | -0.419831 | 3.819509 | 0.0057413 | 0.028 | 0.03463117 | -0.1541188 | 99.81639 | 1.480779 | 8.110062 | -0.5837556 | 1.085614 | 59.26852 | 0.7686191 |  | 0.8804818 |  | 3.934417 | 0.006149424 | 0.03 | 0.2012739 | -0.3048014 | 146.9952 | 1.743076 | 9.468997 | -0.385478 | 0.2834057 | 74.38889 | 0.9843004 | 4 | -0.3124957 | -0.9361768 | 23.55415 | 0.1684116 | 0.8118808 | -0.2910272 | -0.06201493 | 4.118 | 1.041667 | 0.005 | 4.117 | 1.25 | 0.006 | 13.75049 | 4.116236 | 0.002140374 | 0.016 | -0.7160201 | 2.78874 | 1.177662 | 0.350041 | 1.458333 | -0.02148674 | -1.332779 | 0.005652778 | 0.001680197 | 0.007 | -0.02148674 | -1.332779 | 4.114722 | 0.001569769 | 0.014 | -1.919999 | 12.8197 | 1.493056 | 0.1466239 | 0.625 | 0.08194401 | -0.3026813 | 0.007166667 | 0.0007037948 | 0.003 | 0.08194401 | -0.3026813 | [72 empty] | 4.8
626 | 2022-03-14 17:39 | 2022-03-15 06:09 | 12075.2 | 32 | 99 | 389 | 443 | 4.114 | 106.0551 | 22.85707 | 0.9142685 | P213 | 106.0551 | 3.658 |  | 41 | 3.828 | 102.5046 |  | 3.938 | 146.0012 | 76 | 23.84398 | 3.65634 | 0.005297646 | 0.022 | 0.04270843 | 0.3255138 | 212.8896 | 4.248251 | 23.74594 | 0.1299607 | 0.4034058 | 40.93 | 1.191341 | 5 | 0.1374079 | 0.3549081 | 3.819944 | 0.005415163 | 0.029 | 0.5264326 | 0.3119135 | 101.9284 | 1.377456 | 6.360136 | 0.1040372 | -0.2632689 | 61.27778 | 0.5773503 | 3 | 0.7898225 | 0.927002 | 3.930222 | 0.006608312 | 0.032 | 0.1240555 | -0.1156879 | 146.77 | 1.581633 | 9.55755 | -0.1934073 | 0.7530532 | 75.37963 | 1.029632 | 5 | 0.0689245 | 0.9656797 | 23.91465 | 0.2062474 | 1.35636 | 0.02305485 | 0.9129396 | 4.109 | 1.041667 | 0.005 | 4.108 | 1.25 | 0.006 | 23.46605 | 4.107514 | 0.001515744 |  | -1.660639 | 8.401194 | 0.9346065 | 0.2126293 | 1.041667 | -0.001845023 | -0.7933708 | 0.004486111 | 0.001020621 | 0.005 | -0.001845023 | -0.7933708 | 4.10675 | 0.001319339 | 0.011 | -2.63552 | 16.89047 | 1.09375 | 0.1369691 | 0.625 | 0.08795722 | -0.09093606 | 0.00525 |  | 0.003 | 0.08795722 | -0.09093606 | [72 empty] | 4.8
628 | 2022-04-07 17:28 | 2022-04-08 05:14 | 12693.9 | 36 | 99 | 390 | 443 | 4.113 | 108.1854 | 24.66471 | 0.9326324 | P213 | 108.1854 |  |  |  | 3.821 | 99.959 | 61 | 3.931 | 152.846 | 76 | 23.86945 | [15 empty] | 3.820315 | 0.005677712 | 0.03 | 0.2975303 |  | 100.6749 | 1.569369 | 8.741933 | -0.08910521 | 0.4222179 | 61.2963 | 0.7267809 | 4 |  | 1.807456 | 3.931426 | 0.006006544 | 0.031 | 0.2365252 | 0.448125 | 149.3972 | 1.849828 | 9.111772 | -0.3173128 | 0.1048802 | 75.91667 | 0.948437 | 5 | -0.3669226 | 1.141152 | 23.91374 | 0.1950583 | 1.011979 | 0.1950567 | 0.3319558 | 4.111 | 0.4166667 | 0.002 | 4.109 | 0.8333333 | 0.004 | 24.1358 | 4.108176 | 0.001942565 | 0.015 | -0.7578717 | 3.233157 | 0.8603395 | 0.3127003 |  |  | -0.9718612 | 0.00412963 | 0.001500962 | 0.006 |  | -0.9718612 | 4.106926 | 0.001405621 | 0.011 | -2.396581 | 14.38098 | 1.120756 | 0.1416071 | 0.625 | -0.2792656 | -0.4002746 | 0.00537963 | 0.000679714 | 0.003 | -0.2792656 | -0.4002746 | [72 empty] | 4.8
629 | 2022-04-23 09:51 | 2022-04-24 00:11 | 13171.4 | 21 | 99 | 383 | 444 | 4.116 | 104.7885 | 24.1663 | 0.9033488 | P213 | 104.7885 | 3.654 | 231.2167 | 38 | 3.824 | 100.329 | 61 | 3.934 | 146.0965 | 75 | 23.7973 | 3.652991 | 0.005659324 | 0.027 | 0.2003748 | -0.111678 | 228.7459 | 3.050217 | 14.25073 | -0.347943 | -0.4868653 | 38.05556 | 1.366032 | 6 | 0.1669917 | -0.0361196 | 3.821787 | 0.005354797 | 0.027 | -0.2005468 | -0.3478647 | 101.8284 | 1.620157 | 10.75926 | -0.1121791 |  | 60.60185 | 0.6256184 | 3 | 0.304849 | -0.4444363 | 3.929287 | 0.005717739 | 0.03 | 0.1952128 | 0.03367539 | 148.0958 | 1.704458 | 8.851749 | 0.173754 | -0.04895531 | 74.27778 | 0.9154268 | 4 | -0.2859498 | -0.5883333 | 24.02899 | 0.1784627 | 1.002464 | 0.2229609 | 0.2103733 | 4.113 | 0.5 | 0.003 | 4.111 | 0.8333333 | 0.005 | 25.16204 | 4.110727 | 0.001790004 | 0.014 | -1.453805 | 6.507515 | 0.753858 | 0.190838 |  | -0.05731489 | -1.14949 | 0.004523148 | 0.001145028 | 0.005 | -0.05731489 | -1.14949 | 4.109769 | 0.001526137 | 0.012 | -2.766204 | 15.19159 | 0.9135802 |  | 0.5 | -0.5315844 | -0.3418644 | 0.005481481 | 0.0006187337 | 0.003 | -0.5315844 | -0.3418644 | [72 empty] | 4.8
630 | 2022-04-26 17:39 | 2022-04-27 03:56 | 13352.3 | 44 | 99 | 394 | 443 | 4.109 | 104.9111 | 24.39746 | 0.9044061 | P213 | 104.9111 |  |  |  | 3.82 | 98.7765 | 62 | 3.93 | 147.6591 | 76 | 23.87523 | [15 empty] | 3.82013 | 0.005467136 | 0.024 | -0.1846018 |  | 99.4332 | 1.649192 | 8.904352 | -0.5134525 | 0.5420259 | 61.68981 | 0.71603 | 3 | 0.08163683 | -0.3671988 | 3.927907 | 0.005789996 | 0.031 | 0.2509008 |  | 147.7161 | 1.76238 | 7.761645 | -0.1720287 | -0.7222155 | 75.69444 | 0.9318691 | 4 | -0.6206599 | 0.1851202 | 23.79769 | 0.1730935 | 0.8728983 | -0.391143 | -0.0230415 | 4.105 | 0.7407407 | 0.004 | 4.103 | 1.111111 | 0.006 | 25.19717 | 4.104116 | 0.001573186 | 0.011 | -1.046714 | 3.765104 | 0.7656036 | 0.2277193 | 1.111111 | 0.1048575 | -0.7676284 | 0.004134259 | 0.001229684 | 0.006 | 0.1048575 | -0.7676284 | 4.10313 | 0.00120041 | 0.009 | -1.905759 | 10.66205 | 0.9482167 | 0.1448172 | 0.7407407 | 0.02354017 | -0.2124006 | 0.00512037 | 0.0007820127 | 0.004 | 0.02354017 | -0.2124006 | [72 empty] | 4.8
632 | 2022-05-08 17:24 | 2022-05-09 06:16 | 13738.7 | 30 | 99 | 388 | 443 | 4.109 | 106.5849 | 25.30192 | 0.9188357 | P213 | 106.5849 |  | 223.5069 | 39 | 3.824 | 103.1235 | 62 | 3.934 | 148.0844 | 76 | 23.85808 | 3.654167 | 0.005552637 | 0.027 | -0.1872192 | -0.1648957 | 221.0133 | 4.192956 |  | 0.09208457 | 0.5370173 | 41.26852 | 1.437849 | 5 | -0.1578903 | -0.5196355 | 3.823981 | 0.006007754 | 0.029 | 0.03858035 | -0.08120504 | 101.4714 | 1.635903 | 9.286264 | -0.1837419 | 0.3295835 | 61.89815 | 0.6827626 | 4 | 0.1302939 | 0.2645387 | 3.932222 | 0.006542933 | 0.032 | -0.2392905 | -0.2350093 | 147.6462 | 1.58093 | 7.286741 | -0.02125981 | -0.319143 | 75.5 | 0.9906101 | 4 | -0.7346612 | -0.02957082 | 23.889 | 0.1884889 | 0.8521739 | -0.1134206 | -0.2060408 | 4.107 | 0.4166667 | 0.002 | 4.104 | 1.041667 | 0.005 | 24.62114 | 4.106 | 0.00162538 | 0.012 | -0.957725 | 4.649154 | 0.8815586 | 0.245447 | 1.041667 | -0.01125188 | -0.9543953 | 0.004231481 | 0.001178146 | 0.005 | -0.01125188 | -0.9543953 | 4.105046 | 0.001270692 | 0.01 | -2.315895 | 13.74514 | 1.080247 | 0.1428351 | 0.625 | -0.07765577 | -0.5149121 | 0.005185185 | 0.0006856084 | 0.003 | -0.07765577 | -0.5149121 | [72 empty] | 4.8
633 | 2022-05-16 17:38 | 2022-05-17 08:10 | 13994.5 | 19 | 99 | 382 | 444 | 4.114 | 103.768125 | 24.51714 | 0.8945528 | P213 | 103.768125 | 3.65 | 232.4305 | 38 | 3.82 | 102.6291 | 62 |  | 147.5587 | 78 | 24.0737 | 3.651954 | 0.004667214 | 0.021 | -0.2500079 | 0.1340213 | 229.7253 | 2.927906 | 16.50077 | 0.2525717 | 0.2416622 | 38.27778 | 1.295812 | 6 | 0.01734317 | 0.1667338 | 3.824361 | 0.005710227 |  | -0.3348618 | -0.6516368 | 101.9804 | 1.507353 | 7.915223 | -0.3813688 | 0.4442361 | 62.25926 | 0.7020713 | 3 |  | -0.6661976 | 3.928435 | 0.005619181 | 0.029 | -0.08687665 | -0.1750121 | 148.069 | 1.781204 | 9.128908 | -0.3181893 | 0.708815 | 75.76852 | 0.9333537 | 5 | 0.3404494 | 0.9731959 | 23.99608 | 0.1604902 | 0.9564064 | -0.420483 | 1.106976 | 4.111 | 0.625 | 0.003 | 4.109 | 1.041667 | 0.005 | 25.50421 | 4.110032 | 0.001712842 | 0.014 | -1.143797 | 6.322692 | 0.8342978 | 0.2390172 | 1.041667 | -0.009110324 | -0.8034418 | 0.00400463 | 0.001147283 | 0.005 | -0.009110324 | -0.8034418 | 4.10912 | 0.001412346 | 0.012 | -2.224896 | 15.27153 | 1.024306 | 0.1398993 | 0.625 | 0.2869437 | -0.07076874 | 0.004916667 | 0.0006715166 | 0.003 | 0.2869437 | -0.07076874 | [72 empty] | 4.8
634 | 2022-05-25 17:35 | 2022-05-26 07:08 | 14241.9 | 26 | 99 | 385 | 443 | 4.109 | 105.8327 | 25.77946 | 0.9123511 | P213 | 105.8327 | 3.651 | 224.9053 | 40 | 3.821 | 102.2615 | 62 |  | 144.9596 | 78 | 23.69953 | 3.653731 | 0.005143922 | 0.025 | 0.503139 |  | 222.7186 | 3.61444 | 21.54844 | 0.4204238 | 1.254102 | 40.38889 | 1.303004 | 6 | 0.4033236 | 0.5109456 | 3.824009 | 0.00598986 | 0.026 | 0.03333578 | -0.6635572 | 101.3816 | 1.692669 | 11.09142 | -0.237945 |  | 62.18519 | 0.7506776 | 4 | 0.4910805 | 1.001376 | 3.928917 | 0.0066475 |  | -0.4524906 | 0.4935429 | 146.72 | 1.636216 | 7.806062 | 0.162718 | -0.3483391 | 75.88889 | 1.079402 | 6 | -0.5019651 | 1.044859 | 23.78607 | 0.1689413 | 0.7920449 | 0.1386707 | -0.2364346 | 4.107 | 0.4166667 | 0.002 | 4.105 | 0.8333333 | 0.004 | 26.2787 | 4.106005 | 0.001612445 | 0.013 | -1.405105 | 7.218333 | 0.8188657 | 0.2360268 | 1.041667 | -0.01755096 | -0.8722045 | 0.003930556 | 0.001132929 | 0.005 | -0.01755096 | -0.8722045 | 4.105074 | 0.001358282 | 0.011 | -2.803944 | 17.58582 | 1.012731 | 0.1349804 | 0.625 | -0.06985894 | -0.1324393 | 0.004861111 | 0.0006479058 | 0.003 | -0.06985894 | -0.1324393 | [72 empty] | 4.8
672 | 2022-10-19 17:41 | 2022-10-20 03:18 | 20061.7 | 48 | 99 | 396 | 442 | 4.103 | 103.3056 | 22.27209 | 0.8905651 | P213 | 103.3056 |  |  |  | 3.833 |  | 65 | 3.933 | 141.8642 | 78 | 22.78315 | [15 empty] | 3.826231 | 0.005180132 | 0.029 | 0.6800848 | -0.05059103 | 95.79393 | 1.538652 | 8.540036 | -0.3353847 | 0.691873 | 63.85648 | 0.7105708 | 3 | 0.5229901 | 0.1963294 | 3.931139 | 0.006974531 | 0.033 | -0.125626 | 0.08720421 | 142.5184 | 1.627173 | 8.283526 | -0.1908006 | 0.2494625 | 77.72222 | 1.109292 | 5 | -0.09740328 | 0.4580321 | 22.80224 | 0.1775355 | 1.021304 | -0.2882649 | 0.8856265 | 4.1 | 0.625 | 0.003 | 4.097 | 1.25 | 0.006 | 23.71142 | 4.098412 | 0.001817651 | 0.012 | -0.8068915 | 2.632096 | 0.9018133 | 0.2392986 | 1.041667 | -0.0569801 | -0.8970598 | 0.004328704 | 0.001148633 | 0.005 | -0.0569801 | -0.8970598 | 4.097528 | 0.001567535 | 0.011 | -1.23897 | 4.267052 | 1.086034 | 0.1535189 | 0.8333333 | -0.5036368 | 0.2998166 | 0.005212963 | 0.0007368907 | 0.004 | -0.5036368 | 0.2998166 | [72 empty] | 4.8
675 | 2022-11-07 17:42 | 2022-11-08 06:40 | 20707.5 | 30 | 99 | 386 | 442 | 4.104 | 105.512 | 23.39358 | 0.9095862 | P213 | 105.512 | 3.656 | 219.585 |  | 3.826 | 98.4548 | 64 | 3.926 | 142.5627 | 77 | 23.20226 | 3.654269 | 0.005409591 | 0.023 | 0.0945896 | -0.02815388 | 222.4906 | 4.018692 | 19.07734 | 0.1894304 | -0.02388962 | 42.31481 | 1.451059 | 5 | -0.2497926 | -0.6291756 | 3.831398 | 0.006330375 | 0.031 | 0.2446791 | -0.3039901 | 99.26274 | 1.612866 | 7.230729 | -0.2789324 | -0.3828646 | 64.50926 | 0.6903253 | 4 | 0.6609146 | 0.8261169 | 3.928806 | 0.006313401 | 0.029 | -0.09892491 | -0.4624646 | 143.0419 | 1.623789 | 8.629404 | -0.1033393 | 0.3602849 | 77.55556 | 1.035206 | 5 | 0.1061785 | -0.5565145 | 23.27938 | 0.1732956 | 1.007239 | 0.007596725 | 0.3889222 | 4.1 | 0.7407407 | 0.004 | 4.099 | 0.9259259 | 0.005 | 24.6875 | 4.099639 | 0.002097433 | 0.015 |  | 1.749668 | 0.7784636 | 0.2711783 | 1.111111 |  |  | 0.004203704 | 0.001464363 | 0.006 |  |  | 4.098565 | 0.001578318 | 0.011 | -1.02229 | 4.122713 | 0.9773663 | 0.1236009 | 0.5555556 | 0.1909632 | 0.03523707 | 0.005277778 | 0.000667445 | 0.003 | 0.1909632 | 0.03523707 | [72 empty] | 4.8
677 | 2022-11-15 17:51 | 2022-11-16 08:41 | 21145.8 | 16 | 99 | 378 | 442 | 4.1 | 101.3674 | 21.32098 | 0.8738569 | P213 | 101.3674 | 3.655 |  | 41 | 3.825 | 100.2226 | 64 | 3.925 | 143.8647 | 77 | 23.43045 | 3.650787 | 0.005638736 | 0.029 | -0.09317843 | -0.3845685 |  | 2.704296 | 14.20718 | -0.2855525 | -0.1138564 | 39.99074 | 1.549769 | 7 | -0.07639097 | -0.4680445 | 3.832176 | 0.005878567 | 0.029 | 0.2606529 | -0.1023946 | 101.0315 | 1.494569 | 8.159403 | -0.4101898 | 1.10425 | 64.62963 | 0.7050233 | 4 | 0.5049023 | 0.3436782 | 3.928009 | 0.006145427 | 0.032 | 0.233725 | -0.0450294 | 143.8517 | 1.65288 | 7.76481 | 0.05721389 | -0.6413354 | 77.14815 | 0.9253927 | 5 | -0.01292244 | 0.6143349 | 23.48306 | 0.1672381 | 0.8181802 | 0.02719197 | -0.3187409 | 4.095 | 1.041667 | 0.005 | 4.094 | 1.25 | 0.006 | 23.33333 | 4.093894 | 0.001344326 | 0.01 | -1.462057 | 5.296435 | 1.16223 |  |  | 0.08914507 |  |  |  | 0.004 | 0.08914507 |  | 4.093565 | 0.001291765 | 0.009 | -1.444531 | 5.388126 | 1.23071 | 0.1410889 | 0.625 | 0.4818511 | 0.5460677 | 0.005907407 | 0.0006772268 | 0.003 | 0.4818511 | 0.5460677 | [72 empty] | 4.8
678 | 2022-11-20 15:03 | 2022-11-21 04:56 | 21384.6 | 23 | 99 | 383 | 443 | 4.109 | 102.8355 | 20.35261 | 0.8865125 | P213 | 102.8355 | 3.657 | 225.4713 | 40 | 3.837 | 99.0608 | 64 | 3.927 | 143.1518 | 76 | 23.31863 | 3.654204 |  | 0.025 | -0.2505283 | -0.5672429 | 226.79 | 3.238828 | 17.00314 | -0.2990052 | 0.07953856 | 39.76852 | 1.242597 | 7 | -0.352021 | -0.4328346 | 3.832815 | 0.005531808 | 0.029 | 0.2173405 | -0.2118342 | 98.8002 | 1.579146 | 7.349882 | 0.04680514 | -0.3063362 | 63.5 | 0.6627611 | 3 | 0.3925041 | -0.1785555 | 3.930037 | 0.005792238 | 0.029 | 0.1476426 | -0.03079661 | 143.2073 | 1.806195 | 8.747442 | 3.64008e-05 | -0.1550462 | 76.37037 | 0.9129657 | 5 | 0.318067 | 0.7116596 | 23.3043 | 0.1787975 | 0.8993536 | -0.3189061 | -0.0810976 | 4.106 | 0.625 | 0.003 | 4.103 | 1.25 | 0.006 | 20.37169 | 4.103361 | 0.001765079 | 0.012 | -0.7716014 | 2.019076 | 0.9606481 | 0.2685816 | 1.041667 | -0.09729809 |  | 0.004611111 | 0.001289192 | 0.005 | -0.09729809 |  | 4.102241 | 0.001345608 | 0.01 | -1.647042 | 7.328325 | 1.194059 | 0.1261193 | 0.625 | -0.8292601 | 1.088809 | 0.005731481 | 0.0006053729 | 0.003 | -0.8292601 | 1.088809 | [72 empty] | 4.8
679 | 2022-11-28 18:08 | 2022-11-29 07:36 | 21618.7 | 26 | 99 | 385 | 442 | 4.105 | 103.6205 | 22.78383 | 0.8932806 | P213 | 103.6205 | 3.651 | 226.3041 | 40 | 3.831 | 98.84586 | 64 | 3.931 | 141.1854 | 77 | 23.18895 | 3.655148 | 0.005512628 | 0.026 | -0.2105101 | -0.3419611 | 225.0771 | 3.41194 | 19.05919 | 0.6909972 | 0.8138189 | 41.46296 | 1.342518 | 6 | -0.5452961 | 0.0288581 | 3.832 | 0.006572386 | 0.028 | 0.2879756 | -0.2968516 | 99.37519 | 1.540627 | 7.622328 | 0.2355875 | 0.2317441 | 63.91204 | 0.7758887 | 3 | 0.6512719 | 0.2227079 | 3.930056 | 0.006693327 | 0.03 | 0.0255002 | -0.5354093 | 142.6371 |  | 8.071812 | -0.2757773 | 0.6652268 | 76.53704 | 1.071517 | 5 | -0.1908334 | -0.8559892 | 23.24429 |  | 0.7691274 | 0.1794158 | 0.6782813 | 4.101 | 0.8333333 | 0.004 | 4.099 | 1.25 | 0.006 | 23.96667 | 4.099463 | 0.001545742 | 0.012 | -1.119753 | 4.575474 | 0.9259259 | 0.2243519 | 1.041667 | -0.05791863 | -0.7682218 | 0.004444444 | 0.001076889 | 0.005 | -0.05791863 | -0.7682218 | 4.098611 | 0.001295812 | 0.01 | -2.100793 | 10.43211 | 1.103395 | 0.1373662 | 0.625 | -0.2045925 | -0.4729687 | 0.005296296 | 0.0006593576 | 0.003 | -0.2045925 | -0.4729687 | [72 empty] | 4.8
680 | 2022-12-02 21:19 | 2022-12-03 11:09 | 21772.7 | 23 | 99 | 383 | 443 | 4.108 | 103.2322 | 15.29401 | 0.8899324 | P213 | 103.2322 | 3.653 | 229.1908 | 39 | 3.833 | 97.91588 | 64 | 3.933 | 146.9911 | 77 | 23.45776 | 3.652824 | 0.005310594 | 0.021 | -0.1093384 | -0.2507452 | 230.0475 | 3.448721 | 15.84939 | -0.1353213 | -0.5859149 | 39.47222 | 1.314608 | 5 | -0.3283356 | -0.04044539 | 3.831343 | 0.005506431 | 0.029 | -0.28344 | -0.1877826 | 97.97215 | 1.499238 | 7.809783 | -0.09678607 | -0.1061332 | 63.52778 | 0.6621733 | 3 | 0.2898486 | -0.2298776 | 3.930972 | 0.006247928 | 0.032 | -0.2999525 | 0.1646051 | 147.3019 | 1.896554 |  |  |  | 76.65741 | 0.866425 | 5 | -0.6749338 | 1.049587 | 23.50422 | 0.1624599 | 1.06683 | -0.4340027 |  | 4.103 | 1.041667 | 0.005 | 4.102 | 1.25 | 0.006 | 17.42735 | 4.101704 | 0.001544739 | 0.012 | -1.067728 | 4.506021 | 1.086034 | 0.2352752 | 1.041667 | -0.1149685 | -0.6459039 | 0.005212963 | 0.001129321 | 0.005 | -0.1149685 | -0.6459039 | 4.10087 | 0.001333204 | 0.01 | -2.072666 | 10.0594 | 1.259645 | 0.1570024 | 0.8333333 | -0.3437498 | 0.3182125 | 0.006046296 | 0.0007536114 | 0.004 | -0.3437498 | 0.3182125 | [72 empty] | 4.8
681 | 2022-12-08 17:52 | 2022-12-09 05:03 | 21920.8 | 39 | 99 | 391 | 442 | 4.105 | 106.8164 | 19.01642 | 0.9208309 | P213 | 106.8164 |  |  |  | 3.829 | 97.48834 | 64 | 3.939 | 146.6011 | 79 | 23.56571 | [15 empty] | 3.831028 | 0.005221198 | 0.03 | 0.1232239 |  | 97.77204 | 1.632404 | 9.470236 | -0.1646923 | 0.6287217 | 64.25926 |  | 3 | 0.5711789 | 0.6641311 | 3.933991 | 0.005999214 | 0.031 | -0.390121 | -0.5798199 | 146.7409 | 1.545752 | 8.799064 | -0.1983708 | 0.3031633 | 78.09259 | 1.01886 | 4 | -0.296558 | -1.558872 | 23.48891 | 0.1640674 | 0.9032407 | -0.07071521 | 0.3562279 | 4.102 | 0.625 | 0.003 | 4.099 | 1.25 | 0.006 | 19.39043 | 4.099769 | 0.001739321 | 0.012 | -0.923995 | 2.775879 | 0.9972994 | 0.280663 |  | 0.01417616 | -1.091279 | 0.004787037 | 0.001347183 | 0.006 | 0.01417616 | -1.091279 | 4.09863 | 0.001294074 | 0.01 | -2.150487 | 10.54593 | 1.234568 | 0.149917 | 0.8333333 | -0.04199401 | 0.2201962 | 0.005925926 | 0.0007196014 | 0.004 | -0.04199401 | 0.2201962 | [72 empty] | 6
685 | 2023-01-06 17:47 | 2023-01-07 08:47 | 22694.4 | 16 | 99 | 378 | 443 | 4.111 | 104.7936 | 16.68782 | 0.9033929 | P213 | 104.7936 | 3.653 | 243.0171 | 39 | 3.833 | 99.62537 | 63 | 3.943 | 148.5652 | 77 | 23.86365 | 3.648602 | 0.004554837 |  | -0.001880368 | -1.50169 | 239.8694 | 2.576834 | 13.10361 | 0.06765556 | 0.1307067 | 38.43519 | 1.217268 |  | 0.02696585 | -1.5819 | 3.831194 | 0.005651 | 0.033 | -0.007545364 | 0.3759942 | 98.41499 | 1.611052 | 10.34839 | -0.1513278 | 1.262401 |  | 0.666407 | 4 | 0.2558534 | 1.648509 | 3.933324 | 0.006555056 | 0.029 | -0.1808877 | -0.4653492 |  | 1.528649 | 6.522201 | -0.586811 | -0.2082814 | 75.9537 | 0.9210342 | 4 | -0.2727824 | 0.2338947 | 23.78083 | 0.1665058 | 0.8203598 | 0.03988129 | -0.3756751 | 4.107 | 0.7407407 | 0.004 | 4.105 | 1.111111 | 0.006 | 17.55671 | 4.104736 | 0.001819735 | 0.012 | -0.8082065 | 2.267296 | 0.9713649 | 0.2349212 | 1.111111 | -0.02962352 | -0.9926144 | 0.00524537 | 0.001268574 | 0.006 | -0.02962352 | -0.9926144 | 4.103676 | 0.001496592 | 0.01 | -1.40422 | 5.398612 | 1.167695 | 0.1277451 | 0.5555556 | -0.1379229 | -0.4079721 | 0.006305556 | 0.0006898237 | 0.003 | -0.1379229 | -0.4079721 | [72 empty] | 4.8
687 | 2023-01-15 16:04 | 2023-01-16 06:41 | 23011.4 | 19 | 99 | 380 | 443 | 4.113 | 103.5763 | 11.35686 | 0.8928993 | P213 | 103.5763 | 3.658 | 229.4245 | 41 | 3.838 | 98.55482 | 65 | 3.928 |  | 77 | 23.17193 | 3.651824 | 0.005052673 | 0.023 | 0.3026075 | -1.113844 | 234.3778 | 3.12194 | 16.61997 | -0.1913577 | 0.004656346 | 39.23148 | 1.450791 | 7 | 0.3344781 | -1.133698 | 3.833861 | 0.005720039 | 0.028 | 0.2657912 | -0.6121674 | 97.65086 | 1.398481 | 7.394889 | 0.07412457 | -0.1503066 | 64.43519 | 0.7397038 | 3 | 0.2273479 | -0.1878109 | 3.931546 | 0.005696998 | 0.032 | 0.03007061 | 0.1032655 |  | 1.493883 | 9.292445 | -0.2244581 | 1.104026 | 77.49537 | 0.9209284 | 5 | -0.05930673 | 0.852439 | 23.20157 | 0.1673162 | 0.9043309 | 0.01033641 | 0.5441223 | 4.108 | 1.041667 | 0.005 | 4.106 | 1.458333 | 0.007 | 8.577973 | 4.105657 | 0.001927341 | 0.014 | -0.7596529 | 2.499036 |  | 0.3178642 | 1.25 | 0.03866152 | -1.094583 |  | 0.001525748 | 0.006 | 0.03866152 | -1.094583 | 4.104352 | 0.001429429 | 0.01 | -2.071802 | 10.01746 | 1.712963 | 0.1668937 | 0.625 | 0.1303409 | -0.5145132 |  | 0.0008010896 | 0.003 | 0.1303409 | -0.5145132 | [72 empty] | 4.8
688 | 2023-01-20 12:43 | 2023-01-21 04:12 | 23216 | 13 | 99 | 375 | 444 | 4.114 | 104.8306 | 14.44787 | 0.9037117 | P213 | 104.8306 | 3.652 | 244.622 | 40 | 3.842 | 97.73744 | 65 | 3.932 | 147.032 | 77 | 23.66447 | 3.650167 | 0.004852016 | 0.023 | -0.3021035 | 0.3635598 | 243.3727 | 2.846735 | 12.43687 | -0.08103882 | -0.5654987 | 39.86111 | 1.342743 | 6 | -0.3552883 | 0.205614 | 3.832204 | 0.005432266 | 0.029 | -0.2883607 | 0.6224439 | 100.1263 | 1.52532 | 7.932063 | 0.140271 | -0.1932718 | 63.98148 | 0.6111347 | 4 | 0.2595213 | 2.32648 | 3.932204 | 0.006218392 | 0.034 | -0.2741694 | 0.4324362 | 147.4123 | 1.819382 | 8.952264 | -0.206039 | -0.2362387 | 77.14815 | 0.9935758 | 5 | -0.5368315 | 0.8779789 | 23.80197 | 0.1701313 | 0.9883242 | -0.2810421 | 0.7055461 | 4.11 | 0.8333333 | 0.004 | 4.107 | 1.458333 | 0.007 | 15.94932 | 4.107046 | 0.001894345 | 0.014 | -0.9455497 | 3.208992 | 1.134259 | 0.2895596 | 1.041667 | 0.03717168 | -1.192237 | 0.005444444 | 0.001389886 | 0.005 | 0.03717168 | -1.192237 | 4.105852 | 0.001464948 |  | -2.155254 | 11.35413 | 1.383102 | 0.1519451 | 0.625 | -0.2026041 | -0.1267104 | 0.006638889 | 0.0007293363 | 0.003 | -0.2026041 | -0.1267104 | [72 empty] | 6
689 | 2023-01-22 15:41 | 2023-01-23 05:47 | 23394.1 | 19 | 99 | 381 | 444 | 4.114 | 102.7607 | 15.81789 | 0.8858681 | P213 | 102.7607 | 3.655 | 226.9954 | 39 | 3.835 | 98.91035 | 64 | 3.935 | 147.5178 | 78 | 23.46313 | 3.652843 | 0.005104812 | 0.022 | 0.02821202 | -0.04003102 | 227.4916 | 3.057278 | 15.84882 | 0.2119582 | 0.2377066 | 38.76852 | 1.42479 | 6 | -0.1738856 | 0.04173917 | 3.833769 | 0.005741481 | 0.025 | 0.002806999 | -0.2304906 | 97.91082 | 1.493126 | 7.951225 | 0.4009253 | 0.6192602 | 64.03704 | 0.6825725 | 3 | 0.3130612 | 0.1946159 | 3.932287 | 0.005361774 | 0.023 | -0.009539181 | -0.1431963 | 148.0156 | 1.481102 | 8.040435 | -0.1216873 | 0.3494567 | 77.53704 | 0.931544 | 4 | -0.2158268 | -0.4908222 | 23.56503 | 0.1558797 | 0.9433431 |  | 0.9033993 | 4.109 | 0.9259259 | 0.005 | 4.106 | 1.481481 | 0.008 | 14.53268 | 4.107079 |  | 0.015 |  | 1.181461 | 1.038237 | 0.3715637 | 1.296296 |  | 0.6092386 | 0.005606481 | 0.002006444 | 0.007 |  | 0.6092386 | 4.10563 | 0.001404882 |  | -1.538012 | 7.659593 | 1.306584 | 0.1261673 |  | -0.06914172 |  | 0.007055556 | 0.0006813035 |  | -0.06914172 | [73 empty] | 4.8
690 | 2023-01-30 17:40 | 2023-01-31 08:23 | 23576.1 | 18 | 99 | 379 | 443 | 4.112 | 104.1425 | 13.86698 | 0.8977804 | P213 | 104.1425 | 3.653 | 236.8708 | 40 | 3.833 | 99.84254 | 64 | 3.923 | 147.1415 | 76 | 23.73122 | 3.650454 | 0.004886342 |  | -0.3237279 | -0.4897909 | 239.3425 | 3.453054 | 16.80738 | -0.08565903 | 0.07963037 | 39.47222 | 1.271237 | 5 | -0.5345973 | -0.1861712 | 3.834065 | 0.005306094 | 0.028 | 0.2518477 | 0.7062947 | 99.5301 | 1.533453 | 6.659155 | -0.09192594 | -0.6207884 | 64.25 | 0.5978935 | 3 | 0.6515661 | 0.9061454 | 3.93175 | 0.005964263 | 0.022 | 0.07178176 | -0.6942 | 147.0908 | 1.800679 | 9.035737 | -0.5864192 | 0.3107304 | 77.69444 | 1.008917 | 4 | -0.2417989 | -0.556241 | 23.6529 | 0.1766536 |  | 0.02450172 | 1.579174 | 4.108 | 0.7407407 | 0.004 | 4.106 | 1.111111 | 0.006 | 15.02716 | 4.104574 | 0.002040081 | 0.013 | -0.650194 | 1.195919 | 0.994513 | 0.2779558 | 0.9259259 | -0.02660491 | -1.271051 | 0.00537037 | 0.001500962 | 0.005 | -0.02660491 | -1.271051 | 4.103269 |  | 0.01 | -1.178971 | 3.695425 | 1.236283 | 0.1359383 | 0.5555556 | -0.4156979 | 0.08313235 | 0.006675926 | 0.0007340669 | 0.003 | -0.4156979 | 0.08313235 | [72 empty] | 4.8
692 | 2023-02-09 17:56 | 2023-02-10 07:38 | 24068.4 | 21 | 99 | 382 | 442 | 4.102 | 101.0166 | 15.21577 | 0.8708327 | P213 | 101.0166 | 3.656 | 233.8143 | 41 | 3.836 | 99.45743 | 65 | 3.936 | 147.9358 | 78 | 23.68814 | 3.653769 | 0.004926766 | 0.023 | -0.3508301 | 0.0926559 | 231.9821 | 3.281352 | 19.10936 | -0.04886135 | 0.1998028 | 40.47222 | 1.307479 | 5 | -0.4494707 | 0.08060618 | 3.832935 | 0.005469154 | 0.024 | -0.0259976 | -0.4697696 | 99.38317 |  | 7.042198 | -0.3550004 | 0.7741079 | 64.7963 | 0.6077269 | 2 | 0.1299481 | -0.4430618 | 3.933213 | 0.00568331 | 0.024 | -0.05488581 | -0.3853355 | 147.7612 | 1.687195 | 8.324407 | -0.06461869 | -0.1715674 | 78.25 | 0.9964892 | 4 | 0.05413011 | -0.9696289 | 23.63978 | 0.1670359 | 0.8007333 | -0.02028595 | -0.3689538 | 4.094 |  |  | 4.092 |  |  | 16.32407 | 4.090995 | 0.00156858 | 0.011 | -1.203828 | 4.433616 |  | 0.1762955 | 0.8333333 | -0.01808617 | -0.2724162 |  | 0.0008462182 | 0.004 | -0.01808617 | -0.2724162 | 4.090444 | 0.001416415 | 0.01 | -1.795095 | 6.918662 |  | 0.1353832 | 0.625 | 0.08005973 | -0.1282176 |  | 0.0006498396 | 0.003 | 0.08005973 | -0.1282176 | [72 empty] | 4.8
693 | 2023-02-14 19:51 | 2023-02-15 07:48 | 24231.1 | 30 | 96 | 387 | 441 | 4.09 | 104.4148 | 12.21109 | 0.9001277 | P213 | 104.4148 | 3.663 | 227.8379 | 43 | 3.833 | 97.71082 | 63 | 3.933 | 148.9112 | 76 | 23.52107 | 3.65475 | 0.004563416 | 0.022 | 0.6843475 | -0.2791725 | 226.1653 | 3.793903 | 17.33545 | 0.2567399 | -0.1861934 | 41.72222 | 1.109292 | 5 | 0.8652615 | -0.3427488 | 3.832713 | 0.005824619 | 0.028 | 0.1848208 | 0.1417595 | 97.56517 | 1.489128 | 8.090711 | 0.04152164 | 0.7615981 | 63.71296 | 0.7368907 | 4 | 0.6564739 | 0.4413634 | 3.932898 | 0.005750156 | 0.022 | 0.03496498 | -0.1657571 | 147.9816 | 1.542999 | 8.296439 | -0.002323214 | 0.1461108 | 76.67593 | 0.9355762 | 3 | -0.2124202 | -0.8009246 | 23.46611 | 0.1594163 | 0.882353 | 0.1410641 | 0.1210234 | [6 empty] | 14.19074 | [102 empty] | 4.8
695 | 2023-02-20 17:42 | 2023-02-21 04:26 | 24587.2 | 41 | 99 | 392 | 443 | 4.105 | 106.4655 | 15.6667 | 0.9178062 | P213 | 106.4655 |  |  |  | 3.836 |  | 65 | 3.946 | 147.5504 | 79 | 23.26949 | [15 empty] | 3.832917 | 0.006143342 | 0.024 | 0.162579 | -0.5690094 | 96.65355 | 1.743814 | 10.21485 | 0.5294961 | 0.81327 | 63.97222 | 0.7293363 | 3 | 0.1901047 | -0.6546161 | 3.931435 | 0.006186016 | 0.03 | 0.3058922 | -0.3874235 | 147.2584 | 1.778873 | 8.910134 | -0.1405787 | -0.2935354 | 76.91667 | 1.005824 | 4 | 0.338046 | -1.149322 | 23.36052 | 0.1671143 | 0.9500522 | -0.05872036 | 1.028414 | 4.101 | 0.8333333 | 0.004 | 4.098 | 1.458333 | 0.007 | 16.73879 | 4.099134 | 0.001777255 | 0.011 | -0.7970194 | 1.82117 | 1.141011 | 0.2517238 | 1.041667 | -0.0251494 | -1.019109 | 0.005476852 | 0.001208274 | 0.005 | -0.0251494 | -1.019109 | 4.098102 | 0.001465745 | 0.01 | -1.449494 | 4.478081 | 1.356096 | 0.1289466 | 0.625 | 0.08478665 | -0.2806159 | 0.006509259 | 0.0006189435 | 0.003 | 0.08478665 | -0.2806159 | [72 empty] | 4.8
696 | 2023-02-23 18:00 | 2023-02-24 07:08 | 24787.7 | 25 | 99 | 385 | 443 | 4.105 | 103.0068 | 14.63512 | 0.8879893 | P213 | 103.0068 | 3.657 | 223.5286 | 41 | 3.837 | 97.93221 | 65 | 3.937 | 148.2912 | 79 | 23.5462 | 3.654796 | 0.005076534 | 0.023 | -0.1374104 | -0.8019044 | 223.6049 | 2.921074 | 16.77912 | 0.2909091 |  | 40.48148 | 1.307645 | 6 | -0.1121485 | -0.697748 | 3.832389 | 0.005246865 | 0.027 | 0.002837114 | -0.5788964 | 97.12882 | 1.609305 | 8.804208 | 0.2591805 | 0.5715267 | 64.43519 | 0.5844264 | 3 | 0.4000189 | -0.2897156 | 3.932204 | 0.006218392 | 0.037 | 0.5016029 | 0.7039699 | 147.8068 | 1.958876 |  | -0.8016662 | 1.140803 | 77.83333 | 1.06341 |  | 0.2454672 | -0.4546319 | 23.53079 |  |  |  | 1.54294 | [6 empty] | 16.04475 | [102 empty] | 4.8
699 | 2023-03-09 17:41 | 2023-03-10 07:35 | 25649.8 | 21 | 99 | 382 | 443 | 4.107 | 103.659 | 24.11698 | 0.8936125 | P213 | 103.659 | 3.652 | 225.0109 | 40 | 3.842 | 98.50204 | 66 | 3.922 | 149.5032 | 77 | 23.79715 | 3.653565 | 0.004506015 | 0.022 | -0.03223473 | 1.139524 | 224.1388 | 3.097634 | 13.94493 | -0.1265999 | -0.3423703 | 39.92593 | 1.197378 | 7 | -0.2544058 |  | 3.833935 | 0.005513404 | 0.029 | 0.5254089 | 1.687309 | 98.81744 | 1.706152 | 8.484393 | 0.5651762 | 0.3567857 | 64.87963 | 0.6516348 | 3 | 0.9496416 | 2.63272 | 3.930139 | 0.006146891 | 0.025 | 0.4670612 | -0.2381378 | 148.4921 | 1.811246 | 9.972492 | -0.2640026 | 0.3699961 | 77.68519 | 1.010673 | 4 | 0.3928707 | 0.0932895 | 23.73311 | 0.1630395 | 0.7100706 | -0.1545418 | -0.5843238 | 4.104 | 0.625 | 0.003 | 4.102 | 1.041667 | 0.005 | 23.84622 | 4.102889 | 0.00175119 | 0.011 | -0.9090841 | 2.185213 | 0.9587191 | 0.2342242 | 1.041667 | 0.1197021 | -0.7318808 | 0.004601852 | 0.001124276 | 0.005 | 0.1197021 | -0.7318808 | 4.102009 | 0.001494509 | 0.01 | -1.231285 | 4.147913 | 1.141975 | 0.1546523 | 0.625 | 0.06462846 | -0.259336 | 0.005481481 | 0.0007423313 | 0.003 | 0.06462846 | -0.259336 | [72 empty] | 4.8
700 | 2023-03-14 19:34 | 2023-03-15 07:42 | 25914.3 | 28 | 96 | 388 | 441 | 4.093 | 103.3602 | 21.70322 | 0.8910363 | P213 | 103.3602 |  |  |  | 3.8265 | 97.83302 | 63 | 3.9365 | 147.7838 | 77 | 23.67164 |  | 0.00400253 |  |  |  | 257.61 |  |  | 0.04834198 | -0.6915225 |  | 1.030546 | 5 |  |  | 3.832648 | 0.005838264 | 0.0325 | 0.07850779 | -0.4497997 | 98.77174 | 1.5934 | 9.346168 | -0.004287578 | 0.7027429 |  | 0.7053147 | 3 | 0.8888004 | 1.192031 | 3.930241 | 0.005839153 | 0.033 | 0.2583636 | 0.1047908 | 148.6084 | 1.816155 | 8.987324 | -0.2617461 | -0.3380895 |  | 0.873475 | 4 | 0.8099281 | -0.3889394 | 23.79378 |  | 0.9263914 | -0.02034196 | 0.0538634 | [6 empty] | 22.14043 | [102 empty] | 4.8
701 | 2023-03-17 19:00 | 2023-03-18 07:28 | 26122.4 | 22 | 95 | 382 | 439 | 4.072 | 99.69444 | 14.21097 | 0.8594349 | P213 | 99.69444 | 3.649 | 231.5876 | 39 | 3.839 | 97.51959 | 65 | 3.939 | 147.6279 | 79 | 23.57701 | 3.65412 | 0.004735465 | 0.022 | 0.6885161 | -0.772269 | 227.5607 | 3.517448 | 17.76793 | -0.3216473 | 0.1208785 | 40.41667 | 1.297913 | 7 | 0.5133559 | -0.1895462 | 3.833287 | 0.006194738 | 0.027 | 0.420451 | -0.1951253 | 98.35062 | 1.383352 | 8.207174 | -0.4373518 | 1.117059 | 64.49074 | 0.6338633 | 2 | 0.932649 | -0.1681011 |  | 0.006468625 | 0.032 | -0.2546171 | -0.4900991 | 146.7116 | 1.670187 | 7.842747 | -0.3569812 | -0.2813934 | 78.51852 | 0.9998269 | 5 | -0.4519938 | 0.6535253 | 23.45243 | 0.1704556 | 0.9211332 | -0.07592333 | 0.2501797 | [6 empty] | 14.28261 | [102 empty] | 6
702 | 2023-03-21 17:46 | 2023-03-22 06:44 | 26319.8 | 27 | 99 | 385 | 443 | 4.104 | 104.002 | 18.15417 | 0.896569 | P213 | 104.002 | 3.649 | 220.4842 | 41 | 3.839 | 96.5119 | 65 | 3.929 | 149.3538 | 77 | 23.52404 | 3.656843 | 0.005325239 |  | -0.2194113 | -0.9866095 | 218.7725 | 3.492181 | 16.7964 | -0.03989715 | -0.01076249 |  | 1.441216 | 6 | -0.1316089 | -1.44259 | 3.832676 | 0.005878567 | 0.031 | 0.6035148 | 1.094654 | 97.87803 | 1.69941 | 9.124424 | -0.2319904 | 0.08329801 | 64.60185 | 0.7096111 | 3 | 1.230433 | 1.848401 |  | 0.005846092 | 0.031 | -0.6589695 | 0.6418792 | 147.9783 | 1.702906 | 9.288332 | -0.09951385 | 0.1431374 | 77.28704 | 1.005136 | 4 | -0.5498793 | -0.7795757 | 23.50736 |  | 0.7843208 | 0.2534333 | 0.1664936 | 4.1 | 0.8333333 | 0.004 | 4.099 | 1.041667 | 0.005 | 19.46111 | 4.099606 | 0.001560487 | 0.012 |  | 5.087949 | 0.9346065 | 0.1978763 | 1.041667 | 0.1059198 | -0.05484562 | 0.004486111 | 0.0009498062 | 0.005 | 0.1059198 | -0.05484562 | 4.098944 | 0.001445802 | 0.01 | -2.018669 | 8.05657 | 1.072531 | 0.1418853 | 0.625 |  |  | 0.005148148 | 0.0006810494 | 0.003 | [74 empty] | 4.8
703 | 2023-03-27 18:02 | 2023-03-28 05:44 | 26502.1 | 35 | 99 | 389 | 442 | 4.105 | 105.2890625 | 18.07771 | 0.9076643 | P213 | 105.2890625 |  |  |  | 3.833 | 98.24665 | 65 | 3.933 | 147.2271 | 78 | 23.38274 | 3.657 |  |  |  |  | 210.1172 | [9 empty] | 3.833269 | 0.005223252 | 0.026 | -0.2022449 | 0.9026484 | 97.05236 | 1.535898 | 8.476491 | -0.07266868 | 0.3084367 | 64.33333 | 0.7104033 | 4 | 0.8499025 | 1.493677 | 3.932806 | 0.005721673 | 0.025 | 0.1632403 | 0.1832333 | 146.5641 | 1.589376 | 7.736188 | -0.7155638 | 0.5523585 | 77.85185 | 0.8626715 | 4 | -0.3301275 | 1.166692 | 23.36923 | 0.168142 | 0.9182239 |  | 0.4558709 | 4.1 | 0.9259259 | 0.005 | 4.098 | 1.296296 | 0.007 | 17.51634 | 4.098917 | 0.001943983 | 0.014 | -0.498926 | 1.532341 | 0.9002058 | 0.2912559 | 1.296296 |  | -0.8340818 | 0.004861111 | 0.001572782 | 0.007 |  | -0.8340818 | 4.097593 | 0.001387777 | 0.01 | -1.755782 | 7.351822 | 1.145405 | 0.1413011 | 0.5555556 | 0.1865903 | -0.3270841 | 0.006185185 | 0.0007630258 | 0.003 | 0.1865903 | -0.3270841 | [72 empty] | 4.8