## Sheet1
seg_num | t_start | t_end | mileage | soc_start | soc_end | volt_start | volt_end | volt_end_cell | cap | temp_ch | soh | car_identifier | cap_corr | peak_1_volt | peak_1_ic | peak_1_soc | valley_1_volt | valley_1_ic | valley_1_soc | peak_2_volt | peak_2_ic | peak_2_soc | cap_ic | peak_1_volt_mean | peak_1_volt_std | peak_1_volt_range | peak_1_volt_skew | peak_1_volt_kurt | peak_1_ic_mean | peak_1_ic_std | peak_1_ic_range | peak_1_ic_skew | peak_1_ic_kurt | peak_1_soc_mean | peak_1_soc_std | peak_1_soc_range | peak_1_soc_skew | peak_1_soc_kurt | valley_1_volt_mean | valley_1_volt_std | valley_1_volt_range | valley_1_volt_skew | valley_1_volt_kurt | valley_1_ic_mean | valley_1_ic_std | valley_1_ic_range | valley_1_ic_skew | valley_1_ic_kurt | valley_1_soc_mean | valley_1_soc_std | valley_1_soc_range | valley_1_soc_skew | valley_1_soc_kurt | peak_2_volt_mean | peak_2_volt_std | peak_2_volt_range | peak_2_volt_skew | peak_2_volt_kurt | peak_2_ic_mean | peak_2_ic_std | peak_2_ic_range | peak_2_ic_skew | peak_2_ic_kurt | peak_2_soc_mean | peak_2_soc_std | peak_2_soc_range | peak_2_soc_skew | peak_2_soc_kurt | cap_ic_mean | cap_ic_std | cap_ic_range | cap_ic_skew | cap_ic_kurt | volt_1 | dcr_1 | dV_1 | volt_10 | dcr_10 | dV_10 | temp_rest | rest_volt1_mean | rest_volt1_std | rest_volt1_range | rest_volt1_skew | rest_volt1_kurt | rest_dcr1_mean | rest_dcr1_std | rest_dcr1_range | rest_dcr1_skew | rest_dcr1_kurt | rest_dv1_mean | rest_dv1_std | rest_dv1_range | rest_dv1_skew | rest_dv1_kurt | rest_volt10_mean | rest_volt10_std | rest_volt10_range | rest_volt10_skew | rest_volt10_kurt | rest_dcr10_mean | rest_dcr10_std | rest_dcr10_range | rest_dcr10_skew | rest_dcr10_kurt | rest_dv10_mean | rest_dv10_std | rest_dv10_range | rest_dv10_skew | rest_dv10_kurt | vf001_mo | vf002_mo | vf003_mo | vf004_mo | zf001_mo | zf001_ph | zf002_mo | zf002_ph | zf003_mo | zf003_ph | zf004_mo | zf004_ph | vf001_mo_mean | vf001_mo_std | vf001_mo_range | vf001_mo_skew | vf001_mo_kurt | vf002_mo_mean | vf002_mo_std | vf002_mo_range | vf002_mo_skew | vf002_mo_kurt | vf003_mo_mean | vf003_mo_std | vf003_mo_range | vf003_mo_skew | vf003_mo_kurt | vf004_mo_mean | vf004_mo_std | vf004_mo_range | vf004_mo_skew | vf004_mo_kurt | zf001_mo_mean | zf001_mo_std | zf001_mo_range | zf001_mo_skew | zf001_mo_kurt | zf002_mo_mean | zf002_mo_std | zf002_mo_range | zf002_mo_skew | zf002_mo_kurt | zf003_mo_mean | zf003_mo_std | zf003_mo_range | zf003_mo_skew | zf003_mo_kurt | zf004_mo_mean | zf004_mo_std | zf004_mo_range | zf004_mo_skew | zf004_mo_kurt | zf001_ph_mean | zf001_ph_std | zf001_ph_range | zf001_ph_skew | zf001_ph_kurt | zf002_ph_mean | zf002_ph_std | zf002_ph_range | zf002_ph_skew | zf002_ph_kurt | zf003_ph_mean | zf003_ph_std | zf003_ph_range | zf003_ph_skew | zf003_ph_kurt | zf004_ph_mean | zf004_ph_std | zf004_ph_range | zf004_ph_skew | zf004_ph_kurt | curr_0
391 | 2021-10-25 11:53 | 2021-10-25 16:54 | 44360.1 | 73 | 99 | 420 | 441 | 4.094 | 94.29509 | 18.88248 | 0.8886722 | P216 | 103.086 | [9 empty] | 9.505666 | [45 empty] | 9.492249 | 0.2131117 | 1.967152 | 1.87794 | [7 empty] | 18.60275 | [102 empty] | 4.8
402 | 2021-11-18 16:29 | 2021-11-18 21:23 | 45909 | 29 | 99 | 385 | 444 | 4.115 | 104.2247 | 14.21473 | 0.8984886 | P216 | 104.2247 | 3.673 | 203.5315 | 43 | 3.823 | 109.8951 | 63 | 3.953 | 141.2691 | 81 | 23.576 | 3.676602 | 0.006003021 | 0.024 | -0.09360522 | -0.4868609 | 203.3453 | 2.676719 | 13.41007 | -0.07414892 | 0.1195167 | 43.68519 | 1.398585 | 5 | -0.02423126 | -0.4773421 | 3.826694 | 0.007626146 | 0.039 | -0.07217089 | -0.4151992 | 107.2621 | 1.454155 | 6.616221 | 0.2928827 | -0.2786036 | 63.68981 | 0.9899438 | 4 | -0.04244976 | -0.6140609 | 3.945213 | 0.007530686 | 0.033 | -0.3676838 | 0.01524268 | 142.2468 | 1.740653 | 7.756831 | 0.04767836 | -0.4484646 | 79.26852 | 1.227462 | 5 | -0.2829649 | 0.1090201 | 23.55867 | 0.1804213 | 0.9549831 | 0.1079582 | -0.03559323 | 4.106 | 0.625 | 0.009 | 4.098 | 1.180556 | 0.017 | 16.60617 | 4.102236 | 0.003979575 | 0.017 | -0.05494961 | -1.563416 | 0.8805941 | 0.2712805 | 0.7638889 | -0.004859525 | -1.822589 | 0.01268056 | 0.00390644 | 0.011 | -0.004859525 | -1.822589 | 4.098435 | 0.001146088 | 0.01 | -2.817236 | 16.32902 | 1.144547 | 0.05965644 | 0.2083333 | -0.2119718 | -0.6258069 | 0.01648148 | 0.0008590527 | 0.003 | -0.2119718 | -0.6258069 | [72 empty] | 14.8
448 | 2022-02-21 10:00 | 2022-02-21 17:10 | 50683.8 | 59 | 99 | 405 | 441 | 4.092 | 90.66583 | 6.747752 | 0.8886722 | P216 | 103.086 | [6 empty] | 3.935 | 133.8807 | 77 | 19.38446 | [30 empty] | 3.936565 | 0.005445178 | 0.03 | -0.4812787 | 1.356085 | 133.4637 | 1.883086 | 9.324043 | -0.5956529 | 0.3556221 | 76.90741 | 0.8487158 | 5 | -1.035858 | 2.19874 | 19.53047 | 0.1850277 | 0.9750133 | -0.1901473 | 0.1769925 | [6 empty] | 7.316607 | [102 empty] | 4.8
453 | 2022-02-24 11:12 | 2022-02-24 16:40 | 51088.4 | 69 | 99 | 415 | 442 | 4.099 | 92.09315 | 8.747442 | 0.8783204 | P216 | 101.8852 | [9 empty] | 11.88665 | [45 empty] | 11.91016 |  | 2.452354 | 0.8107089 | 2.173347 | 4.091 | 1.666667 | 0.008 | 4.09 | 1.875 | 0.009 | 9.813973 | 4.089667 | 0.001235144 | 0.01 | -2.287131 | 12.24411 | 1.695602 | 0.1331586 | 0.8333333 | -0.2368925 | 0.5419926 | 0.008138889 | 0.0006391613 | 0.004 | -0.2368925 | 0.5419926 | 4.089583 | 0.00124649 | 0.009 | -2.170076 | 11.42927 | 1.712963 | 0.1375847 | 0.8333333 | -0.2742735 | 0.5144758 | 0.008222222 | 0.0006604067 | 0.004 | -0.2742735 | 0.5144758 | [72 empty] | 4.8
607 | 2023-03-27 08:21 | 2023-03-27 12:21 | 71267.4 | 42 | 99 | 393 | 442 | 4.105 | 101.6171 | 22.51399 | 0.8760091 | P216 | 101.6171 |  |  |  | 3.824 | 98.03643 | 63 | 3.944 | 138.6668 | 78 | 22.30786 | [15 empty] | 3.83125 | 0.008550154 | 0.034 | -0.2647564 | -0.5175865 | 99.36925 | 1.279317 | 7.892912 | 0.02166769 | 0.8450367 | 63.68981 | 0.9112936 | 4 | 0.0036016 | -0.475643 | 3.943843 | 0.007435909 | 0.04 | -0.4507969 | 0.5720135 | 138.0649 | 2.287932 | 11.54189 | -0.5079823 | 0.1610791 | 78.68981 | 1.26365 | 7 | -0.7498943 | 1.117401 | 22.30878 | 0.1964412 | 0.9322685 | -0.2405663 | -0.3269134 | [6 empty] | 22.93668 | [102 empty] | 14.8