## Sheet1
seg_num | t_start | t_end | mileage | soc_start | soc_end | volt_start | volt_end | volt_end_cell | cap | temp_ch | soh | car_identifier | cap_corr | peak_1_volt | peak_1_ic | peak_1_soc | valley_1_volt | valley_1_ic | valley_1_soc | peak_2_volt | peak_2_ic | peak_2_soc | cap_ic | peak_1_volt_mean | peak_1_volt_std | peak_1_volt_range | peak_1_volt_skew | peak_1_volt_kurt | peak_1_ic_mean | peak_1_ic_std | peak_1_ic_range | peak_1_ic_skew | peak_1_ic_kurt | peak_1_soc_mean | peak_1_soc_std | peak_1_soc_range | peak_1_soc_skew | peak_1_soc_kurt | valley_1_volt_mean | valley_1_volt_std | valley_1_volt_range | valley_1_volt_skew | valley_1_volt_kurt | valley_1_ic_mean | valley_1_ic_std | valley_1_ic_range | valley_1_ic_skew | valley_1_ic_kurt | valley_1_soc_mean | valley_1_soc_std | valley_1_soc_range | valley_1_soc_skew | valley_1_soc_kurt | peak_2_volt_mean | peak_2_volt_std | peak_2_volt_range | peak_2_volt_skew | peak_2_volt_kurt | peak_2_ic_mean | peak_2_ic_std | peak_2_ic_range | peak_2_ic_skew | peak_2_ic_kurt | peak_2_soc_mean | peak_2_soc_std | peak_2_soc_range | peak_2_soc_skew | peak_2_soc_kurt | cap_ic_mean | cap_ic_std | cap_ic_range | cap_ic_skew | cap_ic_kurt | volt_1 | dcr_1 | dV_1 | volt_10 | dcr_10 | dV_10 | temp_rest | rest_volt1_mean | rest_volt1_std | rest_volt1_range | rest_volt1_skew | rest_volt1_kurt | rest_dcr1_mean | rest_dcr1_std | rest_dcr1_range | rest_dcr1_skew | rest_dcr1_kurt | rest_dv1_mean | rest_dv1_std | rest_dv1_range | rest_dv1_skew | rest_dv1_kurt | rest_volt10_mean | rest_volt10_std | rest_volt10_range | rest_volt10_skew | rest_volt10_kurt | rest_dcr10_mean | rest_dcr10_std | rest_dcr10_range | rest_dcr10_skew | rest_dcr10_kurt | rest_dv10_mean | rest_dv10_std | rest_dv10_range | rest_dv10_skew | rest_dv10_kurt | vf001_mo | vf002_mo | vf003_mo | vf004_mo | zf001_mo | zf001_ph | zf002_mo | zf002_ph | zf003_mo | zf003_ph | zf004_mo | zf004_ph | vf001_mo_mean | vf001_mo_std | vf001_mo_range | vf001_mo_skew | vf001_mo_kurt | vf002_mo_mean | vf002_mo_std | vf002_mo_range | vf002_mo_skew | vf002_mo_kurt | vf003_mo_mean | vf003_mo_std | vf003_mo_range | vf003_mo_skew | vf003_mo_kurt | vf004_mo_mean | vf004_mo_std | vf004_mo_range | vf004_mo_skew | vf004_mo_kurt | zf001_mo_mean | zf001_mo_std | zf001_mo_range | zf001_mo_skew | zf001_mo_kurt | zf002_mo_mean | zf002_mo_std | zf002_mo_range | zf002_mo_skew | zf002_mo_kurt | zf003_mo_mean | zf003_mo_std | zf003_mo_range | zf003_mo_skew | zf003_mo_kurt | zf004_mo_mean | zf004_mo_std | zf004_mo_range | zf004_mo_skew | zf004_mo_kurt | zf001_ph_mean | zf001_ph_std | zf001_ph_range | zf001_ph_skew | zf001_ph_kurt | zf002_ph_mean | zf002_ph_std | zf002_ph_range | zf002_ph_skew | zf002_ph_kurt | zf003_ph_mean | zf003_ph_std | zf003_ph_range | zf003_ph_skew | zf003_ph_kurt | zf004_ph_mean | zf004_ph_std | zf004_ph_range | zf004_ph_skew | zf004_ph_kurt | curr_0
6 | 2021-09-14 20:52 | 2021-09-15 11:02 | 2105.1 | 22 | 96 | 384 | 443 | 4.104 | 107.3237 | 27.13297 | 0.9252045 | P217 | 107.3237 | 3.654 | 233.479 | 37 | 3.814 | 110.7311 | 58 | 3.924 | 149.9487 | 72 | 24.76146 | 3.655611 | 0.00487763 | 0.02 | -0.2574657 | -0.6625715 | 234.2007 | 3.237382 | 16.90447 | -0.2298209 | 0.2985539 | 36.96296 | 1.252481 | 5 | -0.1906788 | -0.7530342 | 3.807463 | 0.006815905 | 0.037 | 0.5687029 |  | 110.492 | 1.117896 | 4.850415 | -0.1770131 | -0.6371376 | 56.97222 |  |  | 0.492688 | 0.3369916 |  | 0.006295427 | 0.03 | -0.4659988 | -0.2096414 |  | 1.432426 | 7.365475 | -0.1751864 | 0.2514429 | 71.25 | 1.024239 | 4 | -0.7876075 | -0.1995797 | 24.79471 | 0.1616345 | 0.861788 | 0.09774765 | 0.4274221 | [6 empty] | 28.12724 | [102 empty] | 4.8
13 | 2021-10-16 22:04 | 2021-10-17 08:43 | 3260.5 | 45 | 99 | 397 | 446 | 4.13 | 107.3663 | 19.40116 | 0.9255712 | P217 | 107.3663 |  |  |  | 3.791 | 101.1292 |  | 3.931 | 151.393 | 73 | 24.01421 | [15 empty] | 3.799324 | 0.006374348 | 0.03 | 0.1836906 | -0.5337501 | 100.3588 | 1.282879 | 7.054463 | 0.1455363 | 0.5481461 | 56.7037 | 0.7005907 | 3 | 0.1520924 | -0.4594509 |  | 0.006852467 | 0.033 | -0.1652717 | -0.1507196 |  | 1.641403 | 7.860478 | 0.09755267 | -0.3856914 | 72.39815 | 0.9853109 | 5 | -0.4568552 | 0.02438709 | 24.13577 | 0.1854717 | 0.9444403 | -0.06176144 | -0.456729 | [6 empty] | 19.08363 | [102 empty] | 4.8
14 | 2021-10-21 20:54 | 2021-10-22 10:32 | 3496.5 | 27 | 99 | 387 | 445 | 4.125 | 108.0072 | 17.95306 | 0.9310963 | P217 | 108.0072 | 3.646 | 234.4359 | 36 | 3.806 | 104.2139 | 58 | 3.926 | 152.4687 | 73 | 24.63946 | 3.652426 | 0.004880255 | 0.014 | -0.3000552 | -1.649258 | 225.4088 | 3.358999 | 18.35416 | -0.03828574 | -0.2069255 | 37.72222 | 1.338386 | 3 | -0.3096551 | -1.718174 | 3.807889 | 0.006385341 | 0.031 | 0.1350476 | -0.1782886 | 104.0927 | 0.9913534 | 4.476285 | 0.1114565 | -0.6027033 | 57.50926 |  | 3 | -0.02918789 | -0.6050598 | 3.932889 | 0.006685643 |  | -0.4858553 |  | 153.7005 | 1.592452 | 7.498819 | -0.04485892 | -0.2175263 | 73.27778 | 1.083723 | 5 | -0.4865645 | -0.6534246 | 24.77726 | 0.1825661 | 1.029176 | 0.08283876 | 0.2311977 | [6 empty] | 18.51173 | [102 empty] | 4.8
17 | 2021-11-04 20:58 | 2021-11-05 07:15 | 4140 | 40 | 95 | 393 | 442 | 4.096 | 108.3285 | 21.19091 | 0.9338662 | P217 | 108.3285 |  |  |  | 3.805 | 103.2081 | 58 | 3.935 | 156.0717 | 75 | 24.77353 | [15 empty] | 3.805333 | 0.006320121 | 0.032 | 0.2204287 | -0.06034951 | 102.7535 | 1.063703 | 4.962356 | 0.1220734 | -0.3351797 | 58.09259 | 0.6632832 | 3 | 0.0926126 | -0.1994756 | 3.933389 | 0.005740223 | 0.023 | 0.05660533 | -0.04745256 | 153.8442 | 1.582838 | 7.914678 | 0.02606677 | 0.1081795 | 74.62963 | 0.9627899 | 3 | -0.7928132 | -0.5522599 | 24.64754 | 0.1839354 | 0.7952188 | 0.2436703 | -0.3869447 | [6 empty] | 21.7608 | [102 empty] | 6
19 | 2021-11-08 21:36 | 2021-11-09 09:47 | 4375.1 | 35 | 99 | 391 | 444 | 4.115 | 106.2727 | 15.01711 | 0.9161436 | P217 | 106.2727 |  |  |  | 3.803 | 105.4334 | 58 | 3.923 | 152.6932 | 73 | 24.58355 | [15 empty] | 3.808602 | 0.005727357 | 0.023 | 0.6418718 | -0.3588632 | 104.4418 | 1.196583 | 6.622807 | 0.4818017 |  | 58.5 | 0.6190134 | 3 | 0.6021785 | -0.2751988 |  | 0.006027132 | 0.029 | 0.2524738 | -0.7252272 | 151.5847 | 1.51287 | 7.659044 |  | 0.1456519 | 73.74537 | 0.9917778 | 5 | 0.4715067 | -0.5127322 | 24.54033 | 0.180434 | 0.8210471 | 0.2191327 | -0.02735072 | [6 empty] | 16.592 | [102 empty] | 4.8
20 | 2021-11-13 21:38 | 2021-11-14 09:19 | 4584.2 | 38 | 99 | 392 | 445 | 4.124 | 109.7443 | 16.51442 | 0.9460712 | P217 | 109.7443 |  |  |  | 3.817 | 101.3675 | 59 | 3.937 | 154.1418 | 75 | 24.60377 | [15 empty] | 3.8075 | 0.00567088 | 0.022 | 0.1229628 | 0.0539304 | 101.2296 | 1.26862 | 7.267631 | 0.3310892 | 0.2806334 | 58.02778 | 0.5712477 |  | 0.004493249 | 0.1470349 | 3.933056 | 0.006772447 | 0.033 | 0.08252361 | -0.05008186 | 153.7183 | 1.572028 | 7.937406 | -0.1208117 | 0.201371 | 73.67593 | 0.9937064 | 6 | 0.5181881 | 1.88604 | 24.61281 | 0.1687271 | 0.8881474 | 0.08394264 | 0.08235766 | 4.12 | 0.7407407 | 0.004 | 4.119 |  |  | 16.7321 | 4.120889 | 0.001683481 | 0.015 | -1.193141 | 6.349133 | 0.984225 | 0.2638914 | 1.111111 | -0.06339629 | -1.003903 | 0.005314815 | 0.001425013 | 0.006 | -0.06339629 | -1.003903 | 4.119685 | 0.001124478 | 0.012 | -4.131054 | 33.38922 | 1.207133 | 0.132724 | 0.5555556 | 0.2443116 | -0.2411743 | 0.006518519 | 0.0007167095 | 0.003 | 0.2443116 | -0.2411743 | [72 empty] | 4.8
25 | 2021-12-01 21:03 | 2021-12-02 09:58 | 5626.5 | 31 | 100 | 388 | 445 | 4.124 | 106.37 | 10.73548 | 0.9169832 | P217 | 106.37 |  | 203.888 | 42 | 3.802 | 104.1854 | 58 | 3.932 | 155.3852 | 75 | 24.59489 |  | 0.004686281 | 0.028 | 0.6388796 | 1.64834 |  | 3.605704 | 17.31415 | -0.5149839 | 0.2544349 | 40.43519 | 1.043656 | 6 | 0.6026146 | 1.375409 | 3.810444 | 0.006401421 | 0.029 | 0.04749097 | -0.486741 | 102.62 | 1.081802 | 5.043907 | -0.1460622 | -0.2461877 | 58.80556 | 0.6761399 | 3 | 0.07173626 | -0.4582139 | 3.933315 | 0.005879869 | 0.03 | -0.1464805 | 0.5648084 | 154.2734 | 1.432456 | 8.158963 | -0.3543623 | 0.6255523 | 74.5 | 0.9715581 | 4 | 0.2180454 | -0.6924095 | 24.54542 | 0.1688533 | 0.8957191 | -0.02596637 | 0.2359002 | [6 empty] | 10.83811 | [102 empty] | 4.8
28 | 2021-12-03 22:03 | 2021-12-04 09:53 | 5975.9 | 37 | 99 | 391 | 444 | 4.113 | 108.9331 | 16.41201 | 0.9390781 | P217 | 108.9331 |  |  |  | 3.814 | 101.3123 | 59 | 3.934 | 152.8145 | 75 | 24.52065 | [15 empty] | 3.810287 | 0.005735691 | 0.025 | 0.0794924 | -0.5451002 | 102.2364 | 1.134038 | 5.710472 | 0.006630057 | 0.004270756 | 58.67593 | 0.5608522 |  | 0.07547363 | -0.6471196 | 3.932231 | 0.006435309 | 0.024 | 0.117708 | -0.5246778 | 153.5224 | 1.535019 | 8.328055 | -0.2046228 | 0.2739804 | 73.93519 | 0.8783284 | 4 | 0.6335021 | 0.8437884 | 24.51229 | 0.1671213 | 0.8111243 | 0.339339 | -0.03563806 | [6 empty] | 14.97073 | [102 empty] | 4.8
29 | 2021-12-07 20:57 | 2021-12-08 05:06 | 6110.2 | 57 | 99 | 407 | 446 | 4.131 | 109.0812 | 14.34726 | 0.9403553 | P217 | 109.0812 | [6 empty] | 3.936 | 149.789 | 75 | [31 empty] | 3.934944 | 0.00587062 | 0.028 | 0.04728118 | -0.2335921 | 152.0693 | 1.637324 | 6.913205 | -0.140531 | -0.5415271 | 74.31481 | 0.9920068 | 4 | -0.6712445 | -0.1974884 |  |  |  | 0.06996476 |  |  | 0.8333333 | 0.004 | 4.124 | 1.458333 | 0.007 | 14.71581 | 4.127653 | 0.001873882 | 0.016 | -1.759087 | 8.738542 | 1.231674 | 0.3051721 | 1.25 | -0.06140838 | -0.9531571 | 0.005912037 | 0.001464826 | 0.006 | -0.06140838 | -0.9531571 | 4.126407 | 0.00142105 | 0.012 | -3.860402 | 26.15659 | 1.491127 | 0.1564272 | 0.8333333 | 0.002078955 | 0.08332099 | 0.007157407 | 0.0007508504 | 0.004 | 0.002078955 | 0.08332099 | [72 empty] | 4.8
31 | 2021-12-18 20:42 | 2021-12-19 05:34 | 6724 | 51 | 99 | 403 | 446 | 4.131 | 102.5655 | 8.220322 | 0.8841854 | P217 | 102.5655 | [6 empty] | 3.931 | 150.6726 | 72 | [31 empty] | 3.932417 | 0.006106722 | 0.034 | -0.01056297 | 0.2390876 | 152.5186 | 1.760341 | 7.646564 | -0.121598 | -0.6921369 | 71.33333 | 1.023098 | 5 | 0.08891658 | -0.7162052 | 22.89603 |  | 1.322084 | 0.5245869 | 0.4148671 |  | 0.8333333 | 0.004 | 4.124 | 1.458333 | 0.007 | 8.620988 | 4.128361 | 0.002501937 | 0.017 | -0.6595171 | 1.639362 | 1.361883 | 0.4532629 | 1.666667 | -0.06431627 | -1.482351 | 0.006537037 | 0.002175662 | 0.008 | -0.06431627 | -1.482351 | 4.126343 | 0.001454365 | 0.013 | -3.423344 | 22.9977 | 1.782407 | 0.1542633 | 0.625 | -0.05385804 | -0.2524628 | 0.008555556 | 0.0007404638 | 0.003 | -0.05385804 | -0.2524628 | [72 empty] | 4.8
32 | 2021-12-23 20:47 | 2021-12-24 09:54 | 6965.8 | 30 | 99 | 388 | 445 | 4.119 | 107.8239 | 15.46367 | 0.9295165 | P217 | 107.8239 | 3.653 | 218.5426 | 39 | 3.803 | 104.673 | 58 | 3.923 | 155.4361 | 73 | 24.67911 | 3.657611 | 0.005250426 | 0.024 | 0.3408919 | -1.090282 | 215.8022 | 3.053998 | 17.31824 | -0.4286711 | 0.1516957 | 39.87037 | 1.13642 | 5 | 0.1036405 | -1.294211 | 3.812889 | 0.005403933 | 0.023 | -0.03706655 | 0.2061896 | 103.8902 | 1.148254 | 5.976147 | -0.2685249 | -0.00359498 | 59 | 0.5800419 |  | 0 | 0.05768194 | 3.930574 | 0.006122127 | 0.025 | 0.2200536 | -0.4402878 | 154.0772 | 1.608613 | 8.64352 | -0.1223726 | 0.2907505 | 73.78704 | 0.7618341 | 4 | 0.3815924 | 0.9334475 | 24.62491 | 0.17526 | 0.767399 | 0.2673731 | -0.2914193 | [6 empty] | 15.94265 | [102 empty] | 4.8
33 | 2021-12-26 16:35 | 2021-12-27 01:45 | 7115.3 | 47 | 99 | 401 | 445 | 4.126 | 96.33173 | 4.012353 | 0.830446 | P217 | 96.33173 |  |  |  | 3.805 |  |  | 3.925 |  | 70 | [17 empty] | 0.006656865 | 0.02 |  | -0.1581548 |  |  | 6.968753 | -0.243502 | -1.095012 |  |  |  |  | -0.8865132 | 3.930806 | 0.005767227 | 0.028 | 0.3599818 | -0.05935467 |  | 1.657659 | 9.245872 | 0.1463035 | 0.2866236 |  | 0.8519722 | 5 | 0.4471056 | 2.31521 |  | 0.1864239 | 0.8113983 | 0.3809892 | -0.3868042 | 4.121 |  |  | 4.117 | 1.875 | 0.009 | 4.303872 | 4.121481 | 0.002230785 | 0.014 | -0.6832054 | 1.580383 | 1.71875 | 0.4044977 | 1.25 | 0.0004810508 | -1.498733 | 0.00825 | 0.001941589 | 0.006 | 0.0004810508 | -1.498733 | 4.119694 | 0.001278568 | 0.011 | -3.096013 | 19.32762 | 2.091049 | 0.1583956 | 0.625 |  | -0.491759 | 0.01003704 | 0.0007602991 | 0.003 |  | -0.491759 | [72 empty] | 4.8
36 | 2022-01-07 20:59 | 2022-01-08 07:37 | 7620.9 | 43 | 99 | 395 | 445 | 4.122 | 108.0479 | 10.12479 | 0.9314476 | P217 | 108.0479 |  |  |  | 3.813 | 98.22383 | 59 | 3.933 | 154.3707 | 75 | 24.1871 | [15 empty] | 3.809713 | 0.005802112 | 0.031 | -0.08914625 | -0.01501285 | 98.25061 | 0.9722669 | 4.975344 | -0.1523233 | -0.2657836 | 58.51852 | 0.6336584 | 3 | -0.07064141 | -0.2164637 | 3.931935 | 0.005964495 | 0.03 | 0.0172858 | -0.007889856 | 153.7549 | 1.481548 | 7.550998 | -0.02925369 | -0.1222981 | 73.87037 | 0.8764051 | 5 | 0.6817606 | 1.616788 | 24.18443 | 0.1841452 | 1.003554 | 0.3284446 | 0.2035784 | 4.12 |  |  | 4.114 | 1.666667 | 0.008 | 10.38426 | 4.119463 | 0.002790102 | 0.017 | 0.2472629 | -0.2033783 | 1.165123 | 0.536188 |  |  | -1.211675 | 0.005592593 | 0.002573703 |  |  | -1.211675 | 4.117269 | 0.001219824 | 0.01 | -3.144269 | 19.45711 | 1.622299 | 0.1396844 | 0.8333333 | 0.08766144 | 0.7317032 | 0.007787037 | 0.0006704849 | 0.004 | 0.08766144 | 0.7317032 | [72 empty] | 4.8
37 | 2022-01-09 19:25 | 2022-01-10 04:49 | 7773.9 | 49 | 99 | 400 | 445 | 4.124 | 106.817 | 13.19724 | 0.9208362 | P217 | 106.817 |  |  |  | 3.798 | 94.28526 | 58 | 3.938 | 156.468 | 75 | 24.11078 | [15 empty] | 3.798337 | 0.006848727 | 0.03 | -0.2956001 | -0.05353539 | 93.22635 |  | 7.771894 | -0.2211982 | -0.1216515 | 57.82692 | 0.6889179 | 3 | -0.3051302 | 0.2066117 | 3.933241 | 0.005080419 | 0.022 | 0.1248933 | -0.301632 | 153.4752 | 1.63493 |  | -0.2955766 | 0.4804572 | 74.13426 | 0.7989669 | 4.5 | -0.6748774 | 1.451553 | 23.90684 | 0.208016 | 1.091226 | 0.2060128 | -0.2172557 | 4.12 | 0.8333333 | 0.004 | 4.117 | 1.458333 | 0.007 | 13.41019 | 4.119657 | 0.002216899 | 0.015 | -0.3849181 | 1.650383 | 1.188272 | 0.3517895 | 1.25 | 0.04732963 | -1.338099 | 0.005703704 | 0.00168859 | 0.006 | 0.04732963 | -1.338099 | 4.118139 | 0.001573486 | 0.012 | -1.612402 | 9.070879 | 1.50463 | 0.1594356 | 0.8333333 | -0.02045806 | 0.08472117 | 0.007222222 | 0.0007652907 | 0.004 | -0.02045806 | 0.08472117 | [72 empty] | 4.8
40 | 2022-01-22 20:45 | 2022-01-23 09:06 | 8529.6 | 33 | 99 | 390 | 444 | 4.118 | 107.8715 | 14.04217 | 0.9299264 | P217 | 107.8715 |  |  |  | 3.818 | 101.2953 | 60 | 3.938 | 152.3134 | 76 | 24.36387 | [15 empty] | 3.812222 | 0.006208727 | 0.032 | 0.073406 | 0.1015842 | 101.3853 | 1.139337 | 5.504715 | 0.01311652 | -0.5281597 | 59.38889 | 0.6532926 | 3 | 0.2175582 | -0.03711879 | 3.936296 | 0.005781471 | 0.023 | 0.09431382 | -0.1732567 | 153.6633 | 1.527815 | 7.546048 | -0.1252207 | -0.1759039 | 74.99074 | 0.8806897 | 4 | 0.6036806 | 0.07810302 | 24.47329 | 0.1662048 | 1.000769 | 0.4833941 | [7 empty] | 14.23895 | [102 empty] | 4.8
41 | 2022-01-23 20:49 | 2022-01-24 01:39 | 8601.1 | 74 | 99 | 423 | 444 | 4.114 | 99.036 | 12.13785 | 0.8537586 | P217 | 99.036 | [66 empty] | 12.01434 | [102 empty] | 4.8
48 | 2022-02-10 21:57 | 2022-02-11 07:05 | 9576.3 | 50 | 100 | 400 | 445 | 4.128 | 103.8729 | 10.12413 | 0.8954559 | P217 | 103.8729 |  |  |  | 3.806 |  | 58 | 3.946 | 152.551 | 75 | 23.19005 | [15 empty] | 3.802 | 0.00600165 | 0.029 | -0.5942291 | -0.1478881 |  |  | 8.919299 | -0.2243252 | 0.1020647 | 57.39216 | 0.6623819 | 3 | -0.2184126 | -0.3316892 |  | 0.005941273 | 0.031 | 0.1802395 | 0.2898533 | 152.2982 | 1.467857 | 8.145562 | -0.1743699 | -0.1257965 | 73.12963 | 0.9772419 | 4 | 0.8369119 | 0.3295566 | 23.223 |  | 1.13084 | -0.2211781 | 0.3267547 | 4.122 |  |  | 4.12 | 1.666667 | 0.008 | 10.14957 | 4.12325 | 0.002142049 | 0.016 | -0.8336259 | 3.794452 | 1.419753 | 0.3114785 | 1.25 | -0.07533913 | -1.134487 | 0.006814815 | 0.001495097 | 0.006 | -0.07533913 | -1.134487 | 4.121981 | 0.001690996 | 0.013 | -1.683733 | 9.871373 | 1.684028 | 0.1589046 | 0.625 |  | -0.4397191 | 0.008083333 | 0.0007627422 | 0.003 |  | -0.4397191 | [72 empty] | 4.8
49 | 2022-02-16 19:26 | 2022-02-17 05:28 | 9730.8 | 43 | 99 | 396 | 445 | 4.122 | 101.6621 | 8.216873 | 0.8763974 | P217 | 101.6621 |  |  |  | 3.806 | 95.52155 | 57 | 3.926 | 153.4582 | 72 | 23.87809 | [15 empty] | 3.809056 | 0.005736965 | 0.03 | 0.305657 | 0.5957959 | 94.75508 | 1.239619 | 5.923676 | 0.09396462 | -0.3179554 | 56.93519 | 0.776683 |  | -0.374361 | 0.4615359 | 3.933963 | 0.005834038 | 0.033 | 0.05287694 | -0.3672511 | 152.8099 | 1.699343 | 8.380344 | -0.163268 | -0.1290004 | 73.12037 | 1.065321 | 5 | -0.008190422 | -1.390525 | 23.91479 | 0.1857134 | 0.9390786 | 0.1144294 | -0.1305669 | 4.118 | 0.8333333 | 0.004 | 4.113 | 1.875 | 0.009 | 7.837302 | 4.117968 | 0.002323563 | 0.015 | -0.3690427 | 0.6938287 | 1.445795 | 0.4009179 | 1.458333 | 0.09012078 | -1.398863 | 0.006939815 | 0.001924406 | 0.007 | 0.09012078 | -1.398863 | 4.116213 | 0.001472812 | 0.011 | -1.664114 | 7.907915 | 1.811343 | 0.1766351 | 0.8333333 | 0.1654213 | -0.4095751 | 0.008694444 |  | 0.004 | 0.1654213 | -0.4095751 | [72 empty] | 4.8
56 | 2022-05-15 19:34 | 2022-05-16 08:01 | 10946.7 | 33 | 98 | 389 | 443 | 4.107 | 110.6159 | 22.0746 | 0.9535853 | P217 | 110.6159 |  |  |  | 3.821 | 103.894 |  | 3.921 | 152.2176 | 74 | 24.38569 | 3.649571 |  | 0.006 |  |  | 229.9551 | 3.949968 |  |  |  | 40.71429 | 1.112697 | 3 |  | 3.230769 | 3.820176 | 0.006312469 | 0.033 | -0.4201975 |  | 102.0806 | 1.139637 | 6.57149 | -0.1584833 | 0.4917553 | 60.89815 | 0.6548142 | 3 | -0.3007199 | 0.3829386 | 3.932306 | 0.006622615 | 0.032 | -0.3514942 | 0.2181057 | 153.9094 | 1.589385 | 9.316515 |  |  | 75.01852 | 0.9066884 | 5 | -1.109986 | 1.451949 | 24.46074 | 0.1768107 | 0.8627024 | 0.03673362 | -0.2669124 | [6 empty] | 22.73401 | [102 empty] | 4.8
57 | 2022-05-26 20:08 | 2022-05-27 10:32 | 11252 | 21 | 99 | 383 | 443 | 4.111 | 105.5504 | 26.21652 | 0.9099175 | P217 | 105.5504 | 3.649 | 234.0063 | 38 | 3.819 | 104.497 |  | 3.939 | 154.9001 | 77 | 24.80274 | 3.653296 | 0.004247615 | 0.018 | 0.5254778 | -0.7818574 | 230.096 | 3.276915 | 15.68728 | -0.2225854 | -0.2851753 | 39.10185 | 1.151511 | 4 | 0.5084723 | -0.9667888 |  | 0.005953088 | 0.03 | -0.3894193 | -0.0336788 | 104.2358 | 1.181496 | 5.919693 | 0.0775127 | -0.2793079 | 61.16667 | 0.6767155 | 3 | -0.3994469 | -0.0496819 | 3.931537 | 0.006787049 | 0.028 | -0.09568629 | -0.711751 | 154.5286 | 1.824864 | 8.231986 | -0.06503845 | -0.3539356 | 75.32407 | 1.057494 | 4 | 0.136807 | -0.458755 | 24.78763 | 0.1656732 | 0.8213909 | -0.1982324 | -0.1515996 | [6 empty] | 26.34588 | [102 empty] | 4.8
58 | 2022-06-02 21:59 | 2022-06-03 08:59 | 11482.8 | 41 | 99 | 393 | 443 | 4.111 | 108.5672 | 29.06075 | 0.9359245 | P217 | 108.5672 |  |  |  | 3.817 | 102.0388 |  | 3.937 | 153.6135 | 76 | 24.57638 | [15 empty] | 3.819463 | 0.00647847 | 0.03 | -0.1752407 | -0.3990677 | 102.5144 | 1.05408 | 4.801075 | -0.08329803 | -0.5212996 |  | 0.6918279 | 3 | -0.06745905 | -0.3760559 | 3.931963 | 0.006560895 | 0.031 | -0.1232761 | -0.4294063 | 153.4783 | 1.488291 | 7.639854 | -0.05033975 | -0.1475686 | 75.5463 | 0.9005114 | 5 | 0.01549243 | 2.497077 | 24.52106 | 0.1658925 | 0.7991963 | -0.2980284 | 0.2062277 |  | 0.625 |  | 4.106 |  |  | 29.06093 |  | 0.001339255 |  | -1.071067 | 5.491648 |  | 0.1736892 |  | -0.03151757 |  |  | 0.0008337079 |  | -0.03151757 |  |  | 0.001249264 |  | -1.271591 | 7.876835 |  | 0.1398993 | 0.4166667 | 0.09826839 | -0.7513379 |  | 0.0006715166 | 0.002 | 0.09826839 | -0.7513379 | [72 empty] | 4.8
348 | 2022-08-27 12:12 | 2022-08-27 15:37 | 18620.7 | 78 | 99 | 423 | 442 | 4.101 | 105.8619 | 29.01071 | 0.9126026 | P217 | 105.8619 | [56 empty] | 0.2228731 | 2.065774 |  |  | 4.098 | 0.46875 | 0.003 | 4.096 | 0.78125 | 0.005 | 29.42346 | 4.097435 | 0.001624081 | 0.011 | -1.063231 | 3.112332 | 0.6597222 | 0.1818846 | 0.78125 | 0.111335 | -0.9118314 | 0.004222222 | 0.001164061 | 0.005 | 0.111335 | -0.9118314 | 4.096481 | 0.001377262 | 0.01 | -1.469706 | 6.827531 | 0.8087384 | 0.1126911 | 0.625 | -0.1259654 | 0.1309244 | 0.005175926 | 0.000721223 | 0.004 | -0.1259654 | 0.1309244 | [72 empty] | 6
353 | 2022-09-03 23:14 | 2022-09-04 06:22 | 19377.2 | 61 | 99 | 409 | 442 | 4.103 | 106.0665 | 29.46397 | 0.9143666 | P217 | 106.0665 | [6 empty] | 3.927 | 149.3646 | 77 | 22.10146 | [30 empty] | 3.932241 | 0.005962296 | 0.027 | -0.1142301 | -0.6189339 | 150.6971 | 1.709479 |  | -0.8446655 | 1.928272 | 76.96296 | 0.8307853 | 4 | -0.1293408 | -0.09305768 | 21.42614 |  | 1.923299 | 0.2778612 | -0.6414304 | 4.1 | 0.5 | 0.003 | 4.099 | 0.6666667 | 0.004 | 29.68025 | 4.100597 |  | 0.013 | -0.1547791 | 2.328116 | 0.6396605 | 0.2225436 | 0.8333333 |  |  | 0.003837963 | 0.001335262 | 0.005 |  |  | 4.099648 | 0.001262802 | 0.01 | -2.256401 | 11.59187 | 0.7978395 | 0.116301 | 0.5 | -0.1869083 | -0.04600966 | 0.004787037 | 0.000697806 | 0.003 | -0.1869083 | -0.04600966 | [72 empty] | 4.8
550 | 2022-09-20 08:03 | 2022-09-20 19:32 | 21285.3 | 25 | 99 | 384 | 443 | 4.106 | 104.5916 | 27.52634 | 0.9016517 | P217 | 104.5916 | 3.654 | 222.2161 | 41 | 3.824 | 98.54766 | 64 |  | 146.752 | 77 | 23.42052 | 3.653463 | 0.004498028 | 0.02 | 0.420262 | 0.2702357 | 220.9243 | 3.017213 | 13.67023 | -0.05042588 | -0.239619 | 40.75 | 1.223791 | 5 | 0.05649916 | 0.07541704 | 3.827815 | 0.006132719 | 0.031 | 0.24235 | 0.08851523 | 100.3157 | 1.071519 | 6.659104 | 0.1299423 | 0.9106459 | 64.33333 | 0.7362446 | 3 | 0.2385985 | -0.1030525 | 3.932907 | 0.005996162 | 0.026 | 0.01469567 | -0.6431686 | 145.5536 | 1.457367 | 8.35675 | -0.4551966 | 1.001747 | 78.0463 | 0.9411095 | 4 | 0.2493489 | 0.01061045 | 23.40329 | 0.1425708 | 0.7188814 | 0.22413 | -0.1357998 | 4.103 | 0.5 | 0.003 | 4.1 | 1 | 0.006 | 27.32716 | 4.101625 | 0.001532023 | 0.011 | -0.6343932 | 2.542039 | 0.7862654 | 0.2057862 |  | 0.02883502 | -0.8284131 | 0.004717593 | 0.001234717 |  | 0.02883502 | -0.8284131 | 4.100611 | 0.001117686 |  | -1.962097 | 10.05561 | 0.9552469 | 0.1175346 | 0.6666667 | 0.2703401 | 0.2757562 | 0.005731481 | 0.0007052074 | 0.004 | 0.2703401 | 0.2757562 | [72 empty] | 6.8
552 | 2022-09-25 19:40 | 2022-09-26 04:33 | 21632.5 | 52 | 99 | 399 | 442 | 4.103 | 106.8712 | 27.96354 | 0.9213031 | P217 | 106.8712 |  |  |  | 3.809 | 96.60982 | 62 | 3.929 | 150.4649 |  | 23.61756 | [15 empty] | 3.818389 | 0.007668156 | 0.031 | -0.2112819 | -0.5841939 | 95.60039 | 1.161269 | 5.885165 | 0.358591 | -0.08348092 | 62.92593 | 0.8169204 | 4 | -0.1761939 | -0.2748519 | 3.931907 | 0.006279379 | 0.025 | -0.3198897 | -0.5665648 | 150.6457 | 1.628728 | 8.512036 | -0.174774 | -0.1177355 | 78.09259 | 0.9719144 | 5 | -0.6862113 | 0.6505767 | 23.57985 | 0.1612446 | 0.7561213 |  | 0.02276753 | [6 empty] | 27.51075 | [102 empty] | 4.8
553 | 2022-09-28 07:58 | 2022-09-28 17:01 | 21790.4 | 42 | 99 | 393 | 442 | 4.101 | 102.332 | 26.13948 | 0.8821721 | P217 | 102.332 |  |  |  | 3.827 | 100.879 | 65 | 3.927 | 146.6673 | 77 | 23.29778 | [15 empty] | 3.827231 | 0.006929021 | 0.036 | -0.0925059 | -0.4010215 | 98.75144 | 1.144784 | 5.386738 | 0.1382637 | -0.3124487 | 64.22222 | 0.7277328 | 3 | 0.2232772 | -0.09330104 | 3.930287 |  |  | 0.3952629 |  | 143.9324 | 1.482202 | 7.793404 | -0.2095507 | 0.3384776 | 77.57407 | 0.7513689 |  | 0.8874132 | -0.6654994 | 23.12559 | 0.1598984 | 0.8436778 | 0.09498474 | -0.2798067 | 4.097 |  |  | 4.095 | 1 | 0.006 | 25.69383 | 4.096426 | 0.001629403 | 0.012 | -0.7228241 | 2.991393 | 0.7700617 | 0.2147261 | 0.8333333 | 0.01372814 | -0.8751236 | 0.00462037 | 0.001288356 | 0.005 | 0.01372814 | -0.8751236 | 4.095389 | 0.001213886 | 0.01 | -1.779637 | 11.92155 | 0.9429012 |  | 0.5 | -0.05202207 | -0.385656 | 0.005657407 | 0.0007753448 | 0.003 | -0.05202207 | -0.385656 | [72 empty] | 6
556 | 2022-10-07 18:15 | 2022-10-08 05:50 | 22372.7 | 35 | 99 | 390 | 443 | 4.106 | 103.8935 | 23.01315 | 0.8956335 | P217 | 103.8935 |  |  |  | 3.823 | 99.57544 | 63 | 3.933 | 151.186 | 77 | 23.70582 | [15 empty] | 3.826444 | 0.005713295 | 0.023 | -0.3997104 | -0.5233957 | 98.83868 | 1.031264 | 6.153756 | 0.4439409 | 0.6884013 | 62.83333 | 0.7794079 | 3 | -0.06033384 | -0.6462016 | 3.930148 | 0.006652685 | 0.032 | -0.1430433 | -0.001312016 | 150.1904 | 1.6641 | 8.14463 | -0.3381829 | -0.2203076 | 76.33333 | 1.076512 | 4 | -0.290042 | -1.18212 | 23.68566 | 0.1553611 | 0.8539073 | 0.1543907 | 0.5427895 | 4.102 | 0.7407407 | 0.004 | 4.1 | 1.111111 | 0.006 | 22.56944 | 4.101551 | 0.001461824 | 0.011 | -0.8092419 | 3.144552 | 0.7998971 | 0.1992739 |  | 0.01271142 | -1.016216 | 0.004319444 | 0.001076079 |  | 0.01271142 | -1.016216 | 4.100676 | 0.001198353 | 0.009 | -1.60428 | 7.51261 | 0.9619342 | 0.1172809 |  | -0.1810095 | -0.5749982 | 0.005194444 | 0.0006333169 |  | -0.1810095 | -0.5749982 | [72 empty] | 6
557 | 2022-10-08 20:10 | 2022-10-09 03:28 | 22491 | 60 | 99 | 408 | 443 | 4.108 | 106.9444 | 22.0473 | 0.9219349 | P217 | 106.9444 | [6 empty] | 3.932 | 151.7985 | 76 | 21.52831 | [30 empty] | 3.933185 | 0.006390923 | 0.032 | -0.08764558 | -0.2973381 | 149.9568 | 1.684666 | 9.672338 | -0.3903795 | 0.6453583 | 75.9537 | 0.9411095 | 4 | -0.1122623 | -0.2638149 | 21.64561 |  |  | 0.5539825 | 0.4620649 | 4.103 | 0.9259259 | 0.005 | 4.102 | 1.111111 | 0.006 | 21.67014 | 4.10344 | 0.001601188 | 0.012 | -0.7441156 | 3.304004 | 0.7947531 | 0.2364876 | 1.111111 | 0.04698625 | -0.8264818 | 0.004291667 | 0.001277033 | 0.006 | 0.04698625 | -0.8264818 | 4.102398 | 0.001135163 | 0.009 | -2.32074 | 15.70724 | 0.9876543 | 0.1339702 |  | 0.4526893 |  | 0.005333333 | 0.0007234393 |  | 0.4526893 | [73 empty] | 6
2453 | 2022-11-03 18:36 | 2022-11-04 04:38 | 24547.7 | 45 | 99 | 395 | 442 | 4.103 | 104.029 | 22.12081 | 0.8968018 | P217 | 104.029 |  |  |  | 3.823 | 99.29219 | 63 | 3.923 | 149.5064 | 76 | 23.65369 | [15 empty] | 3.825083 | 0.005902835 | 0.029 | 0.000596073 | -0.133634 | 98.61348 | 1.16802 | 6.483587 | -0.000314387 | -0.09389768 | 63.19444 | 0.6479058 | 3 | 0.0001620857 | -0.2446292 | 3.927398 | 0.00608958 | 0.03 | -0.245885 | -0.4644722 | 147.9098 | 1.668556 | 9.837862 | -0.1367444 | 0.3935563 | 76.21296 | 0.9575175 | 5 | -0.4416664 | -0.09005508 | 23.52137 | 0.1569485 | 0.7889995 | 0.5948228 | 0.4453192 | 4.101 | 0.4166667 | 0.002 | 4.097 | 1.25 | 0.006 | 21.62963 | 4.099644 | 0.001512046 | 0.011 | -1.438862 | 6.585236 | 0.8844522 | 0.2493513 | 1.041667 | 0.02488961 | -0.9260411 | 0.00424537 | 0.001196886 |  | 0.02488961 | -0.9260411 | 4.098694 | 0.001147597 | 0.01 | -2.965871 | 18.1821 | 1.082176 | 0.1545916 |  | -0.1902178 | -0.09206465 | 0.005194444 | 0.0007420398 |  | -0.1902178 | -0.09206465 | [72 empty] | 4.8
2454 | 2022-11-07 18:38 | 2022-11-08 06:52 | 24754.5 | 30 | 97 | 387 | 442 | 4.096 | 106.1795 | 23.14152 | 0.9153407 | P217 | 106.1795 | 3.657 | 231.4209 |  | 3.837 | 102.8587 | 64 | 3.927 | 150.0743 | 76 | 24.03023 | 3.651463 | 0.005134501 | 0.026 | 0.2771234 | -1.089928 | 225.3569 | 4.082713 | 20.57981 | 0.01721717 | -0.197825 | 40.56481 | 1.341454 |  | 0.03661032 | -1.088098 | 3.828407 | 0.00638198 | 0.031 | -0.01992221 | -0.3538414 | 100.743 | 1.257759 | 5.616307 | 0.1875149 | -0.3356429 | 63.12963 | 0.7246345 | 3 | 0.09797234 | -0.4231962 | 3.931 | 0.005689801 | 0.024 | -0.1495 | -0.8232417 | 150.7302 | 1.669019 | 8.569049 | -0.1995525 | 0.06892159 | 76.40741 | 0.6562003 | 4 | -0.2566533 | 0.9418125 | 23.97712 | 0.18361 | 0.9565506 | 0.253215 | 0.220613 | [6 empty] | 22.17593 | [102 empty] | 4.8
2455 | 2022-11-08 17:42 | 2022-11-08 20:58 | 24806.5 | 79 | 99 | 424 | 442 | 4.099 | 103.4722 | 22.91266 | 0.8920019 | P217 | 103.4722 | [60 empty] | 4.095 | 0.6666667 | 0.004 | 4.093 | 1 | 0.006 | 22.82407 | 4.095176 | 0.001445627 | 0.011 | -1.448757 | 6.520636 | 0.8657407 | 0.1867142 | 1 | 0.09018379 | -0.554027 | 0.005194444 | 0.001120285 | 0.006 | 0.09018379 | -0.554027 | 4.094315 | 0.001173286 | 0.01 | -2.478965 | 13.55815 | 1.009259 | 0.124458 | 0.5 | 0.1837842 | -0.50765 | 0.006055556 | 0.0007467479 | 0.003 | 0.1837842 | -0.50765 | [72 empty] | 6
2456 | 2022-11-11 19:30 | 2022-11-12 09:08 | 25031.7 | 25 | 99 | 385 | 442 | 4.103 | 104.4402 | 26.13077 | 0.9003469 | P217 | 104.4402 | 3.658 | 225.4535 | 41 | 3.838 | 105.0863 | 64 | 3.938 | 143.9917 | 78 | 23.97213 | 3.654954 | 0.004982932 | 0.025 | -0.2074904 | -0.850071 | 226.2264 | 3.273154 | 16.96488 | -0.4406142 | 0.3747409 | 40.12963 | 1.192599 | 6 | -0.221284 | -0.8427828 | 3.829398 | 0.006285928 | 0.025 | -0.0286683 | -0.8490562 | 103.2286 | 1.07464 | 6.131636 | -0.1621214 |  | 63.00926 | 0.754988 | 3 | 0.1173975 | -0.8719918 | 3.929306 | 0.006064233 | 0.025 | -0.2101201 | -0.6339457 | 147.622 | 1.44916 | 8.562136 | -0.01482209 | 0.8645404 | 76.03704 | 0.874626 | 4 | -0.1579775 | 0.139897 | 24.00261 | 0.1450523 | 0.7508282 | -0.02433378 | -0.1415264 | [6 empty] | 25.98865 | [102 empty] | 4.8
2471 | 2022-11-25 20:58 | 2022-11-26 05:57 | 26412.8 | 50 | 99 | 398 | 442 | 4.099 | 102.1265 | 22.71851 | 0.8804011 | P217 | 102.1265 |  |  |  | 3.823 | 97.11349 | 65 | 3.923 | 146.7068 | 77 | 23.18358 | [15 empty] | 3.824046 | 0.006458182 | 0.023 | 0.02004976 | -0.6443308 | 96.84614 | 1.175477 | 5.251549 | 0.4802714 | -0.1793265 | 64.32407 | 0.7713164 | 3 | 0.3617917 | -0.09504146 | 3.930528 | 0.005348523 | 0.032 | -0.4417 | -0.3851112 | 147.5745 | 1.740321 | 9.907692 | -0.4535877 | 0.8120026 | 77.64815 | 0.6741532 | 5 | 0.1875787 |  | 23.25853 | 0.160145 | 0.8901136 | -0.05847392 | 0.398603 | 4.096 | 0.8333333 | 0.004 | 4.094 | 1.25 | 0.006 | 22.01605 | 4.096338 | 0.00172307 | 0.013 | -0.3528788 | 2.784288 | 0.863233 | 0.280068 | 1.25 |  |  | 0.004143519 | 0.001344326 | 0.006 |  |  | 4.095324 | 0.001213851 | 0.01 | -2.182595 | 12.10273 | 1.07446 | 0.1428745 | 0.625 | 0.3192701 | 0.2496424 | 0.005157407 | 0.0006857977 | 0.003 | 0.3192701 | 0.2496424 | [72 empty] | 4.8
2474 | 2022-11-30 17:34 | 2022-12-01 01:46 | 26859.6 | 55 | 99 | 402 | 443 | 4.106 | 104.6708 | 16.19921 | 0.9023348 | P217 | 104.6708 |  |  |  | 3.817 | 88.49475 | 62 | 3.937 | 147.4596 | 79 | 22.6415 | [18 empty] | -0.4212315 |  | 88.54665 | 1.423873 | 7.231675 | -0.07429178 | -0.1566277 | 61.96591 |  | 4 | 0.1805465 | 0.3772426 | 3.934574 | 0.006665862 | 0.032 | -0.07865465 | -0.03436298 | 146.9619 |  | 6.773646 | -0.01660394 | -0.1617222 | 77.71296 | 1.111124 | 5 | 0.009082604 | 0.3671447 | 22.66615 | 0.2080914 | 1.031711 | -0.1580197 | 0.367219 | 4.103 | 0.625 | 0.003 | 4.1 | 1.25 | 0.006 | 13.53784 | 4.102583 | 0.001929574 | 0.012 | -0.4611775 | 1.055537 | 1.068673 | 0.3381347 | 1.25 |  | -1.289335 | 0.00512963 | 0.001623047 | 0.006 |  | -1.289335 | 4.10113 | 0.001160829 | 0.009 | -2.37594 | 12.58009 | 1.371528 | 0.1309122 | 0.625 | -0.0911451 | -0.1838083 | 0.006583333 | 0.0006283787 | 0.003 | -0.0911451 | -0.1838083 | [72 empty] | 4.8
2476 | 2022-12-07 17:10 | 2022-12-08 06:46 | 27260.1 | 34 | 99 | 390 | 442 | 4.103 | 100.4115 | 14.72342 | 0.865616 | P217 | 100.4115 |  |  |  | 3.836 | 91.81909 | 65 | 3.936 | 142.5771 | 78 | 22.47842 | [15 empty] | 3.829074 | 0.005806383 | 0.023 | -0.1127385 | -0.4425718 | 92.05806 | 1.09928 | 6.081085 | 0.2114109 | 0.4548864 | 63.71296 | 0.711073 | 3 | 0.3215695 | -0.7095482 | 3.936389 | 0.005495679 | 0.023 | -0.1071996 | 0.4746014 |  | 1.604929 | 10.13008 | -0.1221643 | 0.9114096 | 77.77778 | 0.8574395 | 3 | -1.002531 | 0.4514304 | 22.40208 | 0.1575964 | 0.7841619 | 0.2642361 | -0.09943739 | [6 empty] | 13.77539 | [102 empty] | 4.8
2619 | 2022-12-26 19:50 | 2022-12-27 08:05 | 28552.8 | 28 | 96 | 389 | 442 | 4.093 | 103.134 | 13.44362 | 0.8890861 | P217 | 103.134 |  |  |  | 3.832 | 101.5288 | 63 | 3.932 | 147.9435 | 76 | 23.75318 | [15 empty] | 3.829294 | 0.006540856 | 0.03 | 0.3110621 | -0.3709908 | 102.2195 | 1.256085 | 6.327473 | 0.1347905 | 0.02974688 | 62.63551 | 0.7572607 | 3 | -0.07423013 | -0.300664 | 3.933033 | 0.006092166 | 0.0235 | -0.06816448 | -0.3123723 | 148.2249 | 1.611654 | 9.10101 | 0.2301116 | 0.5109428 | 76 | 1.018693 | 4 | -0.4910799 | 0.4916182 | 23.7977 | 0.1396473 | 0.7098957 | 0.3110727 | 0.08795132 | [6 empty] | 12.16965 | [102 empty] | 4.8
2621 | 2022-12-30 18:56 | 2022-12-31 09:07 | 28917.6 | 21 | 99 | 381 | 443 | 4.106 | 104.9526 | 13.72172 | 0.9047635 | P217 | 104.9526 |  | 232.1681 |  | 3.832 | 101.3442 | 63 | 3.932 | 150.0591 | 77 | 23.68064 | 3.651889 | 0.004803296 | 0.021 | -0.1458104 | -0.4079373 | 231.5272 | 2.934786 | 17.66884 | -0.2069356 | 0.4727532 | 39.36111 | 1.195461 | 5 | -0.3998724 | -0.2733098 | 3.831056 | 0.005875394 | 0.03 | 0.1251825 | 0.04368001 | 98.82813 | 1.091624 | 4.941481 | 0.1686497 | -0.4364939 | 62.75 | 0.7120459 | 4 | 0.4055321 |  | 3.933926 | 0.006634241 | 0.031 | 0.3899779 | -0.2802223 | 148.2057 | 1.614303 | 9.426335 | 0.2813531 | 1.011701 | 76.5 | 1.10648 | 4 | 0.1265247 | -1.010296 | 23.56338 | 0.1500955 | 0.6596272 | 0.303991 | -0.2273755 | 4.101 | 0.9259259 | 0.005 | 4.099 | 1.296296 | 0.007 | 11.40046 | 4.101745 | 0.001782336 | 0.013 | -0.9283993 | 3.74732 | 1.070816 | 0.2687369 | 1.111111 | 0.00735138 | -1.008314 | 0.005782407 | 0.001451179 | 0.006 | 0.00735138 | -1.008314 | 4.100491 | 0.001271509 | 0.01 | -2.911002 | 17.47308 | 1.303155 | 0.1337929 | 0.5555556 | 0.3986587 | 0.1502032 | 0.007037037 | 0.0007224818 | 0.003 | 0.3986587 | 0.1502032 | [72 empty] | 4.8
2623 | 2023-01-08 07:55 | 2023-01-08 12:04 | 29151 | 81 | 99 | 426 | 443 | 4.106 | 110.2028 | 12.08961 | 0.9500239 | P217 | 110.2028 | [59 empty] | 1.042659 | [6 empty] | 12.3963 | [102 empty] | 0
2624 | 2023-01-09 19:12 | 2023-01-10 08:34 | 29367 | 23 | 99 | 383 | 442 | 4.101 | 102.7779 | 16.76391 | 0.886016 | P217 | 102.7779 | 3.656 | 226.7344 | 41 | 3.826 | 101.9234 | 64 | 3.926 | 152.8705 | 77 | 24.11497 | 3.652907 | 0.005037313 | 0.022 | -0.004896449 | -0.1837101 | 227.3612 | 2.896619 | 13.49208 | -0.5219027 | -0.0793973 | 40.17593 | 1.386374 | 5 | -0.06478554 | -0.6042961 | 3.830222 | 0.005555722 | 0.025 | -0.07235103 | -0.6087341 | 100.3575 | 1.236722 | 6.832042 | -0.160793 | 0.2138028 | 64.40741 | 0.7239177 | 3 | -0.196734 | -0.352172 | 3.932537 | 0.00554746 | 0.03 | -0.1771394 | 0.5893263 | 150.825 | 1.695699 | 8.70891 | -0.2991066 | 0.1397248 | 77.86111 | 0.8588009 | 5 | 0.1829757 | 1.176932 | 23.91388 | 0.1572949 | 0.7740797 | 0.4553173 | 0.1906931 | 4.094 | 1.296296 | 0.007 | 4.091 |  |  | 14.3064 | 4.092431 | 0.001828659 | 0.012 | -0.4428944 | 0.9651011 | 1.631516 | 0.2883345 | 1.111111 | -0.01581832 | -1.295578 |  | 0.001557006 | 0.006 | -0.01581832 | -1.295578 | 4.091046 | 0.001179135 | 0.009 | -1.728951 | 10.89536 | 1.88786 | 0.1302299 | 0.5555556 | -0.1276429 | -0.6421301 |  | 0.0007032413 | 0.003 | -0.1276429 | -0.6421301 | [12 empty] | 0.009402812 | 0.002031555 | 0.007781579 | -0.8700111 | -0.3091154 | 0.008059543 | 0.001231217 | 0.005337081 | -0.3828833 | -0.4413901 | 0.006000686 | 0.0008597057 | 0.003611858 | -0.2799081 | -0.6665051 | 0.004016223 | 0.0006737927 | 0.003030044 | 0.06623762 | -0.1840446 | 2.387535 | 0.5158464 | 1.975876 | -0.8700111 | -0.3091154 | 1.556143 | 0.2377243 | 1.030488 | -0.3828833 | -0.4413901 | 1.583365 | 0.2268453 | 0.953039 | -0.2799081 | -0.6665051 | 1.885586 | 0.3163405 | 1.422582 | 0.06623762 | -0.1840446 | 0.470685 | 0.361198 | 1.596704 | 0.945397 | 0.3535546 | -0.02046213 | 0.06128453 | 0.3095034 | 0.2606157 | 0.2261741 | -0.2023876 | 0.09968843 | 0.3733767 | -0.08903611 | -0.6290881 | -0.2872555 | 0.1565441 | 0.5752189 | 0.5631412 | -0.4443888 | 4.8
2625 | 2023-01-11 16:40 | 2023-01-12 04:54 | 29516.5 | 38 | 99 | 392 | 442 | 4.103 | 96.77741 | 15.36645 | 0.9002103 | P217 | 104.4244 |  |  |  | 3.823 | 89.2098 | 64 | 3.933 |  | 78 | 21.49449 | [15 empty] | 3.830444 | 0.005786438 | 0.023 | 0.1902804 | -0.3414412 | 88.32729 | 1.043656 | 5.3293 | 0.3883601 | 0.2202353 | 64.01389 | 0.7249181 | 3 | 0.4757161 | 0.2765492 | 3.935167 | 0.006160623 | 0.031 | 0.2491144 | 0.2400127 |  |  | 7.12354 | 0.1685858 | 0.1701909 | 78.02778 | 1.018138 | 5 | 0.2684535 | 0.7700974 | 21.43779 | 0.1630778 | 0.9608616 | 1.036273 | [7 empty] | 15.89198 | [102 empty] | 4.8
2627 | 2023-01-14 20:11 | 2023-01-15 06:46 | 29779.2 | 41 | 99 | 393 | 442 | 4.102 | 102.7526 | 10.9061 | 0.8857982 | P217 | 102.7526 |  |  |  | 3.825 | 96.54284 | 64 | 3.935 | 148.2929 | 78 | 23.39691 | [15 empty] | 3.826954 |  | 0.019 |  | -0.5983804 | 96.41987 | 1.297114 | 6.578997 | -0.006905719 | -0.328038 | 64.10185 |  |  | 0.02852748 | 0.1343902 | 3.934824 | 0.006319867 | 0.032 | -0.240406 | 0.4337367 | 148.1141 | 1.377427 | 7.472915 | -0.04896587 | 0.1583603 | 77.86111 | 0.9711573 | 5 |  | 1.838358 | 23.35116 | 0.1375043 | 0.6503673 | 0.1105858 | -0.2480859 | [6 empty] | 8.843489 | [102 empty] | 4.8
2630 | 2023-01-22 10:13 | 2023-01-22 15:30 | 30335.1 | 22 | 99 | 383 | 443 | 4.105 | 99.72114 | 9.971624 | 0.859665 | P217 | 99.72114 |  | 224.0458 | 41 | 3.827 | 104.0803 | 63 |  | 142.2724 | 79 | 23.49564 |  | 0.004732979 | 0.019 |  | -1.041762 | 223.8158 | 3.518569 | 21.3318 | -0.1751424 | 0.9370572 | 40.14352 | 1.314994 | 5 | -0.6484794 | -0.8610181 | 3.834028 | 0.006314881 | 0.033 | 0.3918697 | 0.09237639 | 103.0835 | 1.376473 | 7.002421 | 0.4205691 | -0.3375041 | 63.77778 | 0.7015781 | 4 | 0.339063 | 0.05818565 |  | 0.007579891 |  | 0.05631965 | 0.5804437 |  | 1.761246 | 8.771017 | -0.367514 | 0.5123529 | 77.75926 | 1.190856 | 6 | 0.040018 | 0.5890835 | 23.37578 | 0.1675996 | 0.8057249 | 0.03816659 | 0.02248794 | [6 empty] | 12.04659 | [102 empty] | 12.8
2639 | 2023-02-13 20:24 | 2023-02-14 05:06 | 31771.9 | 50 | 99 | 399 | 443 | 4.105 | 102.2772 | 11.44229 | 0.8817001 | P217 | 102.2772 |  |  |  | 3.828 | 91.807 | 64 | 3.938 | 148.5919 | 78 | 23.09585 | [15 empty] | 3.824602 | 0.005908872 | 0.024 | 0.2904138 | -0.7558759 | 92.251 | 1.344399 | 6.085579 | 0.008648817 | -0.431279 | 64.38889 | 0.6388268 | 3 | -0.1203957 | -0.2944028 | 3.936269 | 0.005636341 | 0.025 | 0.09129038 | -0.09078681 | 149.3024 | 1.592874 | 9.0045 | 0.000555402 | -0.002401859 | 78.07407 | 0.9242699 | 3 | 0.7192828 | -0.1695571 | 23.05214 | 0.1653884 | 0.8016523 | 0.03305735 | -0.2485937 | 4.099 | 1.25 | 0.006 | 4.098 | 1.458333 | 0.007 | 10.47901 | 4.098097 | 0.001771819 | 0.011 | -0.5030773 | 1.095539 | 1.291474 | 0.3022177 | 1.25 | -0.01062852 | -1.320119 | 0.006199074 | 0.001450645 | 0.006 | -0.01062852 | -1.320119 | 4.096806 | 0.001226334 | 0.009 | -1.664254 | 7.497906 | 1.560571 | 0.1380616 | 0.625 | -0.3580897 | -0.199424 | 0.007490741 | 0.0006626959 | 0.003 | -0.3580897 | -0.199424 | [72 empty] | 4.8
2640 | 2023-02-19 18:51 | 2023-02-20 03:45 | 32008.5 | 53 | 99 | 399 | 443 | 4.106 | 105.6326 | 10.99108 | 0.9106259 | P217 | 105.6326 |  |  |  | 3.824 | 92.65687 | 64 | 3.934 | 148.0948 | 77 | 22.74691 | [15 empty] | 3.826315 | 0.006698651 | 0.031 | -0.180885 | -0.4953222 | 92.91531 | 1.19984 | 6.526289 | -0.04472333 | 0.191602 | 63.99074 | 0.7672669 | 4 | -0.2371668 | 0.06718926 | 3.930759 | 0.005175193 | 0.023 | 0.04116541 | 0.03568775 | 146.4736 | 1.714826 | 10.5349 | -0.5120526 | 1.591271 | 76.86111 | 0.7420398 | 3 |  | 2.356811 | 22.70282 | 0.1669332 | 1.013385 | -0.1334087 | 0.7468507 | 4.103 | 0.625 | 0.003 | 4.1 | 1.25 | 0.006 | 10.59191 | 4.100495 | 0.001824887 | 0.012 | -0.5093082 | 1.108203 | 1.206597 | 0.3300544 | 1.458333 | -0.04224513 | -1.215419 | 0.005791667 | 0.001584261 |  | -0.04224513 | -1.215419 | 4.099083 | 0.001144879 | 0.009 | -2.221665 | 12.58578 | 1.500772 | 0.1445601 | 0.625 | 0.04570374 | -0.285387 | 0.007203704 | 0.0006938887 | 0.003 | 0.04570374 | -0.285387 | [72 empty] | 4.8
2647 | 2023-03-07 19:06 | 2023-03-08 06:49 | 33331.5 | 34 | 99 | 389 | 442 | 4.101 | 104.2104 | 22.60971 | 0.8983658 | P217 | 104.2104 |  |  |  | 3.833 | 100.1161 |  | 3.933 | 153.6128 | 79 | 24.0509 | 3.6575 | 0.00212132 | 0.003 |  |  | 210.635 | 11.08247 | 15.67297 |  |  | 44 | 0 | 0 |  |  | 3.82963 | 0.005079908 | 0.022 | -0.05030426 | -0.06401348 | 99.0935 | 1.314968 | 7.993818 | 0.4753408 |  | 64.75926 | 0.5446489 | 2 | -0.09248743 | -0.2677154 | 3.931759 | 0.005418677 | 0.023 | 0.008650632 | 0.1556994 | 150.8625 | 1.503659 | 7.641638 | 0.008475281 | -0.05883859 | 78.5 | 0.9422582 |  | -0.1365858 | -0.8695688 | 23.82003 | 0.1323194 | 0.661505 | -0.09329744 | -0.09462484 | 4.095 | 1.25 | 0.006 | 4.094 | 1.458333 | 0.007 | 21.06893 | 4.093972 | 0.001684172 | 0.011 | -0.7342862 | 1.435387 | 1.404321 | 0.278235 | 1.25 | 0.1064773 | -1.186547 | 0.006740741 | 0.001335528 | 0.006 | 0.1064773 | -1.186547 | 4.092796 | 0.001309628 | 0.009 | -1.318142 | 5.532424 | 1.649306 | 0.1398993 | 0.625 | 0.2869437 | -0.07076874 | 0.007916667 | 0.0006715166 | 0.003 | 0.2869437 | -0.07076874 | 0.02070711 | 0.01309643 | 0.009960417 | 0.01643822 | 0.8425332 | -0.287642 | 0.7234252 | -0.01772114 | 0.6196946 | 0.03140259 | 0.8571661 | 0.01534946 | 0.02343155 | 0.002395644 | 0.02027421 | -2.723557 | 17.03964 | 0.01425691 | 0.001946721 | 0.01569541 | -2.60633 | 15.01011 | 0.00957964 | 0.001578042 | 0.01220554 | -1.575511 | 9.64445 | 0.01698991 | 0.001815526 | 0.01611883 | -4.802032 | 35.32562 | 0.9533856 | 0.09747424 | 0.8249196 | -2.723557 | 17.03964 | 0.7875281 | 0.1075337 | 0.8669888 | -2.60633 | 15.01011 | 0.5960043 | 0.09817902 | 0.7593764 | -1.575511 | 9.64445 | 0.8859338 | 0.09467007 | 0.8405116 | -4.802032 | 35.32562 | -0.1527427 | 0.08677048 | 0.5872631 | 1.146543 | 4.864309 | -0.1740825 | 0.1117589 | 0.5335536 | 0.6059112 | 0.04850233 | 0.08748642 | 0.1565666 | 1.331017 | -2.902271 | 18.73218 | 0.107901 | 0.1343802 | 1.291771 | 7.441312 | 64.71197 | 4.8
2650 | 2023-03-13 18:55 | 2023-03-14 06:13 | 33799.9 | 43 | 99 | 394 | 442 | 4.1 | 96.95248 | 15.58201 | 0.8357972 | P217 | 96.95248 |  |  |  | 3.823 | 89.72943 | 64 | 3.943 | 139.4009 | 80 | [16 empty] | 3.830944 | 0.005553198 | 0.022 | 0.01856962 | -0.09974914 | 88.57327 |  | 5.87859 | -0.06957575 | 0.07036037 | 64.88889 | 0.585388 | 2 | 0.01758081 | -0.1033985 | 3.937241 | 0.005827538 | 0.032 | 0.1150967 | -0.1604604 |  | 1.390721 | 6.788588 | -0.2930122 | -0.2599842 | 78.87963 | 1.029632 | 5 | 0.1408929 | -1.03766 |  | 0.1373261 | 0.671582 | 0.2575739 | -0.01027361 | [6 empty] | 16.44803 | [102 empty] | 4.8
2653 | 2023-03-20 16:10 | 2023-03-21 04:37 | 34151.9 | 30 | 99 | 388 | 442 | 4.104 | 103.2756 | 18.96267 | 0.8903069 | P217 | 103.2756 | 3.656 | 217.4113 | 41 | 3.836 | 98.96872 | 64 | 3.926 | 153.3242 | 76 | 23.77698 | 3.65188 | 0.00526089 | 0.021 | -0.05528674 | -0.9254109 | 218.2282 | 4.046463 | 22.46249 | -0.6233329 | 0.9576378 | 40.37963 | 1.125055 | 4 | 0.04577393 | -0.6596872 | 3.830676 | 0.005891271 | 0.029 | 0.2136252 | -0.5017776 | 98.45726 | 1.328679 | 6.970799 | -0.1183416 | 0.04333918 |  | 0.6442224 | 3 | 0.252428 | -0.3207167 | 3.930028 | 0.005655959 | 0.03 | 0.1045059 | -0.4624903 | 149.2717 | 1.847601 | 9.815684 | -0.3288453 | 0.528202 |  | 0.7780188 | 5 | 0.02514572 | 1.572759 | 23.58535 | 0.1638344 | 0.8665461 | -0.04800643 | 0.542818 | [6 empty] | 18.74552 | [102 empty] | 4.8
2656 | 2023-03-30 20:25 | 2023-03-31 06:13 | 34641 | 44 | 99 | 394 | 442 | 4.1 | 104.4491 | 17.99751 | 0.9004232 | P217 | 104.4491 |  |  |  | 3.827 | 96.90377 | 64 | 3.927 | 149.9197 | 77 | 23.60993 | [15 empty] | 3.828426 | 0.005068141 | 0.027 | 0.5494551 | -0.8113959 | 96.38928 | 1.385223 | 7.452815 | 0.2588741 | -0.1568741 | 64.67593 | 0.7081462 | 3 | 0.7197679 | -0.06741325 | 3.934815 | 0.006184316 | 0.033 | -0.167227 | 0.6815177 | 150.3855 | 1.624765 | 8.040541 | 0.01669998 | -0.4884308 | 78.74074 | 0.9987878 | 6 | -0.8897172 | 1.065186 | 23.51095 | 0.1632825 | 0.7815192 | 0.4351629 | -0.326462 | 4.095 | 0.9259259 | 0.005 | 4.094 | 1.111111 | 0.006 | 17.88148 | 4.093648 | 0.001532985 | 0.012 | -0.6427846 | 2.205062 | 0.9293553 | 0.2208997 | 0.9259259 | -0.1687117 | -0.8362398 | 0.005018519 | 0.001192858 | 0.005 | -0.1687117 | -0.8362398 | 4.092657 | 0.001208707 | 0.009 | -1.477431 | 7.500584 | 1.112826 | 0.111788 | 0.3703704 | -0.003599911 | -0.184024 | 0.006009259 | 0.0006036551 | 0.002 | -0.003599911 | -0.184024 | [72 empty] | 4.8