## Sheet1
seg_num | t_start | t_end | mileage | soc_start | soc_end | volt_start | volt_end | volt_end_cell | cap | temp_ch | soh | car_identifier | cap_corr | peak_1_volt | peak_1_ic | peak_1_soc | valley_1_volt | valley_1_ic | valley_1_soc | peak_2_volt | peak_2_ic | peak_2_soc | cap_ic | peak_1_volt_mean | peak_1_volt_std | peak_1_volt_range | peak_1_volt_skew | peak_1_volt_kurt | peak_1_ic_mean | peak_1_ic_std | peak_1_ic_range | peak_1_ic_skew | peak_1_ic_kurt | peak_1_soc_mean | peak_1_soc_std | peak_1_soc_range | peak_1_soc_skew | peak_1_soc_kurt | valley_1_volt_mean | valley_1_volt_std | valley_1_volt_range | valley_1_volt_skew | valley_1_volt_kurt | valley_1_ic_mean | valley_1_ic_std | valley_1_ic_range | valley_1_ic_skew | valley_1_ic_kurt | valley_1_soc_mean | valley_1_soc_std | valley_1_soc_range | valley_1_soc_skew | valley_1_soc_kurt | peak_2_volt_mean | peak_2_volt_std | peak_2_volt_range | peak_2_volt_skew | peak_2_volt_kurt | peak_2_ic_mean | peak_2_ic_std | peak_2_ic_range | peak_2_ic_skew | peak_2_ic_kurt | peak_2_soc_mean | peak_2_soc_std | peak_2_soc_range | peak_2_soc_skew | peak_2_soc_kurt | cap_ic_mean | cap_ic_std | cap_ic_range | cap_ic_skew | cap_ic_kurt | volt_1 | dcr_1 | dV_1 | volt_10 | dcr_10 | dV_10 | temp_rest | rest_volt1_mean | rest_volt1_std | rest_volt1_range | rest_volt1_skew | rest_volt1_kurt | rest_dcr1_mean | rest_dcr1_std | rest_dcr1_range | rest_dcr1_skew | rest_dcr1_kurt | rest_dv1_mean | rest_dv1_std | rest_dv1_range | rest_dv1_skew | rest_dv1_kurt | rest_volt10_mean | rest_volt10_std | rest_volt10_range | rest_volt10_skew | rest_volt10_kurt | rest_dcr10_mean | rest_dcr10_std | rest_dcr10_range | rest_dcr10_skew | rest_dcr10_kurt | rest_dv10_mean | rest_dv10_std | rest_dv10_range | rest_dv10_skew | rest_dv10_kurt | vf001_mo | vf002_mo | vf003_mo | vf004_mo | zf001_mo | zf001_ph | zf002_mo | zf002_ph | zf003_mo | zf003_ph | zf004_mo | zf004_ph | vf001_mo_mean | vf001_mo_std | vf001_mo_range | vf001_mo_skew | vf001_mo_kurt | vf002_mo_mean | vf002_mo_std | vf002_mo_range | vf002_mo_skew | vf002_mo_kurt | vf003_mo_mean | vf003_mo_std | vf003_mo_range | vf003_mo_skew | vf003_mo_kurt | vf004_mo_mean | vf004_mo_std | vf004_mo_range | vf004_mo_skew | vf004_mo_kurt | zf001_mo_mean | zf001_mo_std | zf001_mo_range | zf001_mo_skew | zf001_mo_kurt | zf002_mo_mean | zf002_mo_std | zf002_mo_range | zf002_mo_skew | zf002_mo_kurt | zf003_mo_mean | zf003_mo_std | zf003_mo_range | zf003_mo_skew | zf003_mo_kurt | zf004_mo_mean | zf004_mo_std | zf004_mo_range | zf004_mo_skew | zf004_mo_kurt | zf001_ph_mean | zf001_ph_std | zf001_ph_range | zf001_ph_skew | zf001_ph_kurt | zf002_ph_mean | zf002_ph_std | zf002_ph_range | zf002_ph_skew | zf002_ph_kurt | zf003_ph_mean | zf003_ph_std | zf003_ph_range | zf003_ph_skew | zf003_ph_kurt | zf004_ph_mean | zf004_ph_std | zf004_ph_range | zf004_ph_skew | zf004_ph_kurt | curr_0
2 | 2021-12-24 20:01 | 2021-12-25 05:40 | 7789.5 | 47 | 99 | 399 | 445 | 4.126 | 91.05385 | 1.757565 | 0.7849469 | P218 | 91.05385 |  |  |  | 3.813 |  | 56 | 3.933 | 132.9431 | 71 | 19.98784 | [15 empty] | 3.8195 | 0.006326771 | 0.031 | 0.1247567 | -0.03455843 |  | 1.315711 | 6.022475 | -0.1487011 | -0.2917918 | 57.00926 | 0.6766516 | 3 | 0.3577311 | 0.3346823 | 3.938111 | 0.007133354 | 0.034 | -0.1072689 | -0.04753022 | 134.6273 | 1.608277 | 8.220225 | -0.1996633 | -0.3320014 | 72.27778 | 1.166778 | 6 | -0.1301078 | -0.1950045 | 20.32393 | 0.2437071 | 1.023559 | -0.1484178 | -0.7910474 | [6 empty] | 1.128435 | [102 empty] | 4.8
3 | 2021-12-26 21:54 | 2021-12-27 04:55 | 7872.5 | 59 | 100 | 413 | 445 | 4.124 | 88.4813 | -0.5635325 | 0.7627698 | P218 | 88.4813 | [40 empty] | 3.9385 |  | 0.017 |  |  | 139.4919 |  |  |  |  | 72.5 |  | 3 | [7 empty] | 4.116 |  | 0 | 4.115 |  | 0.001 | -0.2851264 | 4.116111 | 0.001769684 | 0.011 | -0.8764872 | 1.565856 | [5 empty] | 0.0005092593 | 0.0007216953 | 0.003 |  | -0.2608988 | 4.115685 | 0.00172203 | 0.01 | -0.9639856 | 1.719891 | [5 empty] | 0.0009351852 | 0.0006305783 |  | 0.04945696 | -0.4437034 | [72 empty] | 0
4 | 2021-12-28 17:54 | 2021-12-29 03:37 | 7996.7 | 50 | 99 | 400 | 444 | 4.117 | 96.22336 | 5.693466 | 0.8295117 | P218 | 96.22336 |  |  |  | 3.814 |  | 58 | 3.924 | 138.5101 | 72 | 21.11674 | [15 empty] | 3.812009 | 0.006517404 | 0.032 | -0.07096792 | -0.2780757 |  | 1.678669 | 7.881645 | 0.2286212 | -0.3148634 | 57.77778 | 0.6881281 | 4 | 0.3203718 | 0.1970134 | 3.939139 | 0.007222056 | 0.033 | 0.5552508 | 0.2228396 | 138.7204 | 1.541563 | 6.961728 | 0.1993119 | -0.6472241 | 74.0463 | 1.163175 | 5 | 0.2715664 | -0.6731399 | 21.07227 | 0.15516 | 0.843326 | 0.621528 | 0.8537557 | [6 empty] | 5.934289 | [102 empty] | 4.8
5 | 2021-12-29 20:11 | 2021-12-30 08:02 | 8159.9 | 37 | 99 | 393 | 445 | 4.119 | 98.2319 | 8.5835 | 0.8468267 | P218 | 98.2319 |  |  |  | 3.824 | 95.45869 | 61 |  | 135.4311 | 75 | 21.94485 | [15 empty] | 3.827426 | 0.006132804 | 0.031 | 0.0924443 | -0.3988678 | 94.53614 | 1.442544 | 7.476529 | 0.2028225 | -0.1267235 | 60.64815 | 0.6878765 | 4 | 0.5893974 | 0.3176117 | 3.934 | 0.008356541 | 0.04 | 0.4478184 | -0.04280945 | 136.4729 | 1.435942 | 6.140503 | 0.1456678 | -0.7985851 | 73.53704 | 1.29287 | 6 | 0.1547569 | -0.5525464 | 22.04726 | 0.1618771 | 0.7827289 | -0.1287192 | -0.5373502 | [6 empty] | 7.368519 | [102 empty] | 4.8
7 | 2022-01-02 20:44 | 2022-01-03 05:52 | 8383.3 | 50 | 98 | 402 | 444 | 4.115 | 93.01933 | 7.85008 | 0.8018908 | P218 | 93.01933 |  |  |  | 3.809 |  | 57 | 3.929 | 136.0624 | 72 | 20.95669 | [17 empty] | 0.042 |  | 1.178353 |  |  | 7.517159 | 0.1361711 |  | 56.73684 |  | 4 | -0.06046204 | 0.2918207 | 3.93725 | 0.006025064 | 0.032 | 0.06313271 | -0.02472905 | 135.9231 | 1.411148 | 7.435957 | 0.2986509 | 0.4101056 | 73.02778 | 1.106128 | 5 | -0.09788319 | -0.7092604 | 20.60266 | 0.2390856 | 1.202379 | 0.5498492 | 0.02266445 | [6 empty] | 6.977897 | [102 empty] | 4.8
9 | 2022-01-06 20:34 | 2022-01-07 08:05 | 8650.9 | 36 | 99 | 392 | 445 | 4.123 | 95.03351 | 6.5057 | 0.8192544 | P218 | 95.03351 |  |  |  | 3.823 | 97.15474 | 58 | 3.933 | 137.5903 | 73 | 22.00006 | [15 empty] | 3.824287 | 0.007384058 | 0.04 | -0.1070765 | 0.3517816 | 95.1013 | 1.255278 | 6.555715 | 0.09374158 | -0.0566287 | 58.0463 | 0.8016835 | 5 | 0.3592354 | 1.329643 | 3.932991 | 0.006304568 | 0.033 | 0.02611034 | 0.1747445 | 138.1507 | 1.551031 | 7.670606 | -0.4906704 | 0.03904274 | 72.90741 | 1.098317 | 5 | 0.05706269 | 0.4619465 | 22.03149 | 0.1626555 | 0.8231476 | 0.06204574 | -0.1980926 | [6 empty] | 6.4773 | [102 empty] | 4.8
10 | 2022-01-09 21:30 | 2022-01-10 08:06 | 8823 | 41 | 99 | 396 | 444 | 4.119 | 97.60307 | 8.105086 | 0.8414057 | P218 | 97.60307 |  |  |  | 3.818 | 93.23482 | 60 | 3.928 | 141.7503 | 74 | 22.45082 | [15 empty] | 3.82287 | 0.00626083 | 0.032 | 0.1824135 | -0.2596757 | 93.72281 | 1.49896 | 7.698063 | 0.2210936 | 0.1682806 | 60.08333 |  | 5 | -0.1134618 | -0.2994259 | 3.926759 | 0.006448749 | 0.035 | -0.2222987 | 0.2941178 | 141.2336 | 1.66358 | 9.69077 | -0.6254185 | 1.194992 | 73.5463 | 0.9895176 | 5 | -0.6320551 | -0.1546038 | 22.47663 | 0.2049954 | 1.211673 | 0.128966 | 0.2281729 | 4.113 |  | 0 | 4.112 |  | 0.001 | 8.388215 | 4.113093 | 0.001706551 | 0.011 | -0.9163486 | 2.043562 | [5 empty] | 0.0002314815 | 0.000669696 | 0.004 | -0.1194413 | 0.08336871 | 4.112898 | 0.001679674 | 0.011 | -1.042147 | 2.6078 | [5 empty] | 0.0004259259 | 0.0006585697 | 0.004 | -0.321482 | [73 empty] | 0
13 | 2022-01-16 20:05 | 2022-01-17 06:28 | 9207.1 | 42 | 99 | 396 | 445 | 4.123 | 95.77086 | 7.138973 | 0.8256108 | P218 | 95.77086 |  |  |  | 3.834 | 91.68015 | 59 | 3.934 | 135.5306 | 73 | 21.54839 | [15 empty] | 3.825833 |  | 0.034 | 0.3505881 | -0.5076714 | 91.3687 | 1.11022 | 6.687343 | -0.05147909 | 0.7267986 | 58.14815 | 0.8626715 | 3 | 0.4191191 | -0.3959988 | 3.933148 | 0.008098477 | 0.038 | 0.33483 | -0.341248 | 135.9299 | 1.308488 | 6.831147 | -0.1654518 | -0.175569 | 73.10185 | 1.339129 |  | 0.6433795 | 0.4764141 | 21.66255 | 0.1592918 | 0.691778 | -0.01749994 | -0.4479535 | [6 empty] | 6.659498 | [102 empty] | 4.8
15 | 2022-01-19 19:54 | 2022-01-20 09:45 | 9578.6 | 17 | 97 | 383 | 444 | 4.114 | 97.47243 | 5.386821 | 0.8402796 | P218 | 97.47243 | 3.658 | 225.5944 | 34 | 3.818 | 98.73011 | 57 | 3.928 | 147.1774 | 70 | 23.37547 | 3.657833 | 0.005767294 | 0.022 | -0.1117857 | -0.3653189 | 227.8663 | 3.011696 | 13.4965 | 0.2698562 | -0.2689932 | 33.91667 | 1.319339 | 5 | 0.2306404 | 0.0256803 | 3.825148 | 0.005298236 | 0.021 | 0.003886383 | -1.098285 | 98.21114 | 1.237365 | 6.13006 | -0.0743021 | -0.3277314 | 56.85185 | 0.6237483 | 3 | 0.3473821 | 0.5521979 | 3.933111 | 0.005520283 | 0.029 | 0.03288506 | -0.5634643 | 147.766 | 1.754824 | 9.108932 | -0.291558 | -0.08952357 |  | 0.8574395 | 5 | -0.09622509 | 1.117913 | 23.36591 | 0.1725016 | 0.914253 | 0.1792939 | 0.02318215 | [6 empty] | 3.842891 | [102 empty] | 4.8
16 | 2022-01-20 21:38 | 2022-01-21 05:20 | 9674.4 | 57 | 99 | 407 | 445 | 4.121 | 93.61653 | 5.117814 | 0.8070391 | P218 | 93.61653 | [6 empty] | 3.937 | 132.9427 | 74 | 18.33454 | [30 empty] | 3.9415 | 0.006833808 | 0.033 | -0.004922998 | 0.09319893 | 132.2854 | 1.698337 | 8.409373 | -0.00964279 | -0.2274868 | 74.09259 | 1.054913 | 5 | -0.18787 | 0.9563949 | 18.16942 |  |  | -0.04358858 | -1.07932 | 4.114 |  | 0 | 4.113 |  | 0.001 | 4.722222 | 4.113847 | 0.001827386 | 0.011 | -1.041025 | 2.196915 | [5 empty] | 0.0004490741 | 0.0007002983 | 0.004 | 0.01896489 | 0.2615638 | 4.113602 | 0.001849172 | 0.011 | -0.9866208 | 2.430154 | [5 empty] | 0.0006944444 | 0.0006479058 | 0.003 | 0.1839673 | -0.4316124 | [72 empty] | 0
20 | 2022-01-24 21:49 | 2022-01-25 02:34 | 10037.8 | 74 | 99 | 423 | 444 | 4.118 | 95.19378 | 5.93518 | 0.820636 | P218 | 95.19378 | [56 empty] | 0.2249136 | 1.570014 |  |  | 4.11 |  | 0 | 4.111 |  | -0.001 | 6.153549 | 4.110523 | 0.001662003 | 0.01 | -0.9919181 | 2.245308 | [5 empty] | 0.000337963 | 0.0006623731 | 0.003 |  | -0.04490845 | 4.110361 | 0.00166019 | 0.01 | -0.9938155 | 2.439194 | [5 empty] | 0.0005 | 0.0006767155 | 0.003 | 0.09218004 | -0.1753762 | [72 empty] | 0
21 | 2022-01-26 21:32 | 2022-01-27 04:15 | 10141 | 64 | 99 | 415 | 444 | 4.118 | 96.65365 | 5.725569 | 0.8332211 | P218 | 96.65365 | [58 empty] | 0.7610813 | -0.7059485 | 4.111 |  | 0.001 | 4.118 |  | -0.006 | 6.026749 | 4.114852 |  | 0.017 | -0.07555896 | -1.274053 | [5 empty] | -0.003527778 |  | 0.011 | -0.009159405 | -1.891433 | 4.118454 | 0.001687692 | 0.01 | -0.9229049 | 1.723809 | [5 empty] | -0.00712963 | 0.0006848507 | 0.003 | -0.007360334 | -0.4446437 | [72 empty] | 0
22 | 2022-01-28 20:15 | 2022-01-29 06:45 | 10291 | 38 | 99 | 394 | 444 | 4.119 | 95.40537 | 6.69202 | 0.8224601 | P218 | 95.40537 |  |  |  | 3.821 | 93.91952 | 59 | 3.931 | 145.7296 | 73 | 22.6818 | [15 empty] | 3.82287 | 0.006355647 | 0.026 | -0.1644902 | -0.3077146 | 94.37236 | 1.127684 | 5.520639 | -0.07744535 | 0.04672141 | 59.21296 | 0.6272761 | 3 | 0.04083539 | -0.1222677 | 3.933056 | 0.006797242 | 0.032 | -0.2634838 | -0.1750579 | 146.2439 | 1.687951 | 9.270237 | -0.2594137 | 0.6685968 | 73.55556 | 1.146578 | 5 | -0.04398626 | -0.5997757 | 22.83328 | 0.2037867 | 1.084925 | 0.3729723 | 0.1746033 | [6 empty] | 6.255556 | [102 empty] | 4.8
24 | 2022-02-03 20:40 | 2022-02-04 04:00 | 10500.2 | 60 | 99 | 411 | 445 | 4.125 | 97.67293 | 7.067373 | 0.8420081 | P218 | 97.67293 | [7 empty] | 132.4286 | 74 | [32 empty] | 0.006154488 | 0.03 | -0.119875 | -0.2610123 | 133.9954 | 1.631606 | 7.714975 | -0.2261073 | -0.1940936 | 74.17593 | 1.083683 | 5 | -0.178878 | -0.8326509 |  |  |  | -0.3277462 | -1.278267 |  | 1.041667 | 0.005 | 4.116 | 1.875 | 0.009 | 6.901559 | 4.117963 | 0.002492504 | 0.014 | -0.4340191 | 0.2213286 | 1.547068 | 0.3718143 | 1.458333 | 0.02830083 | -1.459699 | 0.007425926 | 0.001784709 | 0.007 | 0.02830083 | -1.459699 | 4.116315 | 0.001857786 | 0.011 | -1.042742 | 1.962306 | 1.890432 | 0.1444042 | 0.625 |  | -0.0122359 | 0.009074074 | 0.00069314 | 0.003 | 0.2439687 | -0.0122359 | [72 empty] | 4.8
25 | 2022-02-08 22:03 | 2022-02-09 08:53 | 10657.8 | 38 | 99 | 393 | 445 | 4.119 | 96.60965 | 7.847425 | 0.8328418 | P218 | 96.60965 |  |  |  | 3.819 | 97.12425 | 59 | 3.929 | 143.764 | 73 | 22.83277 | [15 empty] | 3.8225 | 0.006813264 | 0.033 | 0.1867843 | -0.1219507 | 95.21808 | 1.18862 | 6.928816 | 0.1800625 | 0.8307729 | 59.02778 |  | 5 | -0.1049399 | -0.1097916 | 3.934259 | 0.005672314 | 0.025 | -0.4654731 | -0.3720532 | 145.5203 | 1.704524 | 8.186543 | 0.04407297 | -0.4907201 | 73.39815 | 0.8196171 | 5 | -0.6515195 | 1.774912 | 22.74675 | 0.1900859 | 0.8710426 | -0.1663508 | -0.3703615 | 4.113 | 1.25 | 0.006 | 4.111 | 1.666667 | 0.008 | 6.980247 | 4.112616 | 0.002267163 | 0.013 | -0.457971 | 0.566319 | 1.57311 | 0.314974 | 1.041667 | -0.03716752 | -1.238564 | 0.007550926 | 0.001511875 | 0.005 | -0.03716752 | -1.238564 | 4.111287 | 0.001814021 | 0.011 | -0.8306901 | 1.84719 | 1.849923 | 0.1444432 | 0.625 | -0.006794825 | -0.5025761 | 0.00887963 | 0.0006933272 | 0.003 | -0.006794825 | -0.5025761 | 0.01022012 | 0.006679673 | 0.006967722 | 0.006510143 | 2.129192 | -0.4686805 | 1.391599 | -0.2324649 | 1.451609 | -0.1570538 | 1.35628 | 0.05582981 | 0.009832198 | 0.001061532 | 0.005625028 | -0.179845 | 0.05006551 | 0.008419115 | 0.001083181 | 0.00557002 | 0.1370651 | -0.05500893 | 0.00761368 | 0.001140922 | 0.005847884 | -0.4164756 | 0.1967391 | 0.007607438 | 0.001076343 | 0.005736028 | -0.1819296 | -0.07954501 | 2.048375 | 0.2211524 | 1.171881 | -0.179845 | 0.05006551 | 1.753982 | 0.2256627 | 1.160421 | 0.1370651 | -0.05500893 | 1.586183 | 0.2376921 | 1.218309 | -0.4164756 | 0.1967391 | 1.584883 | 0.2242382 | 1.195006 | -0.1819296 | -0.07954501 | -0.4743407 | 0.1044812 | 0.5622359 | -0.3305485 | 0.9109513 | -0.3277411 | 0.1198945 | 0.5699374 | -0.1346033 | -0.3006597 | -0.1610119 | 0.1234102 | 0.7471752 | -0.1533317 | 0.4185509 | -0.06945642 | 0.1394187 | 0.6860084 | -0.5112831 | 0.2149821 | 4.8
26 | 2022-02-09 22:17 | 2022-02-10 05:12 | 10766.2 | 63 | 99 | 412 | 444 | 4.117 | 100.2434 | 9.287969 | 0.8641669 | P218 | 100.2434 | [6 empty] | 3.942 | 134.5343 | 76 | [31 empty] | 3.940537 | 0.007268452 | 0.035 | -0.1757178 | -0.08864592 | 134.2148 | 1.225083 | 6.701567 | 0.3238361 | 0.02410597 | 76 | 1.151999 | 5 | 0.1868523 | -0.7399274 |  | 0.3027555 |  |  |  | 4.111 | 1.25 | 0.006 | 4.109 | 1.666667 | 0.008 | 8.369396 | 4.110556 | 0.002271495 | 0.013 | -0.380501 | 0.2453392 | 1.454475 | 0.3605433 | 1.25 | -0.02013012 | -1.376067 | 0.006981481 | 0.001730608 | 0.006 | -0.02013012 | -1.376067 | 4.108991 | 0.001643426 | 0.011 | -1.014658 | 3.200773 | 1.780478 | 0.1517472 | 0.625 | -0.2376628 | -0.1780568 | 0.008546296 | 0.0007283865 | 0.003 | -0.2376628 | -0.1780568 | [72 empty] | 4.8
27 | 2022-02-10 22:10 | 2022-02-11 04:01 | 10858.3 | 68 | 99 | 419 | 444 | 4.113 | 93.04875 | 9.679435 | 0.8021444 | P218 | 93.04875 | [56 empty] | 0.2959931 | [9 empty] | 9.190741 | [102 empty] | 4.8
29 | 2022-02-12 21:25 | 2022-02-13 04:02 | 11099.1 | 63 | 99 | 414 | 444 | 4.114 | 100.475 | 11.34101 | 0.8661638 | P218 | 100.475 | [40 empty] | 3.9375 |  |  |  |  | 143.2431 |  |  |  |  | 77.5 | 0.7071068 | [6 empty] | -0.5813661 | 2.322617 | 4.109 | 1.041667 | 0.005 | 4.106 | 1.666667 | 0.008 | 10.96389 | 4.107968 | 0.002347461 | 0.013 | -0.2525194 | -0.03601114 | 1.285687 | 0.3803617 | 1.458333 | 0.01205695 | -1.405751 | 0.006171296 | 0.001825736 | 0.007 | 0.01205695 | -1.405751 | 4.106306 | 0.0016318 | 0.009 | -0.9669906 | 1.952071 | 1.631944 | 0.1573011 | 0.8333333 | 0.02212152 | 0.02895723 | 0.007833333 | 0.0007550453 | 0.004 | 0.02212152 | 0.02895723 | [72 empty] | 4.8
34 | 2022-02-22 21:14 | 2022-02-23 06:17 | 11832.5 | 52 | 99 | 400 | 445 | 4.121 | 103.3783 | 8.153201 | 0.8911918 | P218 | 103.3783 |  |  |  | 3.813 | 87.85788 | 60 | 3.933 | 141.0632 | 73 | 21.64437 | [15 empty] | 3.817546 |  |  | -0.6406819 | 0.1854563 | 87.82594 | 0.9852625 | 5.322773 | -0.2120797 | -0.1540097 | 60.17593 | 0.8735865 | 4 | -0.1811788 | -0.1215662 | 3.935602 | 0.006034077 | 0.032 | 0.2864522 | 0.4673269 | 142.2736 | 1.554661 | 7.644517 | -0.05127451 | -0.2042288 | 73.35185 | 1.035039 | 5 | 0.3804042 | 0.4526184 | 21.81378 | 0.1719109 | 1.029165 | 0.376887 | 1.002329 | 4.115 | 1.25 | 0.006 | 4.112 | 1.875 | 0.009 | 6.574074 | 4.114176 | 0.002989373 | 0.017 |  | 0.9095945 | 1.473765 |  |  |  |  | 0.007074074 | 0.002548885 | 0.01 |  | 0.8453516 | 4.112241 | 0.001645557 | 0.009 | -1.138493 | 1.783213 | 1.876929 | 0.1493522 | 0.8333333 | -0.1687056 | 0.3276641 | 0.009009259 | 0.0007168906 | 0.004 | -0.1687056 | 0.3276641 | [72 empty] | 4.8
35 | 2022-02-24 21:11 | 2022-02-25 08:48 | 12008.5 | 38 | 99 | 392 | 444 | 4.116 | 101.7012 | 10.68277 | 0.8767343 | P218 | 101.7012 |  |  |  | 3.825 | 98.09838 | 61 | 3.935 | 137.8788 | 75 | 22.40178 | [15 empty] | 3.828157 | 0.006212983 | 0.031 | -0.3340631 | 0.2596411 | 96.39817 | 1.266427 | 6.419176 | 0.0509605 | -0.3819732 | 60.77778 | 0.7404638 | 3 | 0.1007667 | -0.6470448 | 3.930194 | 0.005462631 | 0.032 | 0.1860927 | -0.6575781 | 139.8318 | 1.513332 | 8.147963 | 0.1950348 | 0.3522986 | 74.49074 | 0.6484398 | 5 | 0.3492349 | 2.510492 | 22.4813 | 0.1543551 | 0.7772357 | 0.2750598 | 0.08108577 | [6 empty] | 10.52449 | [102 empty] | 4.8
38 | 2022-03-01 21:52 | 2022-03-02 07:18 | 12491.6 | 51 | 99 | 400 | 445 | 4.12 | 100.9811 | 13.55053 | 0.870527 | P218 | 100.9811 |  |  |  | 3.812 | 89.2249 | 59 | 3.932 | 139.6632 | 75 | 21.46232 | [15 empty] | 3.817944 | 0.00770342 | 0.033 |  | -0.2085089 | 88.30008 | 1.223697 | 6.160176 | 0.199933 | 0.01714243 | 59.55556 | 0.8126722 | 4 | -0.3955675 | 0.1863831 | 3.928037 | 0.005196918 | 0.028 | -0.07280089 | -0.9709563 | 137.3722 | 1.677087 | 8.647475 | -0.06852013 | 0.02550303 | 74.0463 | 1.053559 | 5 | -0.1914004 | -1.338375 | 21.43736 | 0.1664527 | 1.046295 | 0.3466049 | 0.9687737 | [6 empty] | 12.98333 | [102 empty] | 4.8
39 | 2022-03-03 19:24 | 2022-03-04 05:31 | 12661.8 | 47 | 99 | 397 | 444 | 4.113 | 100.6465 | 17.79555 | 0.867642 | P218 | 100.6465 |  |  |  | 3.824 | 93.03826 | 61 | 3.934 | 135.5882 | 75 | 21.74421 | [15 empty] | 3.819972 | 0.006776069 | 0.032 | 0.06036682 | -0.02397729 | 93.79844 | 1.174513 | 7.819383 | 0.4654439 |  | 60.50926 | 0.7298108 | 3 | 0.04083163 | -0.2406446 | 3.931639 | 0.007613881 | 0.038 | -0.3503517 | 0.3168427 | 136.1398 | 1.525973 | 6.646842 | 0.3422013 | -0.4542663 | 74.62963 | 1.098789 | 6 | -0.337169 | 1.24084 | 21.92218 | 0.1493614 | 0.7325049 | 0.2957281 | -0.229489 | [6 empty] | 17.81302 | [102 empty] | 4.8
40 | 2022-03-05 19:57 | 2022-03-06 05:54 | 12832.6 | 47 | 99 | 397 | 444 | 4.116 | 100.0198 | 14.52941 | 0.8622394 | P218 | 100.0198 |  |  |  | 3.814 | 92.06547 | 60 | 3.934 | 139.8089 | 75 | 21.88369 | [15 empty] | 3.82025 | 0.006026615 | 0.031 | 0.2911456 | -0.402737 | 92.8609 | 1.174903 | 5.853103 | -0.2554173 | -0.2486187 | 60.32407 | 0.721223 | 4 | 0.4876585 | 1.07268 | 3.929602 | 0.006247152 | 0.032 | -0.321678 | -0.3403268 | 137.7657 | 1.735693 | 8.634106 | -0.3524576 | 0.2168085 | 74.44444 | 0.96027 | 5 | -0.4197889 | 1.473939 | 21.92932 | 0.1575717 | 0.7469879 | 0.02743211 | -0.5433108 | [6 empty] | 13.71326 | [102 empty] | 4.8
41 | 2022-03-06 21:46 | 2022-03-07 06:06 | 12969.6 | 55 | 99 | 405 | 444 | 4.116 | 97.59495 | 14.40929 | 0.8413358 | P218 | 97.59495 | [6 empty] | 3.928 | 137.3891 | 74 | 21.19697 | [15 empty] | 3.824 | [9 empty] | 63 |  |  |  |  | 3.929583 | 0.006572564 | 0.029 | -0.1384886 | -0.4625125 | 138.9177 | 1.791887 | 9.041965 | -0.145774 | -0.3457722 | 73.83333 | 1.009303 | 5 | -0.4352792 | 0.2518954 | 21.21855 | 0.2496943 | 1.164235 | -0.06353563 | -0.3872065 | [6 empty] | 13.81481 | [102 empty] | 4.8
46 | 2022-03-14 22:14 | 2022-03-15 05:54 | 14049.4 | 59 | 99 | 407 | 444 | 4.115 | 103.7882 | 19.91512 | 0.8947258 | P218 | 103.7882 | [6 empty] | 3.928 | 140.4358 | 74 | 20.72981 | [30 empty] | 3.932898 | 0.007785608 | 0.035 | 0.1084092 | -0.4358093 | 142.5914 | 1.460467 | 8.175822 | -0.4286482 | 0.3769763 | 75.0463 | 1.255896 | 5 | -0.05985073 | -1.221951 | 20.83829 | 0.2760346 | 1.470861 | 0.1533519 | 1.383115 | 4.111 | 0.8333333 | 0.004 | 4.109 |  | 0.006 | 18.7963 | 4.109153 | 0.001835006 | 0.011 | -0.4008491 | 0.4866223 | 1.067708 |  | 0.8333333 | -0.03068394 | -0.9503705 | 0.005125 | 0.001123998 | 0.004 | -0.03068394 | -0.9503705 | 4.108222 | 0.001566789 | 0.009 | -0.8375285 | 1.557138 |  |  | 0.4166667 | -0.03773429 | -0.3845438 | 0.006055556 | 0.0006240257 |  | -0.03773429 | -0.3845438 | [72 empty] | 4.8
47 | 2022-03-15 22:26 | 2022-03-16 09:33 | 14226.9 | 41 | 99 | 393 | 443 | 4.111 | 102.3933 | 19.65 | 0.8827008 | P218 | 102.3933 |  |  |  |  | 96.26108 | 63 | 3.929 | 141.695 | 75 | 22.79121 | [15 empty] | 3.829352 |  | 0.021 |  |  | 96.03574 | 1.390108 | 7.417643 | 0.183239 | 0.1704749 | 61.96296 |  | 3 | 0.6290176 |  | 3.92713 | 0.006717382 | 0.027 | 0.4137997 | -0.5927488 | 139.1316 | 1.615795 | 7.055378 | -0.2161056 | -0.3689912 | 74.63889 | 0.9614857 | 5 | 0.3990046 | 0.9804228 | 22.62693 | 0.1601408 | 0.7147126 | 0.1659952 | -0.4014474 | [6 empty] | 18.14516 | [102 empty] | 4.8
48 | 2022-03-17 19:08 | 2022-03-18 10:34 | 14499.3 | 9 | 96 | 374 | 441 | 4.092 | 99.37063 | 11.30075 | 0.8566433 | P218 | 99.37063 | 3.65 | 251.5923 | 38 | 3.83 | 105.3101 | 63 | 3.93 | 140.0761 | 76 | 23.22662 | 3.646713 | 0.005330306 | 0.027 | 0.2989967 | -0.2228653 | 251.9121 | 3.231502 | 14.58837 | -0.1287524 | -0.4176457 | 37.32407 | 1.587502 | 8 | 0.1503192 | -0.2222307 | 3.829954 | 0.006446595 | 0.037 | 0.3045466 | 0.2612141 |  | 1.162839 | 5.578059 | -0.04631842 | -0.2778888 | 62.86111 | 0.6898237 | 4 | 0.1886872 | 0.1740744 | 3.924213 | 0.005477312 | 0.028 | 0.3316345 | 0.1606416 | 140.7652 | 1.639681 | 8.73879 | -0.08325857 | -0.08567234 | 75.0463 | 0.9108306 | 4 | -0.01688191 | -0.614163 | 23.18101 | 0.1136392 | 0.5547591 | 0.1464058 | -0.1687631 | [6 empty] | 10.20106 | [102 empty] | 4.8
49 | 2022-03-19 21:55 | 2022-03-20 09:47 | 14677.4 | 35 | 99 | 390 | 444 | 4.114 | 100.9483 | 9.486803 | 0.8702437 | P218 | 100.9483 |  |  |  | 3.834 | 99.25854 | 62 | 3.934 | 139.8192 | 76 | 22.72895 | [15 empty] | 3.829815 | 0.006595309 | 0.031 | -0.0008495057 | -0.3355126 | 98.41635 | 1.325917 | 6.723489 | -0.1802134 | 0.483541 | 61.69444 | 0.7032413 | 4 | 0.3446486 | 0.3009111 | 3.931852 | 0.006225985 | 0.024 | 0.1400576 | -0.3388358 | 141.8465 | 1.807593 | 9.369016 | 0.02491548 | 0.5852143 | 75.75 | 1.042328 | 4 | -0.1355876 | 0.1537257 | 22.7934 | 0.1576606 | 1.010824 | 0.1939188 | 1.057697 | [6 empty] | 9.203704 | [102 empty] | 4.8
50 | 2022-03-20 20:43 | 2022-03-21 06:25 | 14832.4 | 48 | 99 | 397 | 444 | 4.114 | 100.6672 | 11.81642 | 0.8678208 | P218 | 100.6672 |  |  |  | 3.818 | 95.19404 | 61 |  | 137.8446 | 77 | 22.02158 | [15 empty] | 3.823287 | 0.006761699 | 0.032 | 0.2664236 | -0.4663859 | 94.23067 | 1.338408 | 7.982606 | -0.1267705 | 0.3305491 | 61.2037 | 0.7458202 | 5 | 0.4754554 | 1.77375 | 3.935787 | 0.007039343 | 0.024 | 0.3195417 | -0.9238409 | 138.8859 | 1.397899 | 7.023746 | 0.3585794 | -0.2626177 | 75.56481 | 1.078881 | 4 | -0.1023393 | -0.7213335 | 22.15817 | 0.1392173 | 0.7646183 | -0.3504982 | 0.176141 | [6 empty] | 10.81959 | [102 empty] | 4.8
51 | 2022-03-22 21:18 | 2022-03-23 08:01 | 15012.3 | 42 | 99 | 394 | 444 | 4.113 | 103.6587 | 13.56702 | 0.8936093 | P218 | 103.6587 |  |  |  | 3.824 | 99.41998 | 61 | 3.934 | 146.3229 | 75 | 23.11919 | [15 empty] | 3.82575 | 0.006706288 | 0.03 | 0.03074615 | -0.3774908 | 97.59875 | 1.19269 | 5.581206 | -0.1244957 | -0.5342586 | 61.17593 | 0.68124 | 3 | 0.1266145 | -0.1157645 | 3.931306 | 0.00553571 | 0.023 | -0.01379482 | -0.4473668 | 147.5816 | 1.65271 | 8.729839 | -0.6473801 | 0.5299548 | 74.86111 | 0.8255084 | 4 | 0.5699404 | 0.5161018 | 23.14219 | 0.1458976 | 0.7859246 | -0.04119868 | 0.2172093 | [6 empty] | 13.60573 | [102 empty] | 4.8
52 | 2022-03-27 22:12 | 2022-03-28 10:43 | 15237.5 | 30 | 98 | 388 | 442 | 4.103 | 100.494 | 15.63514 | 0.8663279 | P218 | 100.494 | 3.668 | 209.7189 | 43 | 3.828 | 100.4795 | 62 |  | 136.6036 | 73 | 22.69627 | 3.659593 | 0.004222851 | 0.021 | 1.017841 | 0.3726483 | 210.0733 | 3.696989 | 15.06626 | -0.2189771 | -0.7327445 | 40.625 | 1.106744 | 5 | 1.173138 | 0.2864111 | 3.829778 |  | 0.023 | 0.467246 | 0.1168134 | 98.63456 | 1.187071 | 6.523649 | -0.1133588 | 0.457948 | 62.24074 | 0.5091751 | 3 | 0.7543763 | 0.725875 | 3.929315 | 0.006216722 | 0.024 | 0.003371631 | -0.5162825 | 138.5033 | 1.747128 | 7.498185 | -0.163607 | -0.5442234 | 75.11111 | 0.8682707 | 4 | -0.7424275 | 1.134915 | 22.70477 | 0.1590014 | 0.8788668 | 0.1382923 | 0.574135 | [6 empty] | 15.12757 | [102 empty] | 6
54 | 2022-04-04 23:07 | 2022-04-05 10:30 | 15653.1 | 39 | 99 | 392 | 443 | 4.109 | 103.0366 | 18.80194 | 0.8882463 | P218 | 103.0366 |  |  |  | 3.823 | 100.8324 | 62 | 3.923 | 142.5708 | 74 | 22.90003 | [15 empty] | 3.827509 | 0.006020984 | 0.031 | 0.3447436 | -0.1009468 | 99.27691 | 1.315924 | 6.215961 | 0.01220054 | -0.3505911 | 62.41667 | 0.6430796 | 4 | 0.8548369 | 1.645319 | 3.930194 | 0.006502995 | 0.032 | -0.2490021 | 0.1471213 | 139.9096 | 1.574566 | 7.76365 | -0.556907 | 0.5924506 | 75.58333 | 0.9679442 | 5 | -0.3346828 | 1.037647 | 22.80214 | 0.1284719 | 0.7316897 | 0.01161266 | 0.461169 | [6 empty] | 18.66914 | [102 empty] | 6
55 | 2022-04-05 21:55 | 2022-04-06 07:02 | 15806.8 | 51 | 99 | 400 | 443 | 4.112 | 101.8623 | 23.10558 | 0.878123 | P218 | 101.8623 |  |  |  | 3.821 | 93.61356 | 62 | 3.931 | 144.1948 | 76 | 22.34825 | [15 empty] | 3.819 | 0.006346682 | 0.037 | 0.008492366 | 0.7807895 | 94.08372 | 1.183134 | 5.00951 | -0.1713948 | -0.6494961 | 61.77778 | 0.6461002 | 4 | 0.2458264 | 2.058451 | 3.933815 | 0.005422604 | 0.024 | -0.1339712 | -0.4530346 | 143.8641 | 1.494169 | 8.386759 | 0.04939201 | 0.4540621 | 76.14815 | 0.8407253 | 3 | -0.7685821 | 0.008758606 | 22.55363 | 0.2023188 | 0.886373 | 0.5532819 | -0.3062189 | [6 empty] | 22.52151 | [102 empty] | 4.8
57 | 2022-04-10 21:11 | 2022-04-11 07:20 | 16184.1 | 47 | 99 | 396 | 443 | 4.106 | 101.1132 | 28.63373 | 0.8716659 | P218 | 101.1132 |  |  |  | 3.817 | 97.49793 | 62 | 3.937 | 130.497 | 77 | 21.82368 | [15 empty] | 3.825222 | 0.006860878 | 0.025 | 0.2696376 | -0.6467183 | 96.28863 | 1.326367 | 5.714255 | 0.1563473 | -0.6457802 | 62.83333 | 0.7037948 | 3 | 0.4097201 | -0.3026813 | 3.928556 | 0.006625261 | 0.034 | -0.02941337 | 0.0677241 | 135.9689 | 1.605717 | 8.63057 | -0.7842885 | 1.09299 | 75.90741 | 0.9909595 | 4 | -0.6333621 | -0.3325386 | 22.15484 | 0.1435791 | 0.7583359 | -0.06961572 | 0.1891776 | [6 empty] | 28.06571 | [102 empty] | 4.8
59 | 2022-04-13 00:23 | 2022-04-13 11:12 | 16542 | 42 | 99 | 394 | 443 | 4.105 | 99.03382 | 20.61161 | 0.8537398 | P218 | 99.03382 |  |  |  | 3.822 | 97.73186 | 61 | 3.942 | 133.3932 | 78 | 21.90429 | [15 empty] | 3.83075 | 0.005880627 | 0.022 | 0.01891081 | -0.004230292 | 96.41787 | 1.607663 | 8.223849 | 0.2490033 | 0.5564782 | 62.00926 | 0.6626959 | 3 | 0.7752486 | 1.736778 | 3.93112 | 0.00632857 | 0.033 | -0.1198683 | 0.2196853 | 134.0675 | 1.40663 | 7.634487 |  |  | 75.94444 | 0.9651239 | 6 | 0.1125908 | 1.613814 | 21.89658 | 0.166789 | 0.862891 | 0.5180181 | 0.6163292 | [6 empty] | 19.60454 | [102 empty] | 4.8
60 | 2022-04-15 23:41 | 2022-04-16 09:57 | 16746.3 | 45 | 99 | 395 | 443 | 4.107 | 100.4626 | 18.11406 | 0.8660565 | P218 | 100.4626 |  |  |  | 3.824 | 96.82704 | 62 | 3.924 | 139.3878 | 75 | 22.33163 | [15 empty] | 3.826074 | 0.006729352 | 0.032 | 0.3295729 | 0.3209281 | 96.15807 | 1.405888 | 6.804293 | -0.1358627 | -0.1682199 | 62.15741 | 0.7255296 | 3 | 0.4981873 | 0.4093316 | 3.928204 | 0.007489256 | 0.035 | 0.1754861 | -0.1449898 | 137.2146 | 1.603352 | 8.621501 | -0.4813997 | 0.6332165 | 75.36111 | 1.155712 | 5 | -0.07964898 | 0.5820044 | 22.22484 | 0.1679891 | 0.7893813 | -0.02640349 | -0.4219135 | [6 empty] | 18.16952 | [102 empty] | 4.8
61 | 2022-04-17 22:07 | 2022-04-18 09:49 | 16954 | 39 | 99 | 391 | 443 | 4.106 | 104.1121 | 21.60008 | 0.8975184 | P218 | 104.1121 |  |  |  | 3.829 | 98.3173 | 63 | 3.929 | 137.3016 | 76 | 22.42454 | [15 empty] | 3.827 | 0.00591687 | 0.024 | 0.1061867 | -0.3624883 | 99.15539 | 1.397452 | 7.192204 | 0.3685097 | 0.0657679 | 62.7963 | 0.6377422 | 3 | 0.4224558 | 0.4011928 | 3.930426 | 0.005363782 | 0.024 | -0.1371003 | 0.4756421 | 136.3511 | 1.545052 | 8.649297 | -0.2340778 | 0.3711509 | 76.13889 | 0.8478487 | 4 | 0.01034335 | 1.690392 | 22.45106 | 0.1675684 | 0.8912427 | -0.158334 | 0.01565473 | [6 empty] | 21.52778 | [102 empty] | 4.8
64 | 2022-05-02 21:48 | 2022-05-03 07:59 | 17581.8 | 47 | 99 | 396 | 443 | 4.106 | 99.82714 | 23.23481 | 0.8605788 | P218 | 99.82714 |  |  |  | 3.828 | 96.17112 | 63 | 3.938 | 133.6139 | 77 | 21.77315 | [15 empty] | 3.827954 | 0.00606566 | 0.031 | -0.4231028 | 0.5889234 | 93.89403 | 1.248854 | 6.214512 | -0.08351084 | -0.09318875 | 63.09259 | 0.6490401 | 4 | -0.09077069 | 0.7374583 | 3.92925 | 0.006345394 | 0.041 | -0.2064707 |  | 133.7651 | 1.511151 | 8.463399 | -0.06644792 | 0.3992892 | 76.12963 | 0.9281938 |  |  |  | 21.68452 | 0.1395319 | 0.6824364 | -0.1489915 | -0.01446765 | [6 empty] | 22.68399 | [102 empty] | 4.8
71 | 2022-05-13 21:36 | 2022-05-14 07:38 | 18859 | 49 | 99 | 397 | 443 | 4.107 | 101.4759 | 20.59885 | 0.8747921 | P218 | 101.4759 |  |  |  | 3.823 | 92.28713 | 63 | 3.923 | 135.5477 | 75 | 21.36823 | [15 empty] | 3.828361 | 0.00651735 | 0.03 | 0.2326014 | -0.472491 | 91.22917 | 1.325532 | 6.672068 | 0.09756861 | -0.1884502 |  | 0.7493363 |  | 0.5554283 | 0.5887241 | 3.930491 | 0.006800901 | 0.032 | 0.06000496 | -0.4459943 | 133.2112 | 1.53346 | 7.167439 |  | 0.3597384 | 76.21296 | 1.119504 | 6 | 0.4633995 | -0.2407098 | 21.28806 | 0.1444904 | 0.7098665 | -0.3223763 | -0.1792976 | [6 empty] | 20.46177 | [102 empty] | 4.8
87 | 2022-07-29 18:34 | 2022-07-30 06:06 | 21875 | 46 | 99 | 394 | 442 | 4.104 | 104.6509 | 29.22894 | 0.9021633 | P218 | 104.6509 |  |  |  | 3.82 | 92.82948 | 63 | 3.94 | 139.3013 | 78 | 22.19799 | [15 empty] | 3.829083 | 0.005377567 | 0.03 | 0.2008019 | 1.315146 | 92.533 | 1.240883 | 6.091692 | -0.01636959 | -0.2299219 | 64.10185 | 0.5790714 | 3 | 0.5846707 | 1.652218 | 3.932787 | 0.006908008 | 0.032 | 0.2263525 | -0.03368652 | 140.8564 | 1.631203 | 8.06274 | 0.1071811 | -0.2064737 | 77.37037 | 0.9026709 | 5 | -0.4966123 | 1.396064 | 22.34619 | 0.1502163 | 0.7547651 | 0.1127179 | -0.0413028 | [6 empty] | 29.30645 | [102 empty] | 4.8
89 | 2022-08-10 19:42 | 2022-08-11 09:09 | 22202.9 | 24 | 95 | 384 | 440 | 4.079 | 100.0027 | 28.99854 | 0.8620926 | P218 | 100.0027 | 3.653 | 221.8985 | 40 | 3.843 | 95.05614 | 65 | 3.943 | 133.6235 | 78 | 22.12238 | 3.65287 | 0.004032792 | 0.022 | 0.7173468 | 0.7497617 | 223.9579 | 3.107399 | 18.22932 | -0.03648507 | 0.3931078 | 40.27778 | 0.9843004 | 6 | 0.5521373 | 1.104455 | 3.83713 | 0.004676632 | 0.02 |  | -1.311737 | 94.91471 | 1.169469 | 5.091747 | -0.06133717 | -0.3436607 |  | 0.5546462 | 3 |  |  | 3.931296 | 0.006619511 | 0.033 | 0.4688498 | 0.4757085 | 135.6611 | 1.528135 | 7.55801 | 0.2210196 | -0.4549654 | 76.91667 | 0.9870659 | 5 | 0.1695611 | 1.270501 | 22.17638 |  |  | 0.4217901 | -0.2767099 | [6 empty] | 29.95926 | [102 empty] | 4.8
95 | 2022-08-17 23:50 | 2022-08-18 10:41 | 23669.3 | 45 | 95 | 394 | 440 | 4.074 | 101.6262 | 33.68142 | 0.8760881 | P218 | 101.6262 |  |  |  | 3.837 | 97.041 | 65 | 3.927 | 138.8576 | 77 | 22.24059 | [15 empty] | 3.829648 | 0.005217359 | 0.029 |  | 1.117816 | 96.73538 | 1.367735 | 6.55865 |  |  | 64 | 0.6697747 | 3 | 0.3803025 | 0.4506402 | 3.928907 | 0.007115255 |  | 0.1851127 | 0.2753302 | 136.7956 | 1.563424 | 7.812808 | 0.2188526 | -0.03862164 | 76.94444 | 1.134286 | 6 | -0.2025102 | 0.5479691 | 22.29528 | 0.142562 | 0.7434939 | 0.06545456 | [7 empty] | 33.0914 | [102 empty] | 4.8
98 | 2022-08-20 23:39 | 2022-08-21 10:21 | 24395.7 | 43 | 99 | 394 | 442 | 4.096 | 98.18125 | 29.59456 | 0.8463901 | P218 | 98.18125 |  |  |  | 3.841 | 95.95596 | 65 | 3.941 | 133.4328 | 79 | 21.72505 | [15 empty] | 3.832843 | 0.005604007 | 0.023 | 0.1287831 | 0.1810947 | 93.89149 |  | 7.523264 | 0.06680915 | -0.05449736 | 64.10185 | 0.6104972 | 3 | 0.4478009 | 1.051743 | 3.935991 | 0.007398529 | 0.032 | -0.07703399 | -0.3841862 | 133.7709 |  |  | 0.05734442 | 0.1704446 | 78.18519 | 1.185174 | 5 | -0.1955275 | 0.001557283 | 21.68116 | 0.1455015 | 0.7036908 | -0.2072213 | -0.07119383 | [6 empty] | 29.28889 | [102 empty] | 4.8
99 | 2022-08-21 23:30 | 2022-08-22 10:47 | 24608.9 | 41 | 96 | 392 | 440 | 4.078 | 97.4201 | 33.22678 | 0.8398285 | P218 | 97.4201 |  |  |  | 3.83 | 94.23448 | 64 | 3.94 | 138.3043 | 79 | 22.0974 | [15 empty] | 3.833722 | 0.006186862 | 0.03 | 0.1703803 | -0.1216886 | 94.26101 | 1.260533 | 5.543838 | 0.02946527 | -0.2883453 | 64.25 | 0.6430796 | 3 | 0.3625224 | 0.3737644 | 3.935759 | 0.006477669 |  | 0.3145301 | -0.1188664 | 139.0065 | 1.51897 | 7.829823 | -0.05860616 | 0.08889307 | 78.23148 | 0.9821441 | 5 | -0.3016828 | 0.1786239 | 22.10333 | 0.1410669 | 0.715026 | 0.1566988 | -0.03212787 | [6 empty] | 33.98984 | [102 empty] | 6
118 | 2022-09-10 02:00 | 2022-09-10 12:23 | 29030.3 | 39 | 98 | 392 | 441 | 4.085 | 98.0662 | 28.50574 | 0.8453982 | P218 | 98.0662 |  |  |  | 3.833 | 98.12756 | 65 | 3.943 | 141.0197 |  | 22.5757 | [15 empty] | 3.83737 | 0.006242143 | 0.031 | -0.1031964 | -0.3719851 | 97.59703 | 1.319927 | 7.073873 | -0.1839901 | -0.2353984 | 65.72222 |  | 4 | 0.2743911 | -0.8695697 | 3.936722 | 0.005532965 | 0.023 | 0.05812946 | -0.4120038 | 144.4182 | 1.901285 | 8.096192 | -0.01029166 | -0.5978822 | 79.56481 | 0.9693735 | 3 | 0.5976243 | -1.133744 | 22.878 | 0.1472968 | 0.6992299 | -0.004987787 | -0.07292503 | [6 empty] | 29.84698 | [102 empty] | 4.8
120 | 2022-09-11 23:14 | 2022-09-12 09:37 | 29398.6 | 39 | 96 | 392 | 440 | 4.074 | 99.15292 | 28.30077 | 0.8547666 | P218 | 99.15292 |  |  |  | 3.842 | 101.1195 | 66 | 3.932 | 136.6485 | 79 | 22.51689 | [15 empty] | 3.83462 | 0.00679158 | 0.033 | 0.004006884 | -0.3216083 | 101.145 | 1.24922 | 6.140868 | 0.5672227 | 0.3920156 | 65.21296 | 0.711073 | 3 | 0.1427992 | -0.1682424 | 3.928509 | 0.006068912 | 0.031 | 0.2738183 | -0.398261 | 137.1678 | 1.714966 | 9.931284 | -0.7818484 |  | 78.15741 | 1.128741 | 5 | 0.2397187 | -0.8944785 | 22.70551 | 0.1395116 | 0.6461367 | -0.06506171 | -0.3835769 | [6 empty] | 28.27249 | [102 empty] | 6
127 | 2022-09-18 00:54 | 2022-09-18 07:31 | 30672.7 | 65 | 99 | 413 | 442 | 4.101 | 98.29118 | 27.61548 | 0.8473377 | P218 | 98.29118 | [6 empty] | 3.936 | 133.3611 | 78 | [31 empty] | 3.934089 | 0.00575071 | 0.031 | -0.2296659 | 0.08828887 | 135.3583 | 1.493228 | 8.067363 | -0.2673392 | 0.07370124 | 77.91111 | 0.9074528 | 5 | 0.5475603 | 0.4976071 |  |  |  |  | 0.3570181 | [6 empty] | 27.09319 | [102 empty] | 4.8
129 | 2022-09-20 00:56 | 2022-09-20 09:42 | 31104 | 53 | 99 | 400 | 443 | 4.105 | 100.3894 | 25.39831 | 0.8654256 | P218 | 100.3894 |  |  |  | 3.824 | 96.39449 | 64 | 3.934 | 139.6266 | 79 | 22.09131 | [15 empty] | 3.826778 | 0.005760538 | 0.036 | 0.03996499 |  | 93.49644 | 1.357869 | 6.975791 | -0.03257788 | -0.02720555 | 64.23148 | 0.6206189 | 4 | 0.2804464 | 1.906023 | 3.930019 | 0.005968737 | 0.032 | -0.1802754 | 0.2333058 | 138.7653 | 1.729049 | 9.371662 | -0.3858586 | 0.5159956 | 78.19444 | 1.106128 | 5 | -0.1418573 | -0.8618658 | 21.99276 | 0.1361804 | 0.727275 | -0.2198366 | 0.07205532 | [6 empty] | 25.36728 | [102 empty] | 4.8
142 | 2022-10-02 00:05 | 2022-10-02 11:49 | 33600.7 | 37 | 99 | 391 | 442 | 4.099 | 99.4879 | 28.27409 | 0.8576543 | P218 | 99.4879 |  |  |  | 3.822 | 93.78721 | 64 | 3.932 | 134.4647 | 77 | 21.73042 | [15 empty] | 3.827639 | 0.005582781 | 0.023 | 0.3101193 | -0.9180947 | 93.4771 | 1.33437 | 6.346001 | 0.1772522 | -0.2714792 | 63.67593 | 0.6673802 | 3 | 0.8652261 | 1.238631 | 3.927917 |  | 0.032 | 0.3806735 | -0.4521483 | 135.8277 |  | 9.934276 | -0.3590683 | -0.6709778 | 76.59259 | 1.085478 | 5 | 0.5166436 | 0.563472 | 21.83223 | 0.1493737 | 0.7027344 | -0.1280794 | -0.4666829 | [6 empty] | 29.16786 | [102 empty] | 4.8
150 | 2022-10-09 23:57 | 2022-10-10 10:31 | 35156.9 | 43 | 99 | 393 | 443 | 4.104 | 101.5788 | 16.86959 | 0.8756791 | P218 | 101.5788 |  |  |  | 3.833 | 96.05872 | 64 | 3.933 | 136.2529 | 77 | 21.88861 | [15 empty] | 3.83363 | 0.00635197 | 0.031 | -0.04977337 | 0.02639501 | 95.56777 | 1.392119 | 6.473795 | 0.1913306 | -0.3834824 | 64.10185 | 0.7226614 | 4 | 0.298014 | 0.8536332 | 3.929741 | 0.005794568 | 0.022 | 0.3563005 | -0.616812 | 135.601 | 2.067574 | 10.48801 | -0.3159554 | -0.3260834 | 76.68519 | 0.7811823 | 4 | 0.8596728 | 1.222254 | 21.88762 | 0.1460698 | 0.7424635 | -0.04791838 | -0.4538956 |  | 0.6666667 | 0.004 | 4.097 | 1.166667 | 0.007 | 16.13773 | 4.098352 | 0.001884156 | 0.011 | -0.4808248 | 0.6904334 | 0.904321 | 0.2375627 | 0.8333333 | -0.004607607 | -1.181164 | 0.005425926 | 0.001425376 | 0.005 | -0.004607607 | -1.181164 | 4.09713 | 0.001414825 | 0.009 | -1.343305 | 3.795662 | 1.108025 | 0.1190888 | 0.5 | 0.00963146 | -0.2689949 | 0.006648148 | 0.0007145329 | 0.003 | 0.00963146 | -0.2689949 | [72 empty] | 4.8
151 | 2022-10-11 00:53 | 2022-10-11 09:54 | 35336.4 | 47 | 98 | 396 | 441 | 4.085 | 93.36732 | 15.88956 | 0.8890953 | P218 | 103.1351 |  |  |  | 3.831 | 92.69311 | 65 | 3.931 | 136.3216 | 78 | 21.44467 | [15 empty] | 3.833185 | 0.005268755 | 0.023 | 0.1297627 | 0.4589801 | 93.40909 | 1.295973 | 7.299952 | 0.1927353 | 0.6385946 | 64.34259 | 0.6992925 | 4 | 0.9155596 | 1.610161 | 3.932722 | 0.006416732 | 0.03 | 0.07163809 | -0.2146645 | 133.8872 | 1.855927 | 9.32479 | -0.6332483 | 0.211353 | 78.39815 | 1.118576 | 6 | 0.6277792 | -0.09312694 | 21.51593 | 0.1493277 | 0.8081602 |  | 1.016398 | [6 empty] | 15.58333 | [102 empty] | 4.8
155 | 2022-10-17 00:06 | 2022-10-17 07:52 | 36050.8 | 57 | 98 | 404 | 442 | 4.097 | 95.25962 | 20.64646 | 0.8890953 | P218 | 103.1351 | [6 empty] | 3.945 | 132.5255 | 78 | 20.22409 | [18 empty] | -0.07293395 | -0.749442 |  |  | 7.696372 | 0.4534443 | 0.4804137 | 61.95918 |  | 5 | 0.3784595 | -0.06442322 | 3.935546 | 0.006142215 | 0.031 | -0.2704038 | -0.1546564 | 133.3317 | 1.582404 | 10.14783 | 0.3041751 |  | 76.56481 | 1.052573 | 6 | -0.6640931 | 0.3192326 | 20.3913 | 0.1449258 | 0.7020944 | -0.0358189 | -0.3602657 | [6 empty] | 19.86141 | [102 empty] | 4.8
156 | 2022-10-18 00:03 | 2022-10-18 08:44 | 36197.2 | 49 | 97 | 397 | 441 | 4.087 | 94.69942 | 17.0805 | 0.8890953 | P218 | 103.1351 |  |  |  | 3.824 | 92.62593 | 63 | 3.934 | 133.2998 | 78 | 21.45904 | [15 empty] | 3.83063 | 0.005898824 | 0.031 | 0.6980222 |  | 92.1362 | 1.350548 | 6.34981 | 0.0787796 | -0.0560759 | 63.57407 | 0.6295482 | 3 | 1.088887 | 2.256532 | 3.92887 | 0.005839109 | 0.033 | 0.001194487 | -0.01597693 | 135.4044 | 1.496969 | 7.355512 | -0.08683901 | -0.1012109 | 76.64815 | 1.035039 | 5 | 0.08331833 | -0.4431143 | 21.58494 | 0.1313579 | 0.6523559 | -0.2415761 | -0.4134344 | [6 empty] | 15.7037 | [102 empty] | 6
157 | 2022-10-18 23:43 | 2022-10-19 07:28 | 36306.5 | 59 | 99 | 405 | 443 | 4.106 | 98.19569 | 16.51545 | 0.8465146 | P218 | 98.19569 | [6 empty] | 3.941 | 130.6255 | 78 | 19.60611 | [25 empty] | 63 |  |  |  |  | 3.937889 | 0.006685643 | 0.029 | -0.3596726 | -0.3110619 | 132.7424 | 1.702981 | 7.524778 | -0.06775546 | -0.5011854 | 77.2963 | 1.070062 | 5 | -0.5728767 | -0.2059675 | 19.81786 |  |  |  |  | 4.102 | 0.8333333 | 0.004 | 4.1 | 1.25 | 0.006 | 15.48229 | 4.101019 | 0.001827345 | 0.011 | -0.5261669 | 0.6428051 | 1.032022 | 0.2861243 | 1.25 | 0.007875993 | -1.195799 | 0.004953704 | 0.001373397 | 0.006 | 0.007875993 | -1.195799 | 4.099843 | 0.001434958 | 0.008 | -1.149003 | 2.876998 | 1.277006 | 0.1454925 | 0.625 | -0.01480296 | -0.5517292 | 0.00612963 | 0.0006983638 | 0.003 | -0.01480296 | -0.5517292 | [72 empty] | 6
158 | 2022-10-20 21:27 | 2022-10-21 07:04 | 36466 | 48 | 99 | 397 | 442 | 4.1 | 99.23747 | 20.44585 | 0.8554955 | P218 | 99.23747 |  |  |  | 3.827 | 94.85379 | 65 | 3.927 | 136.3193 | 77 | 21.84429 | [15 empty] | 3.83213 | 0.005284597 | 0.031 | 0.615765 | 0.004163058 | 95.13891 | 1.372407 | 7.215649 | -0.1128407 | 0.1088554 | 65.34259 | 0.5826468 | 4 | 1.219142 | 3.023492 | 3.932778 | 0.005723102 | 0.03 | 0.6185894 | -0.4491762 | 137.0291 | 1.661299 | 8.855252 | 0.03318376 | -0.08392276 | 77.98148 | 0.9857061 | 5 | 0.335819 | -0.8422079 | 22.01984 | 0.1509415 | 0.6958712 | -0.0441544 | -0.5376207 | [6 empty] | 20.70848 | [102 empty] | 4.8
159 | 2022-11-09 19:48 | 2022-11-10 06:19 | 36614.9 | 43 | 99 | 394 | 442 | 4.101 | 100.7488 | 19.65206 | 0.8685242 | P218 | 100.7488 |  |  |  | 3.842 | 97.26771 | 66 | 3.942 | 136.4832 | 79 | 22.05295 | [15 empty] | 3.837981 | 0.005533216 | 0.029 | -0.2964432 | -1.075591 | 97.1664 | 1.234354 | 6.732683 | 0.01538119 | 0.01443854 | 65.59259 | 0.5643131 | 3 | -0.05567688 | -0.6122338 | 3.936037 | 0.006037153 | 0.024 | -0.3298997 | -0.7686673 | 137.8713 | 1.546254 | 8.581013 | 0.3090289 | 0.4064392 | 78.31019 | 0.8194983 | 4 | -1.145666 | 1.423138 | 22.19373 | 0.1303912 | 0.660439 | -0.01437376 | 0.06058724 | [6 empty] | 19.84383 | [102 empty] | 4.8
161 | 2022-11-17 21:44 | 2022-11-18 05:17 | 36890.3 | 59 | 99 | 405 | 443 | 4.107 | 100.0894 | 16.18139 | 0.86284 | P218 | 100.0894 | [6 empty] | 3.936 | 140.5603 | 77 | 20.52599 | [15 empty] | 3.8195 | [5 empty] | 1.220091 |  |  |  | 64.5 | 0.7071068 |  |  |  | 3.935343 |  | 0.022 | -0.644588 | -0.3727461 | 140.1843 | 1.802354 | 8.606831 | -0.2525543 | -0.3860053 | 76.58333 | 0.9285201 | 4 | -0.7835755 | -0.2419523 | 20.51192 | 0.1524035 | 0.8346037 | -0.2904255 | 0.4828481 | 4.102 | 1.041667 | 0.005 | 4.1 | 1.458333 | 0.007 | 16.30051 | 4.101032 | 0.001932312 | 0.012 | -0.5147265 | 0.8975737 | 1.036844 | 0.3043625 | 1.25 | 0.04045445 | -1.324653 | 0.004976852 | 0.00146094 | 0.006 | 0.04045445 | -1.324653 | 4.099731 | 0.001437849 | 0.009 | -1.3989 | 4.461902 | 1.30787 | 0.1419382 | 0.625 | -0.0512987 | -0.3215234 | 0.006277778 | 0.0006813035 | 0.003 | -0.0512987 | -0.3215234 | [72 empty] | 4.8
162 | 2022-11-23 20:49 | 2022-11-24 04:16 | 37011.4 | 60 | 99 | 408 | 443 | 4.11 | 101.7115 | 12.82792 | 0.8768236 | P218 | 101.7115 | [6 empty] | 3.947 | 140.8467 | 78 | 20.30692 | [30 empty] | 3.937083 | 0.006157019 | 0.031 | 0.04589094 | 0.1081744 | 140.7727 | 1.583505 | 7.615678 | 0.1730609 | -0.186912 | 76.07407 | 0.9925301 | 6 | 0.4921207 | 1.106037 | 20.41486 | [5 empty] | 1.041667 | 0.005 | 4.103 | 1.458333 | 0.007 | 13.40222 | 4.103532 | 0.001892179 | 0.012 | -0.5745398 | 1.053693 | 1.214313 | 0.2955384 | 1.041667 |  | -1.174139 | 0.005828704 | 0.001418584 | 0.005 |  | -1.174139 | 4.102306 | 0.001410629 | 0.01 | -1.557933 | 6.330796 | 1.469907 | 0.1361026 | 0.4166667 | -0.05565443 | -0.6159727 | 0.007055556 | 0.0006532926 | 0.002 | -0.05565443 | -0.6159727 | [72 empty] | 4.8
163 | 2022-11-28 20:04 | 2022-11-29 05:59 | 37193.8 | 45 | 99 | 394 | 442 | 4.103 | 100.8752 | 14.377 | 0.8696138 | P218 | 100.8752 |  |  |  | 3.824 | 98.14071 | 63 | 3.924 | 142.9935 | 76 | 22.45454 | [15 empty] | 3.831778 | 0.005887311 | 0.023 | 0.1630272 | -0.4735042 | 96.64159 | 1.43508 | 8.534687 | 0.4713989 | 0.6763038 | 63.85185 | 0.7079629 | 4 | 1.024739 | 3.033302 | 3.929556 | 0.006181572 | 0.031 | 0.4487173 | -0.1139598 | 141.7566 | 2.102243 | 10.39525 | 0.09227289 | -0.1895457 | 76.56481 | 0.9096898 | 5 | 0.6008659 | 1.810165 | 22.44224 | 0.1572062 | 0.816778 | -0.04779788 | 0.2605687 | [6 empty] | 13.49522 | [102 empty] | 4.8
165 | 2022-12-01 18:59 | 2022-12-02 06:07 | 37359.8 | 35 | 99 | 391 | 443 | 4.11 | 93.4033 | 5.06447 | 0.8890953 | P218 | 103.1351 |  |  |  | 3.837 | 94.98354 | 63 | 3.937 | 138.8704 | 76 | 22.08414 | [15 empty] | 3.833935 | 0.006870325 | 0.03 | 0.6338054 | -0.3822289 | 95.19931 | 1.50568 | 7.349844 | 0.4094045 | -0.1392541 | 62.5463 | 0.7411063 | 4 | 0.6802086 | 0.3418431 | 3.942269 |  |  | -0.2668579 | -0.08541667 | 141.0758 | 1.925207 | 10.45377 | 0.1089514 | 0.133799 | 76.56481 | 1.217268 | 6 | -0.02696585 | 0.3630588 | 22.37231 |  | 0.9892517 | 0.08405362 | 0.1588174 | 4.103 |  |  | 4.102 | 1.666667 | 0.008 | 5.286141 | 4.101903 |  | 0.01 | -0.5154892 | 0.6568128 | 1.451582 | 0.220467 | 1.041667 |  |  | 0.006967593 |  | 0.005 |  |  | 4.101102 | 0.001426975 | 0.008 | -0.9493274 | 1.26111 | 1.618441 | 0.15234 | 0.8333333 |  | -0.2102472 | 0.007768519 | 0.0007312322 | 0.004 |  | -0.2102472 | [72 empty] | 4.8
166 | 2022-12-04 19:26 | 2022-12-05 04:57 | 37498.9 | 45 | 99 | 394 | 443 | 4.107 | 97.88632 | 7.259151 | 0.8438476 | P218 | 97.88632 |  |  |  | 3.834 | 93.22117 | 64 | 3.944 | 141.7739 | 78 | 22.04849 | [15 empty] | 3.834148 | 0.005712447 | 0.022 | 0.1066496 | -0.1111107 | 91.88022 | 1.356585 | 6.179832 | -0.06091018 | -0.6469403 | 64.02778 | 0.5712477 | 2 | 0.004493249 | 0.1470349 | 3.938407 | 0.005148336 | 0.015 | 0.06380608 |  | 143.6891 | 1.577592 | 7.377825 | -0.1746998 | -0.3876705 | 77.11574 | 0.926269 |  | -0.2296744 | -1.816484 | 22.1184 | 0.1390943 | 0.7384049 | 0.1458171 | 0.004577958 | 4.102 | 1.041667 | 0.005 | 4.099 | 1.666667 | 0.008 | 7.497611 | 4.099181 | 0.001799171 | 0.011 | -0.4475814 | 0.6200675 | 1.33777 | 0.2872246 | 1.458333 | 0.05794544 | -0.8997298 | 0.006421296 | 0.001378678 | 0.007 | 0.05794544 | -0.8997298 | 4.098046 | 0.001396821 | 0.009 | -1.257831 | 2.85764 | 1.574074 | 0.1693067 | 1.041667 | -0.07622231 |  | 0.007555556 |  |  | -0.07622231 | [73 empty] | 4.8
169 | 2022-12-16 16:44 | 2022-12-17 07:04 | 38007.1 | 15 | 99 | 380 | 443 | 4.109 | 97.0998 | 6.291542 | 0.8370673 | P218 | 97.0998 | 3.645 | 233.1536 | 34 | 3.835 | 99.57032 | 63 | 3.945 | 144.447 | 77 | 22.94099 | 3.653065 | 0.004156457 | 0.02 | -1.215532 | 0.6710075 | 233.3576 | 3.42621 | 15.07134 | -0.2420391 | -0.6414966 | 36.61111 | 1.15874 | 5 |  | 1.156707 | 3.834917 | 0.007433349 | 0.033 | 0.01778471 | -0.7690569 | 99.44988 |  |  | 0.484554 | 0.5376861 | 63.40741 | 0.7108904 | 4 | 0.6521877 | 1.058251 | 3.938435 | 0.006469588 | 0.024 | -0.391834 | -0.7160416 | 144.7975 | 1.591464 | 8.9366 | 0.0114717 | 0.351051 | 76.34259 | 0.9683017 | 4 | -0.6130739 | 0.4330592 | 22.98808 | 0.1306898 | 0.6320414 | 0.6266425 | 0.323703 | 4.102 | 1.458333 | 0.007 | 4.1 | 1.875 | 0.009 | 4.765873 | 4.099889 | 0.00204295 | 0.012 | -0.2910379 | 0.06760125 | 1.662809 | 0.3258381 | 1.25 | -0.005866075 | -1.289805 | 0.007981481 | 0.001564023 | 0.006 | -0.005866075 | -1.289805 | 4.098509 | 0.001494509 | 0.008 |  | 1.377447 | 1.950231 | 0.1571936 | 0.8333333 |  | 0.6704474 | 0.009361111 | 0.0007545294 | 0.004 |  | 0.6704474 | [72 empty] | 4.8
170 | 2022-12-20 16:15 | 2022-12-21 02:28 | 38162.5 | 42 | 99 | 394 | 443 | 4.109 | 93.5229 | 6.076657 | 0.8890953 | P218 | 103.1351 |  |  |  | 3.837 | 86.84923 | 64 | 3.937 | 138.0461 | 77 | [16 empty] | 3.835028 | 0.007709029 | 0.025 | 0.2784905 |  |  | 1.192521 | 6.933432 | -0.08678617 | 0.1035382 | 63.87963 | 0.7938737 | 3 | 0.3338169 | -1.006457 |  | 0.008176843 | 0.041 | -0.1637686 | -0.214777 |  | 1.402387 | 6.471378 | -0.2567538 | -0.1956638 | 77.84259 | 1.153313 | 6 | -0.2071338 | 0.572215 |  | 0.1310735 | 0.6171985 | -0.1700272 | -0.04993707 | 4.103 | 1.111111 | 0.006 | 4.1 | 1.666667 | 0.009 | 6.230864 | 4.100708 | 0.002254324 | 0.011 | -0.2342286 | -0.443577 | 1.388032 | 0.3440231 | 1.296296 | -0.04535865 | -1.344398 | 0.00749537 | 0.001857725 | 0.007 | -0.04535865 | -1.344398 | 4.099028 | 0.001519089 | 0.008 | -0.6344792 | 1.027129 | 1.699246 | 0.1405746 | 0.7407407 | -0.1769675 | 0.4615476 | 0.009175926 | 0.0007591031 | 0.004 | -0.1769675 | 0.4615476 | [72 empty] | 6
171 | 2022-12-24 17:43 | 2022-12-25 06:49 | 38370.8 | 22 | 99 | 384 | 443 | 4.109 | 98.4153 | 5.362871 | 0.8484077 | P218 | 98.4153 | 3.654 | 222.1143 | 37 | 3.834 | 98.66032 | 63 |  |  | 80 | 22.5135 | 3.655315 | 0.004068682 | 0.02 | 1.03596 | 0.4844578 | 222.5301 | 3.721042 | 16.65636 | -0.05169618 | -0.6810657 | 37.9537 | 1.138816 | 5 | 0.7110274 | -0.3259137 | 3.834759 | 0.005566707 | 0.023 | 0.1010275 | -0.2486386 | 97.72902 | 1.309801 | 6.873353 | 0.2070571 | 0.1684581 | 63 | 0.6697747 | 3 | 0.1901512 | -0.1387972 | 3.939759 | 0.007140604 | 0.04 | 0.09534935 | 0.7902484 | 143.1859 | 1.639126 | 9.259253 | -0.1849538 | 0.6316469 | 76.72222 | 1.04866 | 6 | 0.2838009 | 2.121402 | 22.79265 | 0.1453766 | 0.6979359 | -0.01239068 | -0.3374246 | 4.102 | 1.458333 | 0.007 | 4.1 | 1.875 | 0.009 | 4.311622 | 4.099597 | 0.00202996 | 0.011 | -0.2751998 | -0.1673909 | 1.68885 | 0.3121125 | 1.25 | 0.0008251573 | -1.268848 | 0.008106481 | 0.00149814 | 0.006 | 0.0008251573 | -1.268848 | 4.098278 | 0.001502853 | 0.009 | -0.588289 | 0.9339072 | 1.963735 | 0.1485579 | 0.625 | -0.2065632 | -0.309411 | 0.009425926 | 0.0007130781 | 0.003 | -0.2065632 | -0.309411 | [72 empty] | 6
172 | 2023-01-01 16:43 | 2023-01-02 05:03 | 38552.4 | 27 | 99 | 387 | 443 | 4.107 | 99.3696 | 9.165962 | 0.8566345 | P218 | 99.3696 | 3.668 | 209.7732 | 42 | 3.828 | 99.00379 | 63 | 3.948 | 140.324 | 79 | 22.72374 | 3.6615 | 0.00555432 | 0.02 | -0.1285337 | -1.134916 | 211.3756 | 3.004551 | 18.40474 | 0.0573849 | 0.6287401 | 40.47685 |  |  | 0.05702812 | -1.376971 | 3.838444 | 0.005961455 | 0.023 | -0.04816728 | -0.2889973 | 98.22544 | 1.362529 |  | -0.08775961 | 0.3487292 | 64.12963 | 0.6569911 | 3 | 0.2620379 | 0.2706777 | 3.936037 | 0.007056416 | 0.024 | 0.2130123 | -0.7951163 | 143.4721 | 1.646515 | 8.517529 | -0.1981384 | -0.1135056 | 76.97222 | 1.018138 | 4 | 0.5435484 | 0.08936417 | 22.9252 | 0.145661 | 0.7289941 | 0.04482285 | 0.03071592 | 4.102 | 1.041667 | 0.005 | 4.099 | 1.666667 | 0.008 | 8.764403 | 4.098833 | 0.001877653 | 0.01 | -0.1730395 | -0.2091983 | 1.452546 | 0.287636 | 1.25 | -0.0568011 | -1.119826 | 0.006972222 | 0.001380653 | 0.006 | -0.0568011 | -1.119826 | 4.097657 |  | 0.008 | -0.4854277 | 0.5388826 | 1.697531 | 0.1447159 | 0.8333333 | -0.207322 | 0.1183345 | 0.008148148 | 0.0006946365 | 0.004 | -0.207322 | 0.1183345 | [72 empty] | 6
173 | 2023-01-07 20:16 | 2023-01-08 08:36 | 38755.3 | 28 | 99 | 386 | 443 | 4.107 | 100.3577 | 10.74666 | 0.865153 | P218 | 100.3577 | 3.663 | 204.087 | 41 | 3.843 | 99.23672 | 65 | 3.943 | 144.1132 | 79 | 22.85481 | 3.657769 | 0.004921071 |  | -0.02782227 | -1.799983 | 207.7629 | 2.743718 | 14.07034 | -0.405906 | 0.0004299182 | 40.21296 | 1.223225 | 4 | 0.268813 | -1.367621 |  | 0.00752158 | 0.033 | -0.1567941 | -0.2181502 | 96.75299 | 1.290695 |  | 0.05173639 | -0.1548762 | 64.60185 | 0.7846639 | 3 | 0.009973205 | -0.415002 | 3.936472 | 0.006056522 | 0.03 | -0.168216 | -0.2338428 | 144.9857 | 1.788744 | 9.106956 | 0.04427616 | -0.1090132 | 77.69444 | 1.045313 | 5 | 0.1938673 | -0.4616083 | 22.79543 | 0.1570746 | 0.7569907 | 0.1402801 | -0.1882248 | [6 empty] | 9.531063 | [102 empty] | 4.8
175 | 2023-01-13 21:26 | 2023-01-14 08:14 | 38970.6 | 38 | 99 | 390 | 443 | 4.104 | 101.1235 | 10.4812 | 0.8717543 | P218 | 101.1235 |  |  |  | 3.831 | 97.72119 | 64 | 3.941 | 142.0254 | 78 | 22.65381 | [15 empty] | 3.835056 | 0.005595114 | 0.032 |  | 0.4452745 | 96.32738 | 1.320478 | 6.964965 | 0.4807939 | 0.3727761 | 64.31481 | 0.5743448 | 3 | 0.7687116 | 0.6103206 | 3.93913 | 0.006661499 | 0.031 | -0.1168251 | -0.4568919 | 145.3683 | 1.859319 | 7.768618 | 0.06078139 | -0.9161711 | 78.02778 | 1.097647 | 5 | 0.07383566 | -0.3399249 | 22.79121 | 0.1672754 | 0.735626 | 0.2649499 | -0.6091557 | 4.097 | 1.458333 | 0.007 | 4.095 | 1.875 | 0.009 | 8.653846 | 4.09606 | 0.002102288 | 0.012 | -0.09530131 | -0.1912656 | 1.399498 | 0.3349564 | 1.458333 | -0.03306435 | -1.198102 | 0.006717593 | 0.001607791 | 0.007 | -0.03306435 | -1.198102 | 4.094648 | 0.001542633 | 0.009 | -0.2762976 | 1.206717 | 1.693673 | 0.156247 | 0.625 | -0.08217671 | -0.9055259 | 0.00812963 | 0.0007499856 | 0.003 | -0.08217671 | -0.9055259 | [72 empty] | 4.8
176 | 2023-02-04 19:50 | 2023-02-05 06:26 | 39113 | 40 | 99 | 391 | 443 | 4.106 | 106.1367 | 9.150215 | 0.9149718 | P218 | 106.1367 |  |  |  | 3.846 | 99.17073 | 66 | 3.936 | 144.6891 | 78 | 22.9625 | [15 empty] | 3.838463 | 0.006846004 | 0.025 | -0.07501764 | -0.8299687 | 95.77247 | 1.385932 | 6.80661 | 0.2871564 | 0.02364034 | 64.96296 | 0.7224818 | 2 | 0.05583299 | -1.05912 | 3.935407 | 0.006259254 | 0.025 | 0.2735587 | -0.3040938 | 145.5505 | 1.702801 | 9.055876 | -0.2240326 | 0.2762626 | 77.46296 | 1.036041 | 3 | -0.3102483 | -1.194744 | 22.83918 | 0.149312 | 0.6748273 | 0.1879884 | -0.2810493 | 4.099 | 1.458333 | 0.007 | 4.097 | 1.875 | 0.009 | 8.207602 | 4.098167 | 0.002143676 | 0.011 | -0.2158848 | -0.2286245 | 1.477623 | 0.3398551 | 1.25 | -0.001191199 | -1.223575 | 0.007092593 | 0.001631304 | 0.006 | -0.001191199 | -1.223575 | 4.096722 |  | 0.008 | -0.3584979 | 0.05098744 | 1.778549 | 0.15711 | 0.625 | 0.07178458 | -0.3118114 | 0.008537037 | 0.0007541279 | 0.003 | 0.07178458 | -0.3118114 | [72 empty] | 4.8
177 | 2023-02-06 23:54 | 2023-02-07 08:31 | 39262 | 45 | 95 | 395 | 440 | 4.082 | 98.09522 | 11.97319 | 0.8456485 | P218 | 98.09522 |  |  |  | 3.825 | 93.14269 | 63 | 3.935 | 142.1675 | 76 | 22.35549 | [15 empty] | 3.834269 | 0.005609749 | 0.026 | 0.02052017 | 0.2317327 | 94.006 | 1.159584 |  | -0.1105732 | -0.4650666 | 63.46759 | 0.6601938 | 3 | -0.275893 | -0.2078508 | 3.937139 | 0.006938257 | 0.025 | -0.02792476 | -0.7151985 | 144.4841 | 1.512284 | 7.932307 | -0.208173 | -0.1185723 | 76.7963 | 1.083084 | 5 | -0.2576742 | -0.4242229 | 22.58448 | 0.1336798 | 0.5809898 | 0.0246735 | -0.7782122 | [6 empty] | 11.14576 | [102 empty] | 4.8
179 | 2023-02-10 00:31 | 2023-02-10 08:16 | 39720.2 | 56 | 99 | 403 | 443 | 4.107 | 100.4446 | 12.63392 | 0.8659015 | P218 | 100.4446 |  |  |  | 3.821 |  | 63 | 3.941 | 140.5457 | 78 | [17 empty] | 0.00820551 | 0.043 |  |  |  | 1.447703 |  | 0.2150795 | 0.4591047 | 62.36782 | 0.7940907 | 5 | -0.3367706 | 2.324414 | 3.937241 | 0.006152076 | 0.033 | -0.3178481 | -0.1935179 | 143.2796 | 1.811261 | 8.267826 | -0.3223378 | -0.2832828 | 76.71296 | 0.8865656 | 6 | 0.436932 | 2.536581 |  |  |  | 0.6540942 | -0.4365442 | [6 empty] | 11.44321 | [102 empty] | 4.8
183 | 2023-02-14 | 2023-02-14 09:23 | 40464.2 | 43 | 99 | 394 | 443 | 4.104 | 93.63859 | 7.692655 | 0.8890953 | P218 | 103.1351 |  |  |  | 3.837 | 94.36878 | 62 | 3.937 | 142.5998 | 77 | 22.3901 | [15 empty] | 3.834481 | 0.00546096 | 0.031 | -0.1506882 | -0.1411462 | 92.80671 | 1.48878 | 6.686954 | -0.153587 | -0.4792913 | 61.87037 | 0.6278965 | 4 | 1.02474 |  | 3.938 | 0.007468313 | 0.028 | 0.02413962 | -1.0158 | 144.1027 | 1.569356 | 7.463054 | -0.4396158 | -0.08005934 | 76.51852 | 1.147785 | 3 | -0.02727953 | -1.424158 | 22.42109 | 0.1387551 | 0.7338279 | -0.2105042 | 0.3312291 |  |  |  | 4.101 |  |  | 6.979167 | 4.091838 |  |  | 0.006069733 |  |  |  |  | 0.003466217 |  |  |  |  | 0.003466217 |  | 4.100843 | 0.001565767 |  | -0.4780158 | 1.585698 |  | 0.1502673 | 0.8333333 | 0.08364562 | -0.1751989 |  | 0.000721283 | 0.004 | 0.08364562 | -0.1751989 | [72 empty] | 4.8
185 | 2023-02-16 22:22 | 2023-02-17 08:30 | 40815.1 | 43 | 99 | 392 | 442 | 4.101 | 102.0742 | 12.54266 | 0.8799501 | P218 | 102.0742 |  |  |  | 3.832 | 96.19333 | 65 | 3.932 | 143.9557 | 77 | 22.58159 | [15 empty] | 3.834528 | 0.005802768 | 0.031 | 0.2406711 | 0.1788117 | 95.84346 | 1.53773 | 7.237893 | -0.1611313 | -0.05251688 | 64.89815 | 0.6403827 | 3 | 0.3089908 | 0.3071982 | 3.936657 | 0.00640555 | 0.03 | 0.08121326 | -0.6475827 | 144.4107 | 1.79525 | 9.132796 | 0.2213082 | 0.08079143 | 78.10185 | 1.049609 | 5 | -0.1081463 | -0.7648043 | 22.67541 | 0.151225 | 0.7983037 | 0.4002359 | 0.06671042 | 4.097 | 0.8333333 | 0.004 | 4.094 | 1.458333 | 0.007 | 11.60819 | 4.095356 | 0.00199482 | 0.011 | -0.02587386 | 0.1332135 | 1.26061 | 0.2947785 | 1.25 | -0.04108374 | -1.112406 | 0.006050926 | 0.001414937 | 0.006 | -0.04108374 | -1.112406 | 4.094139 | 0.001531344 | 0.008 | -0.3814073 | 0.5447495 | 1.514275 | 0.1496537 | 0.625 | -0.2971729 | -0.7479908 | 0.007268519 | 0.0007183377 | 0.003 | -0.2971729 | -0.7479908 | [72 empty] | 4.8
190 | 2023-02-25 22:28 | 2023-02-26 06:38 | 41874.7 | 54 | 99 | 399 | 443 | 4.102 | 104.2426 | 13.6015 | 0.898643 | P218 | 104.2426 |  |  |  | 3.826 | 92.01616 | 64 | 3.946 | 146.7948 | 79 | 22.32248 | [16 empty] | 0.004213773 | 0.024 | 0.4766351 |  | 91.41161 | 1.56529 | 7.048956 | 0.2789266 | -0.1673421 | 64.24074 | 0.5446489 | 4 |  |  | 3.938787 | 0.005340816 | 0.039 | 0.4044039 |  | 145.3365 | 1.583393 | 6.995976 | 0.03528141 | -0.6143238 | 78.12963 |  | 6 | 0.09797234 |  | 22.28221 | 0.1701604 |  | 0.05538534 | 0.45074 | 4.097 | 1.25 | 0.006 | 4.095 | 1.666667 | 0.008 | 11.56096 | 4.096963 | 0.002490637 | 0.013 |  |  | 1.184414 |  | 1.666667 |  |  | 0.005685185 | 0.001991368 | 0.008 |  |  | 4.095454 | 0.00155512 | 0.008 | -0.3526885 | 0.7769838 | 1.498843 | 0.1465086 | 0.625 | 0.2009077 | -0.04936135 | 0.007194444 | 0.0007032413 | 0.003 | 0.2009077 | -0.04936135 | [72 empty] | 4.8
192 | 2023-03-01 23:57 | 2023-03-02 09:13 | 42226.7 | 48 | 99 | 396 | 443 | 4.103 | 99.69924 | 13.87949 | 0.8594762 | P218 | 99.69924 |  |  |  | 3.825 | 96.33272 | 63 | 3.935 | 143.622 | 78 | 22.56844 | [15 empty] | 3.831528 | 0.00693691 | 0.034 | -0.03130205 | -0.1476836 | 95.35748 | 1.296961 | 7.511117 | 0.4183346 | 0.8393953 | 63.62963 | 0.7050233 | 4 | 0.6679351 | 1.179421 | 3.935602 | 0.005287863 | 0.023 | 0.03809009 | 0.399677 | 143.3091 | 1.72298 | 9.572291 | -0.06772097 | 0.3739536 | 77.75926 | 0.8740321 | 3 | -0.8764588 | 0.1666352 | 22.4834 | 0.1198627 | 0.5645834 | -0.1220708 | -0.1938929 | 4.098 | 0.9259259 | 0.005 | 4.096 | 1.296296 | 0.007 | 12.6427 | 4.097171 | 0.002005414 | 0.011 | -0.3040985 | 0.07580639 | 1.070816 | 0.2687369 | 1.111111 | 0.01656838 | -1.352097 | 0.005782407 | 0.001451179 | 0.006 | 0.01656838 | -1.352097 | 4.09588 | 0.001545071 | 0.008 | -0.538447 | 0.6854501 | 1.310014 |  | 0.7407407 | -0.07351937 | 0.7087288 | 0.007074074 | 0.0006514356 | 0.004 | -0.07351937 | 0.7087288 | [72 empty] | 4.8
196 | 2023-03-05 23:23 | 2023-03-06 08:35 | 43000.4 | 49 | 99 | 397 | 442 | 4.098 | 103.8777 | 23.10828 | 0.8954971 | P218 | 103.8777 |  |  |  | 3.825 | 99.32632 | 65 | 3.925 | 143.7047 | 77 | 23.03065 | [15 empty] | 3.833463 | 0.004990507 | 0.023 | -0.3035314 | -0.1475359 | 99.55592 | 1.203688 | 6.835335 | 0.2634159 | 0.6105742 | 65.76852 | 0.5401018 | 3 | 0.2426728 | 1.836169 | 3.933556 | 0.00595518 | 0.024 | 0.0913926 | -0.4963139 | 146.0093 | 1.714467 | 8.631116 | -0.07900243 | -0.3460711 | 78.47222 | 1.008917 | 3 | -0.5069062 | -1.128643 | 23.19578 | 0.1369621 | 0.7415638 | 0.5036953 | 0.5942544 | [6 empty] | 20.46595 | [102 empty] | 4.8
198 | 2023-03-07 23:38 | 2023-03-08 08:34 | 43344.1 | 47 | 97 | 396 | 441 | 4.091 | 100.4897 | 22.53032 | 0.8662902 | P218 | 100.4897 |  |  |  | 3.822 | 97.82709 | 64 | 3.932 | 142.5312 | 77 | 22.53352 | [15 empty] | 3.8335 | 0.005841361 | 0.024 | -0.01318564 | -0.0365035 | 96.93131 | 1.2866 | 6.879968 | -0.0470908 | 0.101845 | 64.21296 | 0.6420022 | 3 | 0.4239312 | 0.5647484 | 3.933037 | 0.004733902 | 0.024 | 0.1487809 |  | 144.8444 | 1.855217 | 8.167265 | -0.1479475 | -0.5546364 | 77.09259 |  | 5 |  |  | 22.71733 | 0.1379396 | 0.7038138 | 0.3624572 | 0.3633653 | [6 empty] | 21.57407 | [102 empty] | 4.8
201 | 2023-03-11 23:24 | 2023-03-12 09:42 | 44023.8 | 38 | 97 | 391 | 441 | 4.091 | 101.4256 | 17.23408 | 0.8743587 | P218 | 101.4256 |  |  |  | 3.835 | 99.1978 | 65 | 3.935 | 145.2509 | 78 | 23.08028 | [15 empty] | 3.836861 | 0.005505237 | 0.024 | -0.02097287 | 0.3785021 | 98.44668 | 1.39201 | 6.80513 | 0.1680228 | -0.2656622 | 64.66667 | 0.7488309 | 4 | 0.2267686 | 0.1834286 | 3.935843 | 0.005848815 | 0.025 | 0.1003187 | 0.03281483 | 144.7487 | 1.559445 | 7.988668 | -0.5129175 | 0.3858767 | 77.71296 | 0.9575175 | 4 | -0.5636907 | -0.2860448 | 23.02405 | 0.13785 | 0.8104362 | -0.3287068 | 0.7314452 | [6 empty] | 16.1835 | [102 empty] | 6