## Sheet1
seg_num | t_start | t_end | mileage | soc_start | soc_end | volt_start | volt_end | volt_end_cell | cap | temp_ch | soh | car_identifier | cap_corr | peak_1_volt | peak_1_ic | peak_1_soc | valley_1_volt | valley_1_ic | valley_1_soc | peak_2_volt | peak_2_ic | peak_2_soc | cap_ic | peak_1_volt_mean | peak_1_volt_std | peak_1_volt_range | peak_1_volt_skew | peak_1_volt_kurt | peak_1_ic_mean | peak_1_ic_std | peak_1_ic_range | peak_1_ic_skew | peak_1_ic_kurt | peak_1_soc_mean | peak_1_soc_std | peak_1_soc_range | peak_1_soc_skew | peak_1_soc_kurt | valley_1_volt_mean | valley_1_volt_std | valley_1_volt_range | valley_1_volt_skew | valley_1_volt_kurt | valley_1_ic_mean | valley_1_ic_std | valley_1_ic_range | valley_1_ic_skew | valley_1_ic_kurt | valley_1_soc_mean | valley_1_soc_std | valley_1_soc_range | valley_1_soc_skew | valley_1_soc_kurt | peak_2_volt_mean | peak_2_volt_std | peak_2_volt_range | peak_2_volt_skew | peak_2_volt_kurt | peak_2_ic_mean | peak_2_ic_std | peak_2_ic_range | peak_2_ic_skew | peak_2_ic_kurt | peak_2_soc_mean | peak_2_soc_std | peak_2_soc_range | peak_2_soc_skew | peak_2_soc_kurt | cap_ic_mean | cap_ic_std | cap_ic_range | cap_ic_skew | cap_ic_kurt | volt_1 | dcr_1 | dV_1 | volt_10 | dcr_10 | dV_10 | temp_rest | rest_volt1_mean | rest_volt1_std | rest_volt1_range | rest_volt1_skew | rest_volt1_kurt | rest_dcr1_mean | rest_dcr1_std | rest_dcr1_range | rest_dcr1_skew | rest_dcr1_kurt | rest_dv1_mean | rest_dv1_std | rest_dv1_range | rest_dv1_skew | rest_dv1_kurt | rest_volt10_mean | rest_volt10_std | rest_volt10_range | rest_volt10_skew | rest_volt10_kurt | rest_dcr10_mean | rest_dcr10_std | rest_dcr10_range | rest_dcr10_skew | rest_dcr10_kurt | rest_dv10_mean | rest_dv10_std | rest_dv10_range | rest_dv10_skew | rest_dv10_kurt | vf001_mo | vf002_mo | vf003_mo | vf004_mo | zf001_mo | zf001_ph | zf002_mo | zf002_ph | zf003_mo | zf003_ph | zf004_mo | zf004_ph | vf001_mo_mean | vf001_mo_std | vf001_mo_range | vf001_mo_skew | vf001_mo_kurt | vf002_mo_mean | vf002_mo_std | vf002_mo_range | vf002_mo_skew | vf002_mo_kurt | vf003_mo_mean | vf003_mo_std | vf003_mo_range | vf003_mo_skew | vf003_mo_kurt | vf004_mo_mean | vf004_mo_std | vf004_mo_range | vf004_mo_skew | vf004_mo_kurt | zf001_mo_mean | zf001_mo_std | zf001_mo_range | zf001_mo_skew | zf001_mo_kurt | zf002_mo_mean | zf002_mo_std | zf002_mo_range | zf002_mo_skew | zf002_mo_kurt | zf003_mo_mean | zf003_mo_std | zf003_mo_range | zf003_mo_skew | zf003_mo_kurt | zf004_mo_mean | zf004_mo_std | zf004_mo_range | zf004_mo_skew | zf004_mo_kurt | zf001_ph_mean | zf001_ph_std | zf001_ph_range | zf001_ph_skew | zf001_ph_kurt | zf002_ph_mean | zf002_ph_std | zf002_ph_range | zf002_ph_skew | zf002_ph_kurt | zf003_ph_mean | zf003_ph_std | zf003_ph_range | zf003_ph_skew | zf003_ph_kurt | zf004_ph_mean | zf004_ph_std | zf004_ph_range | zf004_ph_skew | zf004_ph_kurt | curr_0
7 | 2020-08-04 20:14 | 2020-08-05 01:39 | 883.5 | 47 | 99 | 397 | 449 | 4.168 | 114.8234 | 29.28755 | 0.9898569 | P219 | 114.8234 |  |  |  | 3.781 | 92.04527 | 54 | 3.941 |  | 72 | 23.25567 | [15 empty] | 3.782673 | 0.00422746 | 0.019 |  |  | 93.59506 | 1.761657 | 7.433233 | -0.02332262 | -0.5518961 | 54.22115 | 0.5369984 | 2 | 2.476407 | 5.299567 |  | 0.008407268 | 0.041 | -0.5955953 | 0.7914775 |  | 1.631569 | 9.305554 | -0.2437914 | 0.3864175 | 71.5463 | 1.113924 |  | -0.7178573 | 2.623749 | 23.61039 | 0.2744743 | 1.173082 | 0.2534197 | -0.6530706 | 4.165 | 0.5555556 | 0.003 | 4.163 |  | 0.005 | 27.78775 | 4.160019 | 0.003921275 | 0.02 | -0.2699955 | -0.07587084 | 0.8093278 | 0.2188848 | 0.9259259 | -0.05321713 | -0.634886 | 0.00437037 | 0.001181978 | 0.005 | -0.05321713 | -0.634886 | 4.159111 | 0.0038508 | 0.019 | -0.2503068 | 0.006196949 | 0.9773663 | 0.1405852 |  | -0.1241341 | 0.1026899 | 0.005277778 | 0.0007591601 |  | -0.1241341 | 0.1026899 | [72 empty] | 6
8 | 2020-08-06 22:31 | 2020-08-07 05:08 | 1061.5 | 34 | 99 | 391 | 449 | 4.169 | 115.7841 | 29.39818 | 0.9981388 | P219 | 115.7841 |  |  |  | 3.806667 | 109.6613 |  | 3.926667 | 140.4347 | 71 | 24.2874 | [15 empty] | 3.799435 | 0.005692895 | 0.0255 | 1.100941 | 0.3807301 | 108.8425 | 2.55348 | 12.12163 |  | 0.008120879 | 56.35185 | 0.535031 | 2 | 1.179057 | 0.4005334 | 3.938509 | 0.007338423 | 0.0395 | -0.3025717 | 0.06164953 |  |  | 7.470812 | -0.2092719 | -0.4582025 | 72.45216 | 0.9529565 | 5 |  | -0.2859465 | 24.24754 | 0.1747103 | 0.7900582 | -0.3804926 | -0.3131398 | 4.165 | 0.6666667 | 0.004 | 4.162 | 1.166667 | 0.007 | 26.99346 | 4.159213 | 0.003936829 | 0.021 | -0.207973 | -0.07577594 | 0.8842593 | 0.2345575 | 0.8333333 | -0.02106839 | -1.266097 | 0.005305556 | 0.001407345 | 0.005 | -0.02106839 | -1.266097 | 4.157981 | 0.003711517 | 0.018 | -0.3091843 | -0.0415564 | 1.089506 | 0.110286 | 0.5 | -0.1383982 | -0.1478652 | 0.006537037 | 0.0006617158 | 0.003 | -0.1383982 | -0.1478652 | [72 empty] | 6
10 | 2020-08-12 23:43 | 2020-08-13 04:51 | 1253.7 | 49 | 99 | 399 | 449 | 4.169 | 115.4834 | 28.39991 | 0.9955469 | P219 | 115.4834 |  |  |  | 3.785 | 86.75208 | 54 | 3.925 | 140.9513 | 69 | 23.28994 | [15 empty] | 3.784083 |  |  | 1.860741 | 5.090167 | 87.60033 | 1.576186 | 9.458332 |  |  | 54.05556 |  |  | 4.05137 |  | 3.939056 | 0.007167989 | 0.03 | -0.3640441 | -0.4259888 | 141.5073 |  | 8.562087 | -0.2892487 | -0.263545 | 71.47222 | 0.9418448 |  | -1.149265 | 1.399935 | 23.3196 | 0.184102 | 1.167921 | 0.6255659 | 2.034989 | 4.165 | 0.6666667 | 0.004 | 4.162 | 1.166667 | 0.007 | 29.28758 | 4.159644 | 0.004000902 | 0.021 | -0.2242127 | 0.0309922 | 0.7924383 | 0.2551777 | 1 | 0.05125868 | -1.224444 | 0.00475463 | 0.001531066 | 0.006 | 0.05125868 | -1.224444 | 4.158296 | 0.003724783 | 0.019 | -0.3461108 | 0.1904246 | 1.016975 | 0.12258 | 0.5 | 0.2680751 | -0.1529277 | 0.006101852 | 0.0007354802 | 0.003 | 0.2680751 | -0.1529277 | [72 empty] | 6
15 | 2020-08-22 22:03 | 2020-08-23 04:05 | 1878.4 | 33 | 100 | 391 | 448 | 4.169 | 102.0132 | 29.46603 | 0.879424 | P219 | 102.0132 |  |  |  | 3.795286 | 109.9648 | 55 | 3.955286 |  | 74 | 24.1095 | [15 empty] | 3.796553 | 0.004691076 | 0.02357143 | 0.6323204 | 0.2731849 | 106.672 | 2.629578 | 12.4903 | -0.1268354 | -0.2174281 | 55.29172 | 0.4656182 | 2 | 1.224468 | 0.2858134 | 3.938939 | 0.007779265 | 0.03371429 | 0.002013852 | -0.2385006 | 141.5064 | 1.647783 | 7.049926 | 0.07715273 | -0.5956809 | 72.43254 | 0.9774217 | 5 | -0.4473884 | 1.21274 | 23.98456 | 0.195904 | 0.9325738 | -0.2559642 | -0.5939748 |  |  |  | 4.165 | 1.111111 | 0.006 | 29.67284 | 4.160468 | 0.003523854 | 0.02 | -0.349561 | 0.4831024 | 0.8667695 | 0.217638 | 1.111111 |  |  | 0.004680556 | 0.001175245 | 0.006 |  |  | 4.15963 | 0.003305596 | 0.017 | -0.4400986 | 0.4022832 | 1.021948 | 0.1117481 | 0.5555556 | 0.1878414 | -0.3762656 | 0.005518519 | 0.00060344 | 0.003 | 0.1878414 | -0.3762656 | [72 empty] | 6
17 | 2020-08-30 19:58 | 2020-08-31 02:07 | 2288.8 | 37 | 99 | 392 | 449 | 4.17 | 113.3125 | 28.05071 | 0.9768315 | P219 | 113.3125 |  |  |  | 3.79 | 103.0732 | 55 | 3.95 | 140.7291 | 73 | 23.88254 | [15 empty] | 3.793407 | 0.005241882 | 0.021 | 0.09885368 | -1.526324 | 104.7511 | 1.390042 | 6.317495 | -0.04231551 | -0.5347844 | 55.2963 | 0.5512816 | 2 | 0.01621621 | -0.5494998 |  | 0.008005644 | 0.044 | -0.1922863 | 0.2443417 | 141.5892 | 1.652812 | 8.486003 | -0.03159478 | 0.1953855 | 72.16667 | 1.054585 | 5 | -0.7306878 | 0.5109949 | 23.88499 | 0.1621598 | 0.8001107 | 0.05618533 | -0.1605382 | 4.166 | 0.7407407 | 0.004 | 4.164 | 1.111111 | 0.006 | 29.24074 | 4.16069 | 0.003450795 | 0.021 | -0.4462626 | 0.6036121 | 0.8050412 | 0.2290643 | 0.9259259 | 0.02801241 | -0.8313131 | 0.004347222 | 0.001236947 | 0.005 | 0.02801241 | -0.8313131 | 4.159667 | 0.003332087 | 0.018 | -0.4653541 | 0.6485025 | 0.994513 | 0.1280815 | 0.5555556 | 0.3925789 | 0.09466346 | 0.00537037 | 0.0006916402 | 0.003 | 0.3925789 | 0.09466346 | [72 empty] | 6
46 | 2020-09-23 04:12 | 2020-09-23 07:32 | 4152.8 | 61 | 99 | 416 | 448 | 4.152 | 96.29898 | 29.42179 | 0.8301636 | P219 | 96.29898 | [56 empty] | 0.3340033 | [9 empty] | 26.99383 |  |  |  | -0.4675452 | [5 empty] | -1.027809 |  |  |  |  | -1.027809 |  |  |  | -0.5960916 | 0.9823372 |  | 0.1215561 | 0.5 | -0.2701009 | -0.03355054 |  | 0.0007293363 | 0.003 | -0.2701009 | -0.03355054 | [72 empty] | 6
128 | 2021-03-02 13:11 | 2021-03-02 17:00 | 12839.8 | 60 | 99 | 411 | 449 | 4.165 | 111.7295 | 18.24768 | 0.9631852 | P219 | 111.7295 | [6 empty] | 3.956 | 133.9875 | 74 | 15.04137 | [30 empty] | 3.949611 | 0.007089328 | 0.036 | -0.2829037 | 0.02084651 | 133.7973 | 1.807954 | 10.00406 | -0.4207496 | 0.1886011 | 73.32407 | 0.9747149 | 5 | -0.07721617 | 0.4346487 | 14.90496 | 0.4739616 | 2.695269 | -0.6344792 | 0.5377985 | [6 empty] | 19.32019 | [102 empty] | 12
129 | 2021-03-03 19:23 | 2021-03-03 20:39 | 12907.2 | 81 | 95 | 429 | 443 | 4.109 | 102.7202 | 16.09275 | 0.8855193 | P219 | 102.7202 | [55 empty] | 0 | 0 | 0 | [8 empty] | 16.47454 | [102 empty] | 10.8
264 | 2022-02-03 13:03 | 2022-02-03 15:18 | 30301.8 | 76 | 99 | 426 | 449 | 4.17 | 113.0616 | 15.59565 | 0.9002103 | P219 | 104.4244 | [9 empty] | 0.9204047 | [45 empty] | 0.8350241 | 0.1814194 | 1.265151 | -1.666486 | 6.077707 | [6 empty] | 16.11111 | [102 empty] | 4.8